## Sheet1
filename | H | C | N | O | F | Cl | Br | V | Cu | Zn | Zr | total degree of unsaturation | metalic percentage | oxygetn-to-metal ratio | electronegtive-to-total ratio | weighted electronegativity per atom | nitrogen to oxygen | largest_pore_diam1 | largest_pore_diam2 | density | ASA_unit_volume | ASA_unit_mass | helium void fraction | Henry Coef of propane | Henry Coef of propene | avg_loading_absolute_propane-1 | avg_loading_absolute_propene-1 | avg_loading_absolute_propane-0.1 | avg_loading_absolute_propene-0.1 | wc-propane | wc-propene | S-propane-1 | S-propene-1 | APS-propane | APS-propene | R%
hMOF-13931.cif | 12 | 50 | 0 | 13 | 0 | 0 | 12 | 0 | 0 | 4 | 0 | 39 | 8 | 3.25 | 0.2747253 | 0.8817582 | 0 | 12.81526 | 9.53543 | 0.69001 | 1871.6 | 2712.43 | 0.839877 | 6.98448e-05 | 5.37824e-05 | 4.01178 | 3.000836662 | 0.3616429488 | 0.2817473668 | 3.650137 | 2.719089 | 1.33957 | 0.7465084 | 4.889612 | 2.029823
hMOF-35751.cif | 52 | 58 | 2 | 22 | 0 | 0 | 0 | 0 | 2 | 0 | 0 | 32.5 | 3.448276 | 11 | 0.1764706 | 0.6011765 | 0.09090909 | 11.46464 | 9.04025 | 0.597511 | 1872.99 | 3134.65 | 0.76474 | 0.000852198 | 0.000565601 | 6.943789 | 5.076483 | 2.455681 | 1.6727 | 4.488108 | 3.403783305 | 1.370579 | 0.7296185 | 6.151307 | 2.483463
hMOF-5046051.cif | 54 | 46 | 2 | 8 | 0 | 0 | 0 | 0 | 0 | 2 | 0 | 19.5 | 4.347826 | 4 | 0.08928571 | 0.3 | 0.25 | 10.33733 | 7.83219 | 0.610339 | 1932.79 | 3166.75 | 0.691211 | 0.000613267 | 0.000432438 | 6.014367 | 4.684902 | 2.876936 | 1.974613 | 3.137431 | 2.710288 | 1.286353 | 0.7773918 | 4.035843 | 2.106956
hMOF-5051310.cif | 3 | 20 | 6 | 8 | 0 | 0 | 5 | 0 | 0 | 2 | 0 | 15.5 | 10 | 4 | 0.4318182 | 1.376364 | 0.75 | 7.02889 | 4.87853 | 1.16197 | 2284.62 | 1966.16 | 0.683185 | 0.00212004 | 0.00133298 | 3.117738 | 2.124909 | 2.689386 | 1.635774 | 0.4283518711 | 0.4891349276 | 1.470178 | 0.6801897 | 0.6297535 | 0.3327045
hMOF-5033380.cif | 174 | 309 | 18 | 102 | 0 | 0 | 0 | 0 | 0 | 12 | 0 | 218.5 | 3.883495 | 8.5 | 0.195122 | 0.6595122 | 0.1764706 | 11.53388 | 8.87874 | 0.554956 | 2227.23 | 4013.34 | 0.8225 | 0.000678319 | 0.000441522 | 8.00326279 | 5.87611 | 2.635934 | 1.776632 | 5.367328 | 4.099478 | 1.364733 | 0.732744 | 7.324971 | 3.003868
hMOF-35384.cif | 10 | 28 | 2 | 8 | 0 | 0 | 6 | 0 | 2 | 0 | 0 | 20.5 | 7.142857 | 4 | 0.2857143 | 0.9171429 | 0.25 | 6.96519 | 5.8502 | 1.4412 | 1747.73 | 1212.69 | 0.721111 | 0.0207258 | 0.00930879 | 2.510672 | 1.688622 | 2.339231 | 1.257956 | 0.1714408732 | 0.4306662873 | 1.4898 | 0.671231 | 0.2554126 | 0.2890766
hMOF-6004247.cif | 22 | 92 | 4 | 30 | 0 | 38 | 0 | 6 | 0 | 0 | 0 | 62 | 6.521739 | 5 | 0.375 | 1.22625 | 0.1333333 | 15.6441 | 12.60515 | 0.747454 | 1493 | 1997.45 | 0.7681 | 0.000487944 | 0.000338999 | 4.829153 | 3.466505 | 1.426685 | 0.9945351393 | 3.402468 | 2.47197 | 1.395885 | 0.7163913 | 4.749455 | 1.770898
hMOF-14436.cif | 36 | 150 | 0 | 39 | 0 | 36 | 0 | 0 | 0 | 12 | 0 | 115 | 8 | 3.25 | 0.2747253 | 0.9081319 | 0 | 6.19716 | 4.93128 | 1.12898 | 1344.92 | 1191.27 | 0.565982 | 0.0061539 | 0.00343949 | 2.337265 | 1.796644 | 2.101295 | 1.410577 | 0.2359699885 | 0.3860666334 | 1.303516 | 0.7671557 | 0.3075907 | 0.2961732
hMOF-5005035.cif | 32 | 64 | 8 | 26 | 0 | 0 | 0 | 0 | 0 | 8 | 0 | 47 | 12.5 | 3.25 | 0.2463768 | 0.8243478 | 0.3076923 | 5.43105 | 3.4762 | 1.13626 | 0 | 0 | 0.485471 | 0.00682681 | 0.00387724 | 1.466467 | 1.452059 | 1.283048 | 0.9190515609 | 0.1834188961 | 0.5330073894 | 1.011949 | 0.988192 | 0.1856106 | 0.5267137
hMOF-1003176.cif | 39 | 48 | 15 | 32 | 0 | 0 | 0 | 0 | 0 | 0 | 6 | 25.75 | 12.5 | 5.333333 | 0.3357143 | 1.112 | 0.46875 | 7.70163 | 2.66228 | 1.43425 | 0 | 0 | 0.469937 | 0.0112666 | 0.00543047 | 1.587536 | 1.332331 | 1.439691 | 0.9545227548 | 0.1478452385 | 0.3778083029 | 1.193939 | 0.8375639 | 0.1765182 | 0.3164386
hMOF-5069962.cif | 4 | 8 | 2 | 8 | 0 | 2 | 0 | 0 | 2 | 0 | 0 | 5.5 | 25 | 4 | 0.4615385 | 1.535385 | 0.25 | 5.30972 | 4.14656 | 1.54108 | 884.898 | 574.206 | 0.443911 | 0.011624 | 0.00649317 | 1.463965 | 0.8652732332 | 1.442483 | 0.7593734638 | 0.0214821227 | 0.1058997694 | 1.695306 | 0.5898641 | 0.03641876 | 0.06246647
hMOF-5081383.cif | 9 | 42 | 4 | 12 | 0 | 0 | 7 | 0 | 2 | 0 | 0 | 34 | 4.761905 | 6 | 0.3026316 | 0.9757895 | 0.3333333 | 6.61073 | 4.45034 | 1.27579 | 2408.59 | 1887.92 | 0.805627 | 0.302346 | 0.166517 | 3.087732 | 2.516663 | 3.025472 | 2.167326828 | 0.0622600578 | 0.3493365919 | 1.229377 | 0.8134203 | 0.07654107 | 0.2841575
hMOF-26640.cif | 18 | 32 | 2 | 15 | 0 | 0 | 0 | 0 | 0 | 2 | 0 | 23.5 | 6.25 | 7.5 | 0.2463768 | 0.835942 | 0.1333333 | 7.26778 | 6.44982 | 0.90501 | 1829.24 | 2021.24 | 0.722865 | 0.00656524 | 0.00320551 | 4.047713 | 2.575656 | 3.595127 | 1.999785 | 0.4525861736 | 0.57587065 | 1.574681 | 0.6350493 | 0.7126788 | 0.3657063
hMOF-7001332.cif | 21 | 60 | 0 | 32 | 0 | 0 | 15 | 0 | 0 | 0 | 6 | 43 | 10 | 5.333333 | 0.3507463 | 1.152836 | 0 | 6.4362 | 1.99828 | 2.36142 | 0 | 0 | 0.204476 | 0.00646369 | 0.00266274 | 0.2445963796 | 0.1347307383 | 0.2381790427 | 0.0982894323 | 0.0064173369 | 0.036441306 | 1.819089 | 0.5497258 | 0.01167371 | 0.02003272
hMOF-8115.cif | 12 | 22 | 0 | 16 | 0 | 0 | 0 | 0 | 0 | 4 | 0 | 17 | 18.18182 | 4 | 0.2962963 | 1.019259 | 0 | 7.59228 | 5.56997 | 0.952927 | 1703.33 | 1787.47 | 0.617003 | 0.000270835 | 0.00017857 | 3.095393 | 2.447247 | 1.26577 | 0.8470023483 | 1.829623 | 1.600244356 | 1.267385 | 0.7890262 | 2.318837 | 1.262635
hMOF-5005437.cif | 50 | 55 | 0 | 20 | 0 | 0 | 0 | 0 | 0 | 4 | 0 | 31 | 7.272727 | 5 | 0.1550388 | 0.5333333 | 0 | 12.2727 | 10.20229 | 0.457859 | 1964.54 | 4290.71 | 0.831956 | 0.000152008 | 0.000112938 | 8.08778 | 5.966588 | 0.7709011975 | 0.5633464118 | 7.316879 | 5.403242 | 1.358232 | 0.7362514 | 9.938017 | 3.978145
hMOF-5054598.cif | 8 | 32 | 4 | 12 | 0 | 0 | 8 | 0 | 0 | 2 | 0 | 24 | 6.25 | 6 | 0.3636364 | 1.168485 | 0.3333333 | 5.60343 | 4.44649 | 1.57578 | 1999.76 | 1269.06 | 0.744463 | 0.156043 | 0.0875375 | 2.19059 | 2.075885 | 2.174127 | 1.66794 | 0.01646316 | 0.4079454674 | 1.057373 | 0.9457399 | 0.0174077 | 0.3858103
hMOF-34291.cif | 34 | 54 | 2 | 8 | 0 | 0 | 0 | 0 | 2 | 0 | 0 | 37.5 | 3.703704 | 4 | 0.1 | 0.336 | 0.25 | 8.51194 | 6.18638 | 0.751776 | 1935.07 | 2574 | 0.692333 | 0.00763822 | 0.00504716 | 4.977214 | 3.425952 | 4.335039 | 2.710974 | 0.6421740719 | 0.7149780135 | 1.455712 | 0.6869489 | 0.9348207 | 0.4911534
hMOF-7730.cif | 12 | 18 | 0 | 21 | 0 | 0 | 0 | 0 | 0 | 4 | 0 | 13 | 22.22222 | 5.25 | 0.3818182 | 1.313455 | 0 | 10.22814 | 7.16735 | 0.64965 | 2303.14 | 3545.2 | 0.766204 | 3.35747e-05 | 2.62248e-05 | 4.204963 | 3.119056 | 0.17681991 | 0.1409201559 | 4.028143 | 2.978136 | 1.350858 | 0.7402705 | 5.441448 | 2.204626
hMOF-5018019.cif | 20 | 76 | 0 | 26 | 16 | 0 | 0 | 0 | 0 | 8 | 0 | 59 | 10.52632 | 3.25 | 0.2876712 | 1.048767 | 0 | 5.69939 | 3.77408 | 1.22961 | 912.038 | 741.728 | 0.489062 | 0.00570462 | 0.00301897 | 1.800555 | 1.79615 | 1.49824 | 1.158273 | 0.3023154708 | 0.6378769125 | 1.004464 | 0.9955555 | 0.3036651 | 0.6350419
hMOF-5047373.cif | 60 | 88 | 4 | 16 | 0 | 0 | 0 | 0 | 0 | 4 | 0 | 58 | 4.545455 | 4 | 0.1162791 | 0.3906977 | 0.25 | 6.3007 | 4.03351 | 0.740055 | 1569.51 | 2120.81 | 0.618889 | 0.00545759 | 0.00275809 | 3.98695 | 2.856366 | 3.374853 | 2.042564 | 0.6120964323 | 0.8138026376 | 1.398613 | 0.7149942 | 0.8560858 | 0.5818642
hMOF-1003826.cif | 14 | 46 | 0 | 32 | 0 | 0 | 16 | 0 | 0 | 0 | 6 | 32 | 13.04348 | 5.333333 | 0.4210526 | 1.381053 | 0 | 4.35576 | 1.98529 | 3.21125 | 0 | 0 | 0.184732 | 0.00541803 | 0.00754303 | 0.2262135587 | 0.4620275456 | 0.2279427452 | 0.4534982948 | -0.001729186 | 0.0085292508 | 0.490593 | 2.03835 | -0.0008483268 | 0.01738559
hMOF-5040037.cif | 9 | 28 | 2 | 8 | 0 | 5 | 0 | 0 | 0 | 2 | 0 | 21.5 | 7.142857 | 4 | 0.2777778 | 0.9148148 | 0.25 | 11.0572 | 7.62778 | 0.631701 | 2122.38 | 3359.79 | 0.769625 | 0.000151021 | 0.000107384 | 6.10803 | 4.619842 | 0.7874457466 | 0.5687514246 | 5.320584 | 4.05109 | 1.324783 | 0.7548408 | 7.048617 | 3.057928
hMOF-1004651.cif | 28 | 98 | 20 | 32 | 0 | 0 | 0 | 0 | 0 | 0 | 6 | 80 | 6.122449 | 5.333333 | 0.2826087 | 0.9286957 | 0.625 | 6.34447 | 3.60792 | 1.48885 | 0 | 0 | 0.394059 | 0.0152048 | 0.00777143 | 0.9529100132 | 1.090277165 | 0.8130376853 | 0.6458294662 | 0.1398723279 | 0.4444476988 | 0.8757609 | 1.141864 | 0.1224947 | 0.5074989
hMOF-33434.cif | 17 | 48 | 2 | 8 | 0 | 13 | 0 | 0 | 2 | 0 | 0 | 33.5 | 4.166667 | 4 | 0.2555556 | 0.8297778 | 0.25 | 15.03656 | 12.39292 | 0.504966 | 1869.72 | 3702.66 | 0.847781 | 0.000192934 | 0.000143973 | 6.474845 | 4.843287 | 0.8645543378 | 0.6435774749 | 5.610291 | 4.19971 | 1.339553 | 0.7465179 | 7.51528 | 3.135159
hMOF-6000303.cif | 20 | 44 | 4 | 20 | 0 | 0 | 0 | 4 | 0 | 0 | 0 | 34 | 9.090909 | 5 | 0.2608696 | 0.88 | 0.2 | 3.82585 | 2.70814 | 1.35882 | 0 | 0 | 0.302136 | 1.5213e-13 | 1.25205e-11 | 0 | 0 | 0 | 0 | 0 | 0
hMOF-5078724.cif | 54 | 64 | 22 | 12 | 0 | 0 | 0 | 0 | 2 | 0 | 0 | 32.5 | 3.125 | 6 | 0.2207792 | 0.7023377 | 1.833333 | 18.61837 | 14.43999 | 0.300895 | 1534.32 | 5099.19 | 0.894591 | 0.000129295 | 0.00010144 | 4.7964 | 3.770836 | 0.6085003827 | 0.4780144855 | 4.187899 | 3.292821094 | 1.274525 | 0.7846061 | 5.337582 | 2.583567
hMOF-5073547.cif | 21 | 114 | 6 | 24 | 0 | 0 | 33 | 0 | 6 | 0 | 0 | 86.5 | 5.263158 | 4 | 0.3088235 | 0.9729412 | 0.25 | 3.7042 | 2.13534 | 2.22302 | 0 | 0 | 0.118737 | 2.92386e-16 | 9.0227e-14 | 0 | 0 | 0 | 0 | 0 | 0
hMOF-5050029.cif | 52 | 96 | 4 | 38 | 0 | 0 | 0 | 0 | 0 | 4 | 0 | 70 | 4.166667 | 9.5 | 0.2164948 | 0.7364948 | 0.1052632 | 4.94453 | 3.75439 | 1.0048 | 1152.87 | 1147.37 | 0.603437 | 0.0206011 | 0.0154558 | 2.80442 | 3.391392 | 2.619191 | 2.90397 | 0.1852286183 | 0.4874224313 | 0.8285821 | 1.206881 | 0.1534771 | 0.5882609
hMOF-12734.cif | 34 | 104 | 0 | 26 | 0 | 22 | 0 | 0 | 0 | 8 | 0 | 77 | 7.692308 | 3.25 | 0.2474227 | 0.8193814 | 0 | 6.62427 | 4.5378 | 1.08804 | 1322.01 | 1215.04 | 0.587789 | 0.00679059 | 0.00371463 | 2.347156 | 2.144849 | 1.947162166 | 1.355793 | 0.3999940889 | 0.7890560107 | 1.096518 | 0.9119774 | 0.4386009 | 0.7196013
hMOF-5044969.cif | 34 | 37 | 4 | 15 | 0 | 0 | 0 | 0 | 0 | 2 | 0 | 20 | 5.405405 | 7.5 | 0.2065217 | 0.6930435 | 0.2666667 | 7.9922 | 6.28678 | 0.857012 | 1639.17 | 1912.65 | 0.556295 | 0.000566646 | 0.000363749 | 3.537961665 | 2.454475 | 2.511686877 | 1.555889 | 1.026274788 | 0.8985863333 | 1.444326 | 0.6923647 | 1.482275 | 0.6221494
hMOF-5023960.cif | 20 | 48 | 8 | 26 | 0 | 4 | 0 | 0 | 0 | 8 | 0 | 35 | 16.66667 | 3.25 | 0.3333333 | 1.108772 | 0.3076923 | 5.38628 | 4.26165 | 1.22927 | 1037.55 | 844.039 | 0.458483 | 0.0055077 | 0.00347788 | 1.783119 | 1.445377 | 1.635868 | 1.160965 | 0.1472515735 | 0.2844119802 | 1.236146 | 0.8089659 | 0.1820244 | 0.2300796
hMOF-5046022.cif | 16 | 40 | 16 | 8 | 0 | 0 | 0 | 0 | 0 | 2 | 0 | 29 | 5 | 4 | 0.2926829 | 0.9287805 | 2 | 5.4316 | 2.75697 | 1.5367 | 0 | 0 | 0.240512 | 0.106384 | 0.0410195 | 0.7399493619 | 0.2809324011 | 0.7384179314 | 0.2816357247 | 0.001531431 | -0.0007033236 | 2.639191 | 0.3789041 | 0.004041737 | -0.0002664922
hMOF-5057981.cif | 60 | 282 | 60 | 48 | 0 | 0 | 0 | 0 | 0 | 6 | 0 | 238 | 2.12766 | 8 | 0.2368421 | 0.7621053 | 1.25 | 6.74729 | 3.69769 | 0.908896 | 0 | 0 | 0.537618 | 0.0102822 | 0.00472683 | 2.734911 | 1.674522 | 2.434801 | 1.335978 | 0.3001103109 | 0.3385441065 | 1.636526 | 0.6110505 | 0.4911383 | 0.2068675
hMOF-5061891.cif | 22 | 74 | 22 | 16 | 0 | 0 | 0 | 0 | 4 | 0 | 0 | 58.5 | 5.405405 | 4 | 0.2753623 | 0.8834783 | 1.375 | 6.3338 | 5.06053 | 0.755808 | 2219.17 | 2936.15 | 0.684018 | 0.00138959 | 0.000869859 | 5.035162 | 4.054479 | 3.828368 | 2.617279 | 1.206795 | 1.4372 | 1.244369 | 0.8036205 | 1.501698 | 1.154963
hMOF-26937.cif | 19 | 44 | 6 | 8 | 7 | 0 | 0 | 0 | 0 | 2 | 0 | 30.5 | 4.545455 | 4 | 0.244186 | 0.8560465 | 0.75 | 13.79986 | 11.8926 | 0.430519 | 1801.73 | 4185.01 | 0.844975 | 0.00010507 | 8.06579e-05 | 5.733928 | 4.289265 | 0.516065527 | 0.39910989 | 5.217863 | 3.890155 | 1.339492 | 0.7465519 | 6.989283 | 2.904203
hMOF-5065753.cif | 1 | 20 | 2 | 8 | 1 | 0 | 0 | 0 | 2 | 0 | 0 | 19.5 | 10 | 4 | 0.3235294 | 1.105294 | 0.25 | 14.58968 | 9.6921 | 0.340557 | 1943.97 | 5708.21 | 0.867255 | 1.36166e-05 | 1.19251e-05 | 0.8678328591 | 0.7570099519 | 0.0709984413 | 0.060553434 | 0.7968344178 | 0.6964565179 | 1.148696 | 0.8705524 | 0.9153204 | 0.6063019
hMOF-5057488.cif | 18 | 68 | 14 | 12 | 0 | 0 | 0 | 0 | 0 | 2 | 0 | 56.5 | 2.941176 | 6 | 0.2280702 | 0.7354386 | 1.166667 | 9.04263 | 7.3221 | 0.786876 | 1784.05 | 2267.26 | 0.738321 | 0.0155673 | 0.00895508 | 5.013241 | 3.925083939 | 3.646243 | 2.445815 | 1.366998 | 1.479269 | 1.279794 | 0.7813755 | 1.749477 | 1.155864
hMOF-24748.cif | 11 | 32 | 2 | 8 | 0 | 7 | 0 | 0 | 0 | 2 | 0 | 23.5 | 6.25 | 4 | 0.2741935 | 0.8987097 | 0.25 | 7.31846 | 6.37332 | 1.80035 | 1188.46 | 660.128 | 0.863033 | 15.2805 | 4.27739 | 1.494805 | 1.663983 | 1.578324 | 1.351735 | -0.0835189111 | 0.3122487719 | 0.9001318 | 1.110948 | -0.07517803 | 0.3468923
hMOF-5016012.cif | 24 | 30 | 0 | 26 | 0 | 0 | 0 | 0 | 0 | 4 | 0 | 19 | 13.33333 | 6.5 | 0.3095238 | 1.064762 | 0 | 9.61596 | 4.63354 | 0.879232 | 1871.32 | 2128.36 | 0.578249 | 6.12922e-05 | 4.80798e-05 | 3.085916 | 2.588461 | 0.3569118207 | 0.2788848028 | 2.729004 | 2.309576 | 1.194574 | 0.8371186 | 3.259996 | 1.933389
hMOF-5045628.cif | 6 | 18 | 2 | 11 | 0 | 0 | 0 | 0 | 0 | 2 | 0 | 15.5 | 11.11111 | 5.5 | 0.3333333 | 1.126154 | 0.1818182 | 8.94989 | 7.59063 | 0.691366 | 2251.02 | 3255.91 | 0.700861 | 5.33463e-05 | 3.9515e-05 | 4.592547 | 3.359046 | 0.301999355 | 0.2237320365 | 4.290548 | 3.135314 | 1.369961 | 0.7299476 | 5.877884 | 2.288615
hMOF-5039716.cif | 14 | 21 | 2 | 8 | 0 | 0 | 0 | 0 | 0 | 2 | 0 | 14.5 | 9.52381 | 4 | 0.212766 | 0.7148936 | 0.25 | 10.62503 | 7.84549 | 0.475982 | 2385.59 | 5011.94 | 0.805751 | 6.93e-05 | 5.22848e-05 | 7.866537 | 5.758974 | 0.3678995775 | 0.2796494762 | 7.498637 | 5.479325 | 1.368702 | 0.7306191 | 10.2634 | 4.003299
hMOF-5049606.cif | 42 | 36 | 2 | 20 | 0 | 0 | 0 | 0 | 0 | 2 | 0 | 15.5 | 5.555556 | 10 | 0.2156863 | 0.7341176 | 0.1 | 7.09301 | 5.00942 | 0.885083 | 1828.93 | 2066.4 | 0.603396 | 0.00504461 | 0.00268429 | 3.818139 | 2.353869 | 3.384952 | 1.957748 | 0.4331874482 | 0.3961208513 | 1.625325 | 0.6152617 | 0.7040702 | 0.243718
hMOF-7000026.cif | 57 | 74 | 15 | 32 | 0 | 0 | 0 | 0 | 0 | 0 | 6 | 42.75 | 8.108108 | 5.333333 | 0.2554348 | 0.846087 | 0.46875 | 11.43828 | 3.85998 | 0.910145 | 982.839 | 1079.87 | 0.566992 | 0.000823339 | 0.000628637 | 2.825877125 | 2.464796 | 1.568555 | 1.144292 | 1.257323 | 1.320503 | 1.148796 | 0.8704766 | 1.444407 | 1.149467
hMOF-5081859.cif | 56 | 62 | 4 | 12 | 0 | 0 | 0 | 0 | 2 | 0 | 0 | 34 | 3.225806 | 6 | 0.1176471 | 0.3929412 | 0.3333333 | 7.51247 | 5.99371 | 0.697721 | 2170.35 | 3110.63 | 0.786799 | 0.00855146 | 0.00421108 | 5.986889 | 4.284357 | 5.239846 | 3.117864 | 0.7470433682 | 1.166494 | 1.400187 | 0.7141902 | 1.046001 | 0.8330983
hMOF-5070939.cif | 11 | 26 | 2 | 8 | 0 | 0 | 13 | 0 | 2 | 0 | 0 | 14.5 | 7.692308 | 4 | 0.3709677 | 1.162581 | 0.25 | 5.49922 | 2.17305 | 2.76857 | 0 | 0 | 0.258248 | 0.100576 | 0.0403967 | 0.437041219 | 0.1707130002 | 0.4387611359 | 0.168549597 | -0.0017199169 | 0.0021634032 | 2.56523 | 0.3898285 | -0.004411983 | 0.0008433563
hMOF-3531.cif | 76 | 92 | 8 | 26 | 0 | 0 | 0 | 0 | 0 | 8 | 0 | 53 | 8.695652 | 3.25 | 0.1619048 | 0.5417143 | 0.3076923 | 7.6597 | 4.81548 | 0.802286 | 1764.08 | 2198.81 | 0.63356 | 0.00159165 | 0.000969891 | 3.916036 | 3.198269 | 3.028081 | 2.151306 | 0.8879543327 | 1.046963 | 1.22688 | 0.8150754 | 1.089414 | 0.8533537
hMOF-33673.cif | 28 | 39 | 2 | 8 | 0 | 0 | 0 | 0 | 2 | 0 | 0 | 25.5 | 5.128205 | 4 | 0.1265823 | 0.4253165 | 0.25 | 11.75799 | 9.3483 | 0.434661 | 2112.16 | 4859.34 | 0.830054 | 0.000147001 | 0.000109047 | 9.37554 | 6.902894 | 0.8178508931 | 0.6125104754 | 8.557689 | 6.290384 | 1.36093 | 0.7347919 | 11.64641 | 4.622123 | 0.9127676
hMOF-5054737.cif | 45 | 58 | 23 | 16 | 0 | 0 | 0 | 0 | 0 | 2 | 0 | 30.75 | 3.448276 | 8 | 0.2708333 | 0.8677778 | 1.4375 | 14.33891 | 13.10728 | 0.447507 | 2010.28 | 4492.17 | 0.863083 | 0.000573015 | 0.000347729 | 6.466137764 | 4.471732462 | 2.227145 | 1.364005 | 4.238993 | 3.107728 | 1.448904 | 0.6901767 | 6.141895 | 2.144881
hMOF-5025137.cif | 96 | 108 | 16 | 26 | 0 | 0 | 0 | 0 | 0 | 8 | 0 | 57 | 7.407407 | 3.25 | 0.1653543 | 0.543622 | 0.6153846 | 8.52453 | 6.16416 | 0.673752 | 2270.36 | 3369.73 | 0.747697 | 0.000678393 | 0.000460484 | 5.785128 | 4.524298 | 4.059044 | 2.769247 | 1.726085 | 1.755051 | 1.281245 | 0.7804905 | 2.211538 | 1.369801
hMOF-2727.cif | 9 | 43 | 7 | 13 | 0 | 0 | 0 | 0 | 0 | 4 | 0 | 37.75 | 9.302326 | 3.25 | 0.2631579 | 0.8684211 | 0.5384615 | 15.50786 | 13.88345 | 0.414312 | 1966.29 | 4745.92 | 0.833929 | 4.45748e-05 | 3.464e-05 | 2.794781 | 2.166713 | 0.2321761735 | 0.180142732 | 2.562605 | 1.986571 | 1.292459 | 0.7737187 | 3.312063 | 1.537047
hMOF-5066011.cif | 12 | 40 | 4 | 16 | 0 | 0 | 0 | 0 | 4 | 0 | 0 | 34 | 10 | 4 | 0.2631579 | 0.8842105 | 0.25 | 6.37814 | 4.48888 | 0.717042 | 2133.73 | 2975.74 | 0.676265 | 0.000349795 | 0.000250869 | 4.681664 | 2.857927 | 3.289967775 | 2.019066 | 1.391696 | 0.8388618516 | 1.64142 | 0.6092288 | 2.284357 | 0.5110588
hMOF-5047807.cif | 36 | 53 | 2 | 8 | 0 | 0 | 0 | 0 | 0 | 2 | 0 | 35.5 | 3.773585 | 4 | 0.0990099 | 0.3326733 | 0.25 | 11.32906 | 8.54096 | 0.486091 | 2221.6 | 4570.34 | 0.81469 | 0.000392146 | 0.000273529 | 8.742215 | 6.499947 | 2.055709 | 1.38546 | 6.686506 | 5.114486 | 1.347666 | 0.7420236 | 9.011177 | 3.795069
hMOF-5083372.cif | 156 | 250 | 16 | 40 | 0 | 0 | 0 | 0 | 4 | 0 | 0 | 169 | 1.6 | 10 | 0.1201717 | 0.3996567 | 0.4 | 12.31681 | 10.12361 | 0.355365 | 1960.75 | 5517.56 | 0.912127 | 0.000177164 | 0.000134382 | 13.04341 | 9.481649 | 0.9206462751 | 0.6961354601 | 12.12277 | 8.785514 | 1.378408 | 0.7254744 | 16.71012 | 6.373665
hMOF-5077297.cif | 24 | 48 | 6 | 17 | 0 | 0 | 0 | 0 | 2 | 0 | 0 | 35.5 | 4.166667 | 8.5 | 0.2371134 | 0.7909278 | 0.3529412 | 12.92832 | 9.09434 | 0.476855 | 1968.79 | 4128.7 | 0.823713 | 0.000278386 | 0.000196658 | 6.674064 | 4.907985 | 1.437843 | 0.9927197092 | 5.23622 | 3.915266 | 1.362566 | 0.7339092 | 7.134697 | 2.87345
hMOF-695.cif | 8 | 26 | 0 | 13 | 0 | 0 | 6 | 0 | 0 | 4 | 0 | 20 | 15.38462 | 3.25 | 0.3333333 | 1.09614 | 0 | 8.74919 | 6.62045 | 1.01468 | 2117.31 | 2086.67 | 0.691365 | 8.86439e-05 | 6.38405e-05 | 3.114495 | 2.283723 | 0.5158772972 | 0.3584691389 | 2.598618 | 1.925254 | 1.366516 | 0.7317878 | 3.551054 | 1.408877
hMOF-13145.cif | 64 | 68 | 0 | 23 | 0 | 0 | 0 | 0 | 0 | 4 | 0 | 37 | 5.882353 | 5.75 | 0.1446541 | 0.4976101 | 0 | 14.49133 | 11.21877 | 0.430308 | 1960.56 | 4556.18 | 0.81452 | 0.000188219 | 0.000133919 | 5.298871 | 4.013519 | 0.7363937669 | 0.5300211656 | 4.562478 | 3.483497 | 1.322905 | 0.7559121 | 6.035725 | 2.633218
hMOF-7001038.cif | 19 | 72 | 0 | 32 | 0 | 27 | 0 | 0 | 0 | 0 | 6 | 50 | 8.333333 | 5.333333 | 0.3782051 | 1.252564 | 0 | 11.4798 | 3.75562 | 1.01977 | 1351.02 | 1324.82 | 0.636073 | 0.000322275 | 0.000209254 | 2.833305 | 2.152749 | 1.311211 | 0.8470415057 | 1.522094 | 1.305707 | 1.318774 | 0.7582798 | 2.007299 | 0.9900915
hMOF-5066594.cif | 40 | 76 | 4 | 16 | 0 | 16 | 0 | 0 | 4 | 0 | 0 | 48 | 5.263158 | 4 | 0.2307692 | 0.7548718 | 0.25 | 5.34336 | 3.89811 | 1.1547 | 503.393 | 435.953 | 0.519082 | 0.0302282 | 0.0159373 | 2.044235 | 1.702097 | 1.897041 | 1.421295 | 0.1471943996 | 0.2808019926 | 1.20342 | 0.8309652 | 0.1771367 | 0.2333367
hMOF-7002620.cif | 110 | 128 | 2 | 36 | 0 | 0 | 0 | 0 | 0 | 0 | 6 | 73.5 | 4.6875 | 6 | 0.1347518 | 0.4607092 | 0.05555556 | 11.05398 | 5.5014 | 1.13001 | 723.704 | 640.44 | 0.684382 | 0.0935161 | 0.0421187 | 2.92082 | 2.403297 | 2.898852869 | 1.999754 | 0.0219675687 | 0.4035424512 | 1.217778 | 0.8211679 | 0.02675162 | 0.3313761
hMOF-5051610.cif | 12 | 44 | 6 | 8 | 0 | 12 | 0 | 0 | 0 | 2 | 0 | 31.5 | 4.545455 | 4 | 0.3095238 | 0.9961905 | 0.75 | 16.28474 | 12.16312 | 0.382449 | 1552.89 | 4060.39 | 0.862034 | 3.74538e-05 | 3.08924e-05 | 1.832821 | 1.488217 | 0.1906435 | 0.1525663717 | 1.642178 | 1.335651 | 1.234026 | 0.8103555 | 2.02649 | 1.082352
hMOF-5072860.cif | 28 | 38 | 2 | 8 | 0 | 0 | 0 | 0 | 2 | 0 | 0 | 24.5 | 5.263158 | 4 | 0.1282051 | 0.4307692 | 0.25 | 10.03897 | 7.59794 | 0.472896 | 2578.73 | 5453.07 | 0.801835 | 0.000144395 | 0.000109313 | 9.18108 | 6.748468054 | 0.8690435063 | 0.6420108698 | 8.312036 | 6.106457 | 1.363199 | 0.7335688 | 11.33096 | 4.479506 | 0.9053441
hMOF-5057802.cif | 17 | 80 | 6 | 16 | 0 | 0 | 15 | 0 | 0 | 2 | 0 | 63.5 | 2.5 | 8 | 0.2720588 | 0.8652941 | 0.375 | 20.27555 | 16.08974 | 0.423906 | 1496.46 | 3530.16 | 0.919875 | 5.12525e-05 | 4.13535e-05 | 4.010546 | 3.021725 | 0.2893410382 | 0.2238049153 | 3.721205 | 2.79792 | 1.3299 | 0.751936 | 4.948833 | 2.103857
hMOF-1001309.cif | 18 | 16 | 0 | 13 | 0 | 0 | 0 | 2 | 0 | 0 | 0 | 8 | 12.5 | 6.5 | 0.2653061 | 0.9126531 | 0 | 4.13798 | 3.46334 | 1.45347 | 0 | 0 | 0.361955 | 4.90579e-06 | 2.24893e-05 | 0.1766876094 | 0.8229152786 | 0.0236238511 | 0.1103015976 | 0.1530637583 | 0.712613681 | 0.2151402 | 4.648132 | 0.03293017 | 3.312322
hMOF-5057998.cif | 48 | 64 | 4 | 19 | 0 | 0 | 0 | 0 | 0 | 2 | 0 | 40 | 3.125 | 9.5 | 0.1678832 | 0.5658394 | 0.2105263 | 11.04008 | 8.52418 | 0.411338 | 2297.4 | 5585.19 | 0.845101 | 0.000158186 | 0.000115169 | 9.966043 | 7.249458 | 0.8572130571 | 0.6244355383 | 9.108830126 | 6.625023 | 1.377488 | 0.7259592 | 12.5473 | 4.809496 | 0.9139866
hMOF-10735.cif | 62 | 64 | 0 | 13 | 0 | 0 | 0 | 0 | 0 | 4 | 0 | 34 | 6.25 | 3.25 | 0.09090909 | 0.3127273 | 0 | 15.59742 | 13.28116 | 0.431563 | 1823.42 | 4225.16 | 0.848564 | 0.000392676 | 0.000270316 | 7.64198 | 5.725227 | 1.333125 | 0.92839512 | 6.308855 | 4.796831 | 1.337469 | 0.7476808 | 8.437899 | 3.586499
hMOF-5019027.cif | 24 | 41 | 0 | 13 | 0 | 0 | 0 | 0 | 0 | 4 | 0 | 30 | 9.756098 | 3.25 | 0.1585366 | 0.5453659 | 0 | 15.24634 | 10.45671 | 0.312573 | 1852.71 | 5927.31 | 0.879642 | 3.08111e-05 | 2.49801e-05 | 1.813091 | 1.451800753 | 0.1551445073 | 0.121824116 | 1.657946 | 1.329976637 | 1.251362 | 0.7991291 | 2.074691 | 1.062823
hMOF-5025109.cif | 8 | 56 | 8 | 26 | 0 | 0 | 8 | 0 | 0 | 8 | 0 | 47 | 14.28571 | 3.25 | 0.3684211 | 1.205614 | 0.3076923 | 7.24869 | 6.62391 | 0.957274 | 1993.97 | 2082.97 | 0.670177 | 0.000207901 | 0.000133592 | 2.674852391 | 2.027253 | 0.9290914423 | 0.6186369431 | 1.745761 | 1.408616 | 1.322094 | 0.7563758 | 2.30806 | 1.065443
hMOF-5049113.cif | 16 | 20 | 8 | 8 | 0 | 0 | 0 | 0 | 0 | 2 | 0 | 11 | 10 | 4 | 0.2962963 | 0.96 | 1 | 7.2526 | 4.88155 | 0.828792 | 2250.33 | 2715.19 | 0.712048 | 0.00839005 | 0.00466027 | 4.854004 | 3.030181 | 4.361039 | 2.538292 | 0.4929650477 | 0.4918888498 | 1.6051 | 0.6230141 | 0.7912583 | 0.3064537
hMOF-5008589.cif | 8 | 80 | 0 | 52 | 0 | 0 | 0 | 0 | 0 | 16 | 0 | 77 | 20 | 3.25 | 0.3333333 | 1.146667 | 0 | 4.01977 | 3.40239 | 1.52237 | 0 | 0 | 0.280434 | 2.0462e-08 | 1.5158e-07 | 0.0012291781 | 0.0077350423 | 0.0001404775 | 0.0008384751 | 0.0010887006 | 0.0068965672 | 0.1592292 | 6.280255 | 0.0001733529 | 0.0433122
hMOF-5044318.cif | 112 | 152 | 2 | 8 | 0 | 0 | 0 | 0 | 0 | 2 | 0 | 96.5 | 1.315789 | 4 | 0.03623188 | 0.1217391 | 0.25 | 8.59535 | 4.36033 | 0.964474 | 812.362 | 842.284 | 0.377668 | 0.0104381 | 0.00630799 | 1.983864 | 1.41779 | 1.757372 | 1.124639 | 0.2264927343 | 0.2931508683 | 1.402073 | 0.7132295 | 0.3175594 | 0.2090839
hMOF-5008499.cif | 8 | 80 | 0 | 52 | 0 | 0 | 0 | 0 | 0 | 16 | 0 | 77 | 20 | 3.25 | 0.3333333 | 1.146667 | 0 | 4.01986 | 3.40252 | 1.52237 | 0 | 0 | 0.279675 | 2.09352e-08 | 1.4747e-07 | 0.0010799208 | 0.0070107052 | 8.77984e-05 | 0.0007770162 | 0.0009921224 | 0.006233689 | 0.1543479 | 6.478869 | 0.000153132 | 0.04038726
hMOF-5078915.cif | 30 | 128 | 12 | 32 | 0 | 0 | 26 | 0 | 4 | 0 | 0 | 98 | 3.125 | 8 | 0.3017241 | 0.9634483 | 0.375 | 7.29835 | 5.91051 | 0.948789 | 2994.86 | 3156.51 | 0.798824 | 0.00372718 | 0.00338625 | 4.249632 | 3.594817 | 2.985361 | 2.309253 | 1.264271 | 1.285565 | 1.184527 | 0.8442186 | 1.497563 | 1.085298
hMOF-5075247.cif | 34 | 38 | 2 | 8 | 0 | 0 | 0 | 0 | 2 | 0 | 0 | 21.5 | 5.263158 | 4 | 0.1190476 | 0.4 | 0.25 | 11.63738 | 7.84186 | 0.422095 | 2065.48 | 4893.39 | 0.848896 | 0.000128828 | 9.60045e-05 | 10.21072 | 7.386867 | 0.7175824534 | 0.5408361764 | 9.493138 | 6.846031 | 1.385054 | 0.7219936 | 13.14851 | 4.94279 | 0.9297226
hMOF-5027110.cif | 24 | 60 | 32 | 21 | 0 | 0 | 0 | 0 | 0 | 4 | 0 | 41 | 6.666667 | 5.25 | 0.3758865 | 1.20227 | 1.52381 | 17.62766 | 16.31163 | 0.404959 | 1850.36 | 4569.25 | 0.866954 | 0.000124125 | 9.07106e-05 | 4.848925447 | 3.644591 | 0.6404487015 | 0.4645742841 | 4.208477 | 3.180017 | 1.333114 | 0.7501235 | 5.610378 | 2.385406
hMOF-5044056.cif | 12 | 26 | 2 | 10 | 0 | 0 | 0 | 0 | 0 | 2 | 0 | 20.5 | 7.692308 | 5 | 0.2307692 | 0.7784615 | 0.2 | 13.42794 | 10.26737 | 0.340349 | 2072.26 | 6088.62 | 0.855846 | 2.20531e-05 | 1.88894e-05 | 1.567768 | 1.319789 | 0.1144279791 | 0.0978895603 | 1.45334 | 1.2219 | 1.190277 | 0.8401409 | 1.729877 | 1.026568
hMOF-5005995.cif | 32 | 72 | 0 | 26 | 4 | 0 | 0 | 0 | 0 | 8 | 0 | 55 | 11.11111 | 3.25 | 0.2112676 | 0.7419718 | 0 | 8.0555 | 5.81556 | 0.677108 | 2831.92 | 4182.38 | 0.760709 | 0.000272502 | 0.000186213 | 5.953739 | 4.614647 | 1.947497 | 1.317214 | 4.006242 | 3.297434 | 1.292772 | 0.7735317 | 5.179157 | 2.550669
hMOF-3001899.cif | 32 | 50 | 8 | 48 | 0 | 0 | 0 | 0 | 8 | 0 | 0 | 33 | 16 | 6 | 0.3835616 | 1.297534 | 0.1666667 | 21.47237 | 17.10929 | 0.256359 | 1357.02 | 5293.41 | 0.882882 | 1.32724e-05 | 1.18908e-05 | 0.6601080435 | 0.5768895059 | 0.0656545776 | 0.0539782548 | 0.5944534659 | 0.5229112511 | 1.14655 | 0.8721818 | 0.6815706 | 0.4560737
hMOF-5032235.cif | 52 | 68 | 2 | 23 | 0 | 0 | 0 | 0 | 0 | 4 | 0 | 42.5 | 5.882353 | 5.75 | 0.1677852 | 0.5718121 | 0.08695652 | 11.13811 | 7.8289 | 0.439898 | 2390.17 | 5433.47 | 0.857638 | 0.000190615 | 0.000132991 | 9.152692 | 6.701647 | 1.050742 | 0.7288062162 | 8.10195 | 5.972841 | 1.368478 | 0.7307388 | 11.08734 | 4.364587 | 0.8851985
hMOF-7770.cif | 8 | 18 | 0 | 13 | 4 | 0 | 0 | 0 | 0 | 4 | 0 | 13 | 22.22222 | 3.25 | 0.3617021 | 1.290213 | 0 | 12.06845 | 7.72143 | 0.598384 | 2183.45 | 3648.9 | 0.784903 | 2.0781e-05 | 1.69101e-05 | 2.079178015 | 1.630844 | 0.1101636211 | 0.0875139157 | 1.969014 | 1.54333 | 1.277468 | 0.7827987 | 2.515352 | 1.208117
hMOF-5013106.cif | 14 | 72 | 0 | 26 | 0 | 0 | 34 | 0 | 0 | 8 | 0 | 49 | 11.11111 | 3.25 | 0.3896104 | 1.234286 | 0 | 7.14556 | 4.85379 | 1.3823 | 2317.34 | 1676.45 | 0.663281 | 0.000234809 | 0.000153201 | 2.309386 | 1.954887 | 1.09437 | 0.7403593807 | 1.215015871 | 1.214528 | 1.18371 | 0.8448015 | 1.438226 | 1.026035
hMOF-18602.cif | 6 | 40 | 4 | 16 | 0 | 10 | 0 | 0 | 0 | 4 | 0 | 32 | 10 | 4 | 0.375 | 1.235 | 0.25 | 2.61193 | 1.3091 | 1.80793 | 0 | 0 | 0.00507206 | 1.3039e-101 | 1.08813e-79 | 0 | 0 | 0 | 0 | 0 | 0
hMOF-5047094.cif | 18 | 30 | 2 | 8 | 0 | 0 | 0 | 0 | 0 | 2 | 0 | 21.5 | 6.666667 | 4 | 0.1666667 | 0.56 | 0.25 | 5.98889 | 3.92911 | 1.09544 | 814.802 | 743.811 | 0.41625 | 0.0061217 | 0.00313872 | 1.751533 | 2.123563 | 1.374173 | 1.207773 | 0.3773598684 | 0.9157895773 | 0.8264636 | 1.209975 | 0.3118742 | 1.108082
hMOF-33101.cif | 10 | 26 | 6 | 8 | 0 | 6 | 0 | 0 | 2 | 0 | 0 | 17.5 | 7.692308 | 4 | 0.3448276 | 1.115862 | 0.75 | 11.89064 | 11.48062 | 0.866732 | 1465.72 | 1691.09 | 0.685472 | 0.000221623 | 0.000158585 | 3.996957 | 3.012855 | 1.549717 | 1.062002 | 2.44724 | 1.950853 | 1.329296 | 0.7522776 | 3.253108 | 1.467583
hMOF-6001533.cif | 8 | 48 | 0 | 40 | 0 | 0 | 0 | 8 | 0 | 0 | 0 | 45 | 16.66667 | 5 | 0.3846154 | 1.323077 | 0 | 1.18985 | 0.10125 | 3.23776 | 0 | 0 | 6.83035e-38 | 0 | 0 | 0 | 0 | 0 | 0 | 0 | 0
hMOF-5083325.cif | 88 | 440 | 32 | 80 | 104 | 0 | 0 | 0 | 8 | 0 | 0 | 337 | 1.818182 | 10 | 0.287234 | 1.045745 | 0.4 | 7.55808 | 5.62881 | 0.79623 | 2119.02 | 2661.32 | 0.783557 | 0.00225735 | 0.00154461 | 4.896977 | 4.002914 | 3.930473461 | 2.668084 | 0.9665033688 | 1.33483 | 1.225808 | 0.8157886 | 1.184747 | 1.088939
hMOF-5064829.cif | 8 | 44 | 16 | 16 | 0 | 0 | 0 | 0 | 4 | 0 | 0 | 37 | 9.090909 | 4 | 0.3636364 | 1.178182 | 1 | 3.08508 | 2.40969 | 1.50863 | 0 | 0 | 0.0798252 | 3.62366e-33 | 1.08486e-27 | 0 | 0 | 0 | 0 | 0 | 0
hMOF-27899.cif | 34 | 34 | 2 | 8 | 0 | 0 | 0 | 0 | 2 | 0 | 0 | 17.5 | 5.882353 | 4 | 0.125 | 0.42 | 0.25 | 6.71343 | 4.17581 | 1.16813 | 1106.37 | 947.124 | 0.594658 | 2.45622 | 0.858339 | 2.378709963 | 1.752694 | 2.340791865 | 1.395319659 | 0.037918098 | 0.3573742453 | 1.359897 | 0.7353499 | 0.0515647 | 0.2627951
hMOF-5013401.cif | 13 | 34 | 0 | 13 | 23 | 0 | 0 | 0 | 0 | 4 | 0 | 17 | 11.76471 | 3.25 | 0.4137931 | 1.566207 | 0 | 10.93925 | 5.98007 | 0.761848 | 2181.71 | 2863.7 | 0.683634 | 2.40622e-05 | 1.85276e-05 | 2.272113 | 1.689204 | 0.1254274377 | 0.0964283431 | 2.146686 | 1.592775981 | 1.347778 | 0.7419619 | 2.893256 | 1.181779
hMOF-37031.cif | 48 | 92 | 4 | 32 | 0 | 0 | 0 | 0 | 4 | 0 | 0 | 68 | 4.347826 | 8 | 0.2 | 0.6791111 | 0.125 | 3.7964 | 2.82969 | 1.49546 | 0 | 0 | 0.240545 | 7.20649e-10 | 4.13987e-08 | 4.64003e-05 | 0.0018222674 | 0 | 0.0003163659 | 4.64003e-05 | 0.0015059015 | 0.02551404 | 39.1941 | 1.183859e-06 | 0.05902246
hMOF-5009289.cif | 32 | 34 | 0 | 13 | 0 | 0 | 0 | 0 | 0 | 4 | 0 | 19 | 11.76471 | 3.25 | 0.1566265 | 0.5387952 | 0 | 11.71516 | 8.00671 | 0.553469 | 1971.06 | 3561.29 | 0.769487 | 5.52514e-05 | 4.13239e-05 | 6.200835 | 4.488442 | 0.2961698385 | 0.2234422703 | 5.904666 | 4.264999 | 1.384284 | 0.7223951 | 8.173734 | 3.081015
hMOF-5071651.cif | 66 | 102 | 30 | 24 | 0 | 0 | 0 | 0 | 6 | 0 | 0 | 62.5 | 5.882353 | 4 | 0.2368421 | 0.7621053 | 1.25 | 4.59632 | 2.99095 | 1.10507 | 0 | 0 | 0.274214 | 0.000907198 | 0.000860556 | 0.9106581106 | 1.183449 | 0.6522593385 | 0.6909439651 | 0.2583987721 | 0.4925048502 | 0.7710392 | 1.296951 | 0.1992356 | 0.6387546
hMOF-7002563.cif | 24 | 82 | 2 | 36 | 0 | 0 | 26 | 0 | 0 | 0 | 6 | 57.5 | 7.317073 | 6 | 0.3636364 | 1.175455 | 0.05555556 | 6.50703 | 3.9932 | 2.01175 | 839.031 | 417.065 | 0.415913 | 0.00211447 | 0.00120778 | 0.8659012753 | 0.7903567219 | 0.768075621 | 0.5616347614 | 0.0978256543 | 0.2287219605 | 1.097781 | 0.9109283 | 0.1073912 | 0.2083493
hMOF-22713.cif | 5 | 10 | 2 | 8 | 0 | 0 | 3 | 0 | 0 | 2 | 0 | 6.5 | 20 | 4 | 0.4333333 | 1.416 | 0.25 | 5.73891 | 5.07581 | 1.61543 | 1137.36 | 704.061 | 0.453777 | 0.000984484 | 0.000558791 | 1.222236 | 0.8655101344 | 1.006299 | 0.5983304371 | 0.2159363687 | 0.2671796973 | 1.41499 | 0.7067188 | 0.3055478 | 0.1888209
hMOF-5060622.cif | 12 | 26 | 2 | 8 | 0 | 0 | 0 | 0 | 2 | 0 | 0 | 20.5 | 7.692308 | 4 | 0.2 | 0.672 | 0.25 | 7.90397 | 6.62077 | 0.649303 | 2423.76 | 3732.87 | 0.803877 | 0.000369225 | 0.000240704 | 6.490612 | 4.888461 | 2.474889 | 1.608345 | 4.015723 | 3.280115897 | 1.330406 | 0.7516505 | 5.34254 | 2.465501
hMOF-5032050.cif | 63 | 288 | 12 | 63 | 63 | 0 | 0 | 0 | 0 | 12 | 0 | 223 | 4.166667 | 5.25 | 0.2754491 | 1.005868 | 0.1904762 | 10.31717 | 6.02294 | 0.734635 | 2254.93 | 3069.45 | 0.76856 | 0.00150983 | 0.000907063 | 5.403761 | 4.006802 | 3.085193816 | 2.027898 | 2.318568 | 1.978904 | 1.351353 | 0.7399991 | 3.133203 | 1.464387
hMOF-6000945.cif | 10 | 48 | 0 | 20 | 0 | 0 | 6 | 4 | 0 | 0 | 0 | 41 | 8.333333 | 5 | 0.2954545 | 0.9836364 | 0 | 4.59876 | 3.88981 | 1.55201 | 868.384 | 559.52 | 0.57417 | 0.0395787 | 0.0326737 | 1.498554 | 1.428603 | 1.505501 | 1.268847 | -0.0069467602 | 0.1597558271 | 1.05107 | 0.9514118 | -0.007301528 | 0.1519936
hMOF-1000291.cif | 38 | 39 | 0 | 15 | 0 | 0 | 0 | 2 | 0 | 0 | 0 | 21 | 5.128205 | 7.5 | 0.1595745 | 0.5489362 | 0 | 10.41601 | 9.49824 | 0.820257 | 1633.52 | 1991.47 | 0.745972 | 0.00905194 | 0.00520112 | 4.983491 | 4.201521078 | 4.425413 | 3.028729 | 0.5580772368 | 1.172792 | 1.188496 | 0.8413997 | 0.6632725 | 0.986787
hMOF-3000254.cif | 320 | 260 | 16 | 120 | 0 | 0 | 0 | 0 | 0 | 16 | 0 | 97 | 6.153846 | 7.5 | 0.1857923 | 0.6303825 | 0.1333333 | 12.21543 | 8.45431 | 0.379839 | 2264.34 | 5961.31 | 0.799886 | 6.94994e-05 | 5.45717e-05 | 2.740876 | 2.118519 | 0.3342572026 | 0.2565888548 | 2.406619 | 1.861931 | 1.296366 | 0.7713874 | 3.119858 | 1.43627 | 0.8780473
hMOF-5056535.cif | 32 | 172 | 12 | 32 | 0 | 48 | 0 | 0 | 0 | 4 | 0 | 130 | 2.325581 | 8 | 0.3066667 | 0.9941333 | 0.375 | 9.25311 | 7.81898 | 0.712466 | 2142.51 | 3007.17 | 0.807288 | 0.00329542 | 0.00205321 | 5.727948 | 4.240984 | 2.380471 | 1.564671 | 3.347477 | 2.676313 | 1.353328 | 0.7389193 | 4.530234 | 1.97758
hMOF-22290.cif | 20 | 20 | 2 | 11 | 0 | 0 | 0 | 0 | 0 | 2 | 0 | 10.5 | 10 | 5.5 | 0.2363636 | 0.7985455 | 0.1818182 | 4.67339 | 3.94725 | 1.49532 | 424.527 | 283.904 | 0.314033 | 0.0337723 | 0.0231143 | 1.023222 | 0.6638875536 | 1.027459 | 0.6467877308 | -0.0042376198 | 0.0170998228 | 1.54435 | 0.6475214 | -0.00654437 | 0.0110725
hMOF-5081770.cif | 20 | 42 | 4 | 23 | 0 | 0 | 0 | 0 | 2 | 0 | 0 | 32 | 4.761905 | 11.5 | 0.2967033 | 1.003077 | 0.173913 | 5.42136 | 5.03819 | 1.10785 | 2068.64 | 1867.26 | 0.804184 | 1.1256 | 0.410119 | 3.569161 | 2.565705 | 3.495714 | 2.15483 | 0.073447278 | 0.4108740352 | 1.393895 | 0.7174141 | 0.1023778 | 0.2947668
hMOF-5056380.cif | 68 | 96 | 8 | 20 | 0 | 0 | 0 | 0 | 0 | 2 | 0 | 61 | 2.083333 | 10 | 0.1443299 | 0.48 | 0.4 | 21.55345 | 16.24281 | 0.238514 | 1223.56 | 5129.94 | 0.930533 | 0.000127847 | 9.98381e-05 | 4.937032 | 3.892819 | 0.6158129624 | 0.4748855915 | 4.321219 | 3.417934 | 1.270786 | 0.7869148 | 5.491344 | 2.689622
hMOF-5063885.cif | 14 | 24 | 2 | 13 | 0 | 0 | 0 | 0 | 2 | 0 | 0 | 17.5 | 8.333333 | 6.5 | 0.2727273 | 0.9236364 | 0.1538462 | 8.86735 | 5.8729 | 0.808999 | 2006.45 | 2480.16 | 0.647787 | 0.00204904 | 0.00129902 | 4.200027249 | 2.821229 | 2.203517 | 1.358554 | 1.996511 | 1.462675 | 1.49171 | 0.6703716 | 2.978215 | 0.9805355
hMOF-5033881.cif | 48 | 84 | 4 | 38 | 0 | 0 | 0 | 0 | 0 | 4 | 0 | 60 | 4.761905 | 9.5 | 0.2359551 | 0.8026966 | 0.1052632 | 6.86254 | 4.76983 | 0.79301 | 1725.48 | 2175.86 | 0.587331 | 0.00131153 | 0.000750045 | 3.612409 | 2.872642 | 2.545919 | 1.621109 | 1.06649 | 1.251533 | 1.260045 | 0.7936226 | 1.343825 | 0.9932446
hMOF-31288.cif | 18 | 56 | 4 | 16 | 0 | 0 | 22 | 0 | 4 | 0 | 0 | 36 | 7.142857 | 4 | 0.35 | 1.102667 | 0.25 | 4.42789 | 3.02027 | 2.46213 | 0 | 0 | 0.300626 | 0.00921421 | 0.0112712 | 0.4346578806 | 0.8823144965 | 0.4036942076 | 0.7908000093 | 0.030963673 | 0.0915144872 | 0.4936222 | 2.025841 | 0.01528436 | 0.1853938
hMOF-3789.cif | 40 | 50 | 2 | 13 | 0 | 0 | 0 | 0 | 0 | 4 | 0 | 30.5 | 8 | 3.25 | 0.1376147 | 0.466055 | 0.1538462 | 14.66755 | 11.48318 | 0.299134 | 1835.25 | 6135.2 | 0.891038 | 5.84974e-05 | 4.66448e-05 | 3.472874 | 2.7881 | 0.2936003212 | 0.2392742156 | 3.179274 | 2.548825 | 1.248106 | 0.8012142 | 3.96807 | 2.042155
hMOF-5064792.cif | 30 | 26 | 2 | 8 | 0 | 0 | 0 | 0 | 2 | 0 | 0 | 11.5 | 7.692308 | 4 | 0.1470588 | 0.4941176 | 0.25 | 8.62629 | 5.7158 | 0.724034 | 2142.25 | 2958.77 | 0.693587 | 0.000656916 | 0.000447158 | 5.445886 | 4.085355 | 4.403032 | 2.950602 | 1.042853 | 1.134753 | 1.335701 | 0.7486706 | 1.39294 | 0.8495565
hMOF-5069596.cif | 6 | 14 | 2 | 8 | 0 | 0 | 0 | 0 | 2 | 0 | 0 | 11.5 | 14.28571 | 4 | 0.3125 | 1.05 | 0.25 | 6.46154 | 4.25553 | 1.06347 | 1538.34 | 1446.53 | 0.570382 | 0.00167646 | 0.000913445 | 2.914409 | 1.443143 | 2.796337 | 1.373075 | 0.1180726027 | 0.0700672637 | 2.02354 | 0.4941834 | 0.2389247 | 0.03462608
hMOF-5065240.cif | 50 | 46 | 2 | 14 | 0 | 0 | 0 | 0 | 2 | 0 | 0 | 21.5 | 4.347826 | 7 | 0.1403509 | 0.4757895 | 0.1428571 | 6.30231 | 4.17658 | 1.1938 | 1255.29 | 1051.51 | 0.634956 | 4.42813 | 1.63689 | 2.687405 | 1.679891 | 2.685329142 | 1.446844 | 0.002076287 | 0.233047644 | 1.602959 | 0.6238461 | 0.003328204 | 0.1453859
hMOF-5041519.cif | 84 | 114 | 6 | 24 | 0 | 0 | 0 | 0 | 0 | 6 | 0 | 71.5 | 5.263158 | 4 | 0.1282051 | 0.4307692 | 0.25 | 3.5928 | 2.38991 | 1.23486 | 0 | 0 | 0.181097 | 1.22935e-12 | 2.03236e-10 | 0 | 0 | 0 | 0 | 0 | 0
hMOF-19730.cif | 12 | 44 | 2 | 8 | 0 | 0 | 16 | 0 | 0 | 2 | 0 | 30.5 | 4.545455 | 4 | 0.3095238 | 0.9638095 | 0.25 | 9.81259 | 8.62935 | 1.56891 | 1470.27 | 937.13 | 0.671747 | 0.000618439 | 0.000404667 | 2.221957 | 1.671304 | 1.82452 | 1.197913 | 0.3974364651 | 0.4733915348 | 1.332142 | 0.7506705 | 0.529442 | 0.3553611
hMOF-12657.cif | 16 | 92 | 0 | 26 | 0 | 32 | 0 | 0 | 0 | 8 | 0 | 69 | 8.695652 | 3.25 | 0.3333333 | 1.095172 | 0 | 6.87799 | 3.26883 | 1.36584 | 0 | 0 | 0.503464 | 0.0323563 | 0.015331 | 1.38482 | 1.331461 | 1.276904 | 0.9922680281 | 0.1079153543 | 0.3391927244 | 1.042163 | 0.9595432 | 0.1124653 | 0.3254701
hMOF-5078317.cif | 30 | 88 | 4 | 16 | 0 | 30 | 0 | 0 | 4 | 0 | 0 | 58 | 4.545455 | 4 | 0.2906977 | 0.9418605 | 0.25 | 5.72199 | 4.6478 | 1.00561 | 2072.36 | 2060.81 | 0.733041 | 0.0180736 | 0.0104188 | 3.85639 | 2.951739 | 3.693424 | 2.418448 | 0.1629662005 | 0.5332908116 | 1.309102 | 0.7638824 | 0.2133394 | 0.4073714
hMOF-5054834.cif | 132 | 190 | 16 | 40 | 0 | 0 | 0 | 0 | 0 | 4 | 0 | 121 | 2.105263 | 10 | 0.1465969 | 0.4875393 | 0.4 | 10.4113 | 8.27869 | 0.473266 | 2214.53 | 4679.25 | 0.869366 | 0.000311907 | 0.000222145 | 10.27529 | 7.745291 | 2.144734 | 1.504629 | 8.130556 | 6.240661801 | 1.329312 | 0.7522688 | 10.80805 | 4.694655 | 0.7912727
hMOF-5063851.cif | 18 | 48 | 4 | 16 | 0 | 0 | 10 | 0 | 4 | 0 | 0 | 34 | 8.333333 | 4 | 0.3 | 0.968 | 0.25 | 3.84043 | 2.6905 | 2.38263 | 0 | 0 | 0.291541 | 0.000149188 | 0.000735003 | 0.1523409286 | 0.8543116454 | 0.1409741064 | 0.7433618234 | 0.0113668222 | 0.110949822 | 0.1786779 | 5.596663 | 0.002031 | 0.6209488
hMOF-5043268.cif | 7 | 27 | 11 | 8 | 0 | 0 | 0 | 0 | 0 | 2 | 0 | 21.75 | 7.407407 | 4 | 0.3454545 | 1.108364 | 1.375 | 4.94581 | 3.02894 | 1.22156 | 0 | 0 | 0.347953 | 0.00197578 | 0.00149567 | 1.204889 | 1.576508 | 1.001323 | 1.067129 | 0.2035655862 | 0.5093786503 | 0.7658106 | 1.305806 | 0.1558927 | 0.6651497
hMOF-5030429.cif | 32 | 66 | 32 | 17 | 0 | 0 | 0 | 0 | 0 | 4 | 0 | 43 | 6.060606 | 4.25 | 0.3245033 | 1.031523 | 1.882353 | 15.89443 | 11.29679 | 0.34476 | 1607.57 | 4662.87 | 0.883977 | 5.86481e-05 | 4.67826e-05 | 3.392154 | 2.678005 | 0.3034090113 | 0.2391241578 | 3.088745 | 2.438881 | 1.269214 | 0.7878895 | 3.920276 | 1.921569
hMOF-10069.cif | 18 | 72 | 0 | 26 | 18 | 0 | 0 | 0 | 0 | 8 | 0 | 55 | 11.11111 | 3.25 | 0.3098592 | 1.134366 | 0 | 5.56095 | 4.33732 | 1.09117 | 1190.78 | 1091.28 | 0.525604 | 0.00184221 | 0.00124733 | 2.342326 | 1.914674 | 1.933405 | 1.427113 | 0.4089208068 | 0.4875605343 | 1.22581 | 0.8157872 | 0.5012592 | 0.3977456
hMOF-5026991.cif | 24 | 48 | 2 | 34 | 0 | 0 | 0 | 0 | 0 | 4 | 0 | 36.5 | 8.333333 | 8.5 | 0.3214286 | 1.098571 | 0.05882353 | 10.30454 | 7.3274 | 0.570574 | 2085.37 | 3654.86 | 0.786872 | 9.32882e-05 | 6.86569e-05 | 5.901397 | 4.334451 | 0.4782707556 | 0.3584939104 | 5.423127 | 3.975957 | 1.364242 | 0.7330079 | 7.398456 | 2.914408
hMOF-25920.cif | 20 | 88 | 4 | 16 | 0 | 20 | 0 | 0 | 0 | 4 | 0 | 68 | 4.545455 | 4 | 0.2631579 | 0.8578947 | 0.25 | 4.99591 | 4.3363 | 1.17677 | 1766.72 | 1501.34 | 0.724303 | 0.258527 | 0.144662 | 2.966418 | 2.295359 | 3.008725 | 2.055685 | -0.042307328 | 0.2396744294 | 1.294948 | 0.7722319 | -0.05478578 | 0.1850842
hMOF-27171.cif | 10 | 52 | 2 | 8 | 0 | 18 | 0 | 0 | 0 | 2 | 0 | 38.5 | 3.846154 | 4 | 0.3043478 | 0.9834783 | 0.25 | 6.75572 | 3.52305 | 1.26783 | 0 | 0 | 0.650135 | 0.0851019 | 0.0349974 | 2.384917 | 1.578982 | 2.287911 | 1.303877 | 0.0970056054 | 0.2751047981 | 1.513445 | 0.6607443 | 0.1468126 | 0.1817739
hMOF-20617.cif | 6 | 18 | 2 | 8 | 0 | 0 | 6 | 0 | 0 | 2 | 0 | 12.5 | 11.11111 | 4 | 0.3809524 | 1.222857 | 0.25 | 7.19278 | 5.20779 | 1.48338 | 1720.09 | 1159.58 | 0.626095 | 0.00347354 | 0.00180039 | 2.137330532 | 1.459352 | 1.861466 | 1.060358529 | 0.2758645979 | 0.3989931451 | 1.467514 | 0.6814244 | 0.4048352 | 0.2718837
hMOF-5064110.cif | 28 | 112 | 8 | 32 | 12 | 0 | 0 | 0 | 8 | 0 | 0 | 91 | 7.142857 | 4 | 0.26 | 0.9108 | 0.25 | 3.42944 | 2.36882 | 1.37621 | 0 | 0 | 0.152432 | 2.43866e-15 | 5.70744e-13 | 0 | 0 | 0 | 0 | 0 | 0
hMOF-13472.cif | 12 | 76 | 20 | 26 | 0 | 0 | 0 | 0 | 0 | 8 | 0 | 66 | 10.52632 | 3.25 | 0.3239437 | 1.058028 | 0.7692308 | 4.48083 | 3.23724 | 1.42512 | 0 | 0 | 0.339142 | 0.00171392 | 0.00249286 | 0.795475349 | 1.098849 | 0.7041401658 | 0.9970738072 | 0.0913351832 | 0.1017756551 | 0.7253692 | 1.378608 | 0.06625173 | 0.1403088
hMOF-17112.cif | 198 | 213 | 6 | 24 | 0 | 0 | 0 | 0 | 0 | 6 | 0 | 113.5 | 2.816901 | 4 | 0.06711409 | 0.2255034 | 0.25 | 6.2646 | 3.28564 | 0.885612 | 0 | 0 | 0.533828 | 0.0208557 | 0.00990211 | 2.291978 | 2.048064 | 2.136523 | 1.595063 | 0.1554546881 | 0.4530015735 | 1.12134 | 0.8917899 | 0.1743176 | 0.4039822
hMOF-5059879.cif | 8 | 28 | 4 | 16 | 8 | 0 | 0 | 0 | 4 | 0 | 0 | 20 | 14.28571 | 4 | 0.4117647 | 1.456471 | 0.25 | 3.31791 | 2.13343 | 1.52434 | 0 | 0 | 0.094702 | 1.69346e-15 | 6.27979e-13 | 0 | 0 | 0 | 0 | 0 | 0
hMOF-5049838.cif | 11 | 36 | 2 | 8 | 0 | 11 | 0 | 0 | 0 | 2 | 0 | 25.5 | 5.555556 | 4 | 0.3 | 0.9765714 | 0.25 | 8.37601 | 6.45455 | 1.05391 | 1879.39 | 1783.26 | 0.763453 | 0.0477254 | 0.0212301 | 3.820498 | 2.530244 | 3.323937 | 1.920219 | 0.4965610631 | 0.6100244626 | 1.512963 | 0.6609548 | 0.7512783 | 0.4031986
hMOF-5072104.cif | 36 | 60 | 2 | 8 | 0 | 0 | 0 | 0 | 2 | 0 | 0 | 42.5 | 3.333333 | 4 | 0.09259259 | 0.3111111 | 0.25 | 7.42316 | 5.65329 | 0.743312 | 1501.76 | 2020.36 | 0.534387 | 0.00111223 | 0.000803711 | 3.435435 | 2.908936437 | 2.375955399 | 1.694237 | 1.05948 | 1.2147 | 1.183363 | 0.845049 | 1.25375 | 1.026481
hMOF-5037985.cif | 6 | 40 | 2 | 8 | 0 | 0 | 10 | 0 | 0 | 2 | 0 | 32.5 | 5 | 4 | 0.2941176 | 0.9294118 | 0.25 | 11.48193 | 10.2997 | 0.875768 | 1758.44 | 2007.88 | 0.845109 | 0.0001286 | 9.58696e-05 | 5.139526 | 3.605553 | 0.9752035182 | 0.6895859423 | 4.164322859 | 2.915967 | 1.428308 | 0.7001293 | 5.947934 | 2.041554
hMOF-5053212.cif | 16 | 32 | 6 | 8 | 0 | 0 | 16 | 0 | 0 | 2 | 0 | 15.5 | 6.25 | 4 | 0.375 | 1.164 | 0.75 | 7.98345 | 5.93905 | 1.73613 | 1562.13 | 899.779 | 0.591863 | 0.00107373 | 0.000654641 | 1.729084 | 1.348163 | 1.221121 | 0.769539177 | 0.5079627396 | 0.5786237975 | 1.285122 | 0.7781363 | 0.652794 | 0.4502482
hMOF-22732.cif | 20 | 28 | 2 | 8 | 0 | 0 | 0 | 0 | 0 | 2 | 0 | 18.5 | 7.142857 | 4 | 0.1666667 | 0.56 | 0.25 | 3.62222 | 2.24061 | 1.59462 | 0 | 0 | 0.137822 | 5.15455e-10 | 3.3747e-08 | 2.59087e-05 | 0.0030054047 | 0 | 0.0001640882 | 2.59087e-05 | 0.0028413165 | 0.008638001 | 115.7675 | 2.237994e-07 | 0.3289322
hMOF-5030341.cif | 12 | 66 | 2 | 17 | 20 | 0 | 0 | 0 | 0 | 4 | 0 | 50.5 | 6.060606 | 4.25 | 0.322314 | 1.191405 | 0.1176471 | 15.54541 | 11.25404 | 0.333233 | 1485.23 | 4457.04 | 0.898826 | 2.93694e-05 | 2.45698e-05 | 1.63504 | 1.362996 | 0.1509381996 | 0.1228520133 | 1.484101565 | 1.240144 | 1.202 | 0.8319471 | 1.783889 | 1.031734
hMOF-7000039.cif | 16 | 56 | 0 | 32 | 14 | 0 | 0 | 0 | 0 | 0 | 6 | 42 | 10.71429 | 5.333333 | 0.3709677 | 1.337097 | 0 | 8.91945 | 2.14605 | 1.79083 | 0 | 0 | 0.41831 | 0.0175595 | 0.00788139 | 0.9803857067 | 0.8233435096 | 0.8908388221 | 0.5796094021 | 0.0895468846 | 0.2437341075 | 1.193126 | 0.8381341 | 0.1068408 | 0.2042819
hMOF-5010255.cif | 36 | 30 | 38 | 13 | 0 | 0 | 0 | 0 | 0 | 4 | 0 | 3.5 | 13.33333 | 3.25 | 0.4214876 | 1.324298 | 2.923077 | 7.83355 | 4.50165 | 1.14842 | 1308.5 | 1139.4 | 0.459814 | 0.000494129 | 0.00030867 | 2.137806017 | 1.626183 | 1.487050486 | 1.006559 | 0.650755531 | 0.6196237353 | 1.317254 | 0.759155 | 0.8572103 | 0.4703905
hMOF-5072206.cif | 12 | 60 | 20 | 16 | 0 | 0 | 0 | 0 | 4 | 0 | 0 | 50 | 6.666667 | 4 | 0.3214286 | 1.034286 | 1.25 | 3.39657 | 2.14353 | 1.57257 | 0 | 0 | 0.1167 | 1.70664e-19 | 8.65263e-16 | 0 | 0 | 0 | 0 | 0 | 0
hMOF-1001747.cif | 34 | 56 | 0 | 34 | 0 | 0 | 0 | 4 | 0 | 0 | 0 | 40 | 7.142857 | 8.5 | 0.265625 | 0.91375 | 0 | 13.19086 | 12.51455 | 0.737068 | 1144.98 | 1553.42 | 0.611464 | 6.17007e-05 | 5.69475e-05 | 2.411073 | 2.340427 | 0.3067646337 | 0.279472223 | 2.104308 | 2.060955 | 1.032252 | 0.9687556 | 2.172177 | 1.996562
hMOF-7003194.cif | 73 | 96 | 25 | 36 | 0 | 0 | 0 | 0 | 0 | 0 | 6 | 54.25 | 6.25 | 6 | 0.2584746 | 0.8467797 | 0.6944444 | 13.72032 | 7.84911 | 0.653793 | 1765.8 | 2700.85 | 0.740665 | 0.000290427 | 0.000196591 | 5.625989 | 4.235772 | 1.215215 | 0.8322474579 | 4.410774 | 3.403524 | 1.330874 | 0.7513859 | 5.870185 | 2.55736
hMOF-28175.cif | 15 | 20 | 5 | 8 | 0 | 0 | 0 | 0 | 2 | 0 | 0 | 12.25 | 10 | 4 | 0.26 | 0.8544 | 0.625 | 6.19768 | 3.48092 | 1.09761 | 0 | 0 | 0.49293 | 0.010124 | 0.00498793 | 2.290089 | 1.15756 | 2.259308 | 1.13406 | 0.0307804688 | 0.0235000967 | 1.982345 | 0.5044529 | 0.06101752 | 0.01185469
hMOF-5042194.cif | 16 | 20 | 2 | 10 | 0 | 0 | 0 | 0 | 0 | 2 | 0 | 12.5 | 10 | 5 | 0.24 | 0.8096 | 0.2 | 9.19383 | 7.59255 | 0.710403 | 2188.47 | 3080.61 | 0.716175 | 0.000146007 | 0.000102478 | 5.405492629 | 3.831843 | 1.103899 | 0.7624842839 | 4.301594 | 3.069358 | 1.413508 | 0.7074599 | 6.080336 | 2.171448
hMOF-5037231.cif | 22 | 27 | 2 | 8 | 0 | 0 | 0 | 0 | 0 | 2 | 0 | 16.5 | 7.407407 | 4 | 0.1639344 | 0.5508197 | 0.25 | 9.84899 | 9.05095 | 0.512144 | 2147.61 | 4193.37 | 0.801745 | 0.000174423 | 0.000123631 | 7.801631 | 5.688396 | 0.9090480816 | 0.6413721544 | 6.892582751 | 5.047024 | 1.374251 | 0.727669 | 9.47214 | 3.672563
hMOF-284.cif | 108 | 114 | 0 | 26 | 0 | 0 | 0 | 0 | 0 | 8 | 0 | 61 | 7.017544 | 3.25 | 0.1015625 | 0.349375 | 0 | 7.96631 | 4.15581 | 0.805932 | 1694.12 | 2102.07 | 0.669585 | 0.00604421 | 0.00359354 | 4.246586 | 3.506645 | 3.836703 | 2.745352 | 0.4098830543 | 0.7612926448 | 1.213441 | 0.8241025 | 0.497369 | 0.6273832
hMOF-5058525.cif | 17 | 100 | 8 | 20 | 0 | 0 | 27 | 0 | 0 | 2 | 0 | 77 | 2 | 10 | 0.316092 | 0.9944828 | 0.4 | 25.12336 | 19.17219 | 0.379225 | 1113.71 | 2936.8 | 0.937014 | 8.65071e-05 | 6.58668e-05 | 2.470545 | 2.000425 | 0.3999402794 | 0.3095877743 | 2.070605 | 1.690837 | 1.237488 | 0.8080885 | 2.562349 | 1.366346
hMOF-6002126.cif | 10 | 20 | 0 | 10 | 0 | 14 | 0 | 2 | 0 | 0 | 0 | 9 | 10 | 5 | 0.4285714 | 1.404286 | 0 | 3.47579 | 2.57298 | 2.29376 | 0 | 0 | 0.0867001 | 1.42205e-21 | 5.59755e-19 | 0 | 0 | 0 | 0 | 0 | 0
hMOF-5061259.cif | 0 | 12 | 2 | 8 | 0 | 0 | 0 | 0 | 2 | 0 | 0 | 12.5 | 16.66667 | 4 | 0.4166667 | 1.4 | 0.25 | 8.42252 | 5.69706 | 0.718286 | 2542.68 | 3539.92 | 0.74989 | 7.92549e-05 | 5.79605e-05 | 4.947331 | 3.818644 | 0.4515429639 | 0.3274391125 | 4.495788 | 3.491205 | 1.298172 | 0.7703137 | 5.836307 | 2.689323
hMOF-5069277.cif | 92 | 122 | 2 | 8 | 0 | 0 | 0 | 0 | 2 | 0 | 0 | 76.5 | 1.639344 | 4 | 0.04424779 | 0.1486726 | 0.25 | 8.24616 | 4.9395 | 0.831048 | 1277.04 | 1536.67 | 0.466262 | 0.00397385 | 0.00228314 | 2.783756 | 2.190455 | 2.101760477 | 1.403864 | 0.6819955468 | 0.7865910093 | 1.273407 | 0.7852947 | 0.8684581 | 0.6177058
hMOF-5006237.cif | 32 | 44 | 0 | 21 | 0 | 0 | 0 | 0 | 0 | 4 | 0 | 29 | 9.090909 | 5.25 | 0.2079208 | 0.7152475 | 0 | 14.56208 | 10.17546 | 0.346801 | 1887.14 | 5441.55 | 0.864435 | 3.62649e-05 | 2.95024e-05 | 2.067598 | 1.669024 | 0.1855011043 | 0.1486059167 | 1.882097 | 1.520418417 | 1.241292 | 0.8056121 | 2.336232 | 1.224867
hMOF-9959.cif | 9 | 29 | 5 | 13 | 0 | 0 | 0 | 0 | 0 | 4 | 0 | 24.25 | 13.7931 | 3.25 | 0.3 | 0.9986667 | 0.3846154 | 10.3725 | 8.12357 | 0.600532 | 2212.35 | 3683.99 | 0.766528 | 4.96992e-05 | 3.81593e-05 | 5.049253 | 3.787859785 | 0.266291434 | 0.2045190673 | 4.782962 | 3.583341 | 1.335684 | 0.7486799 | 6.388528 | 2.682775
hMOF-5040895.cif | 24 | 48 | 4 | 20 | 0 | 0 | 0 | 0 | 0 | 4 | 0 | 36 | 8.333333 | 5 | 0.24 | 0.8096 | 0.2 | 5.94155 | 4.10773 | 0.76794 | 1958.85 | 2550.78 | 0.647169 | 0.000883916 | 0.000581952 | 4.248709 | 2.737935 | 3.724526 | 2.129043 | 0.5241829847 | 0.6088920856 | 1.554907 | 0.6431253 | 0.8150557 | 0.3915939
hMOF-20245.cif | 4 | 16 | 4 | 16 | 0 | 0 | 0 | 0 | 0 | 4 | 0 | 14 | 25 | 4 | 0.4545455 | 1.527273 | 0.25 | 2.17552 | 1.6446 | 2.07365 | 0 | 0 | 0.00131454 | 0 | 0 | 0 | 0 | 0 | 0 | 0 | 0
hMOF-5008145.cif | 30 | 80 | 0 | 26 | 6 | 0 | 0 | 0 | 0 | 8 | 0 | 63 | 10 | 3.25 | 0.2133333 | 0.7554667 | 0 | 6.90057 | 4.78748 | 0.925547 | 1480.11 | 1599.17 | 0.604893 | 0.00209851 | 0.00124718 | 2.923319 | 2.11422 | 2.433956 | 1.538533 | 0.4893628685 | 0.5756864932 | 1.385468 | 0.7217775 | 0.6779968 | 0.4155176
hMOF-16141.cif | 46 | 44 | 0 | 21 | 0 | 0 | 0 | 0 | 0 | 4 | 0 | 22 | 9.090909 | 5.25 | 0.1826087 | 0.6281739 | 0 | 5.67006 | 4.24069 | 1.01348 | 1134.43 | 1119.34 | 0.564574 | 0.0243564 | 0.0118125 | 2.371362 | 2.033644 | 2.144816 | 1.432586 | 0.2265464501 | 0.6010581381 | 1.168405 | 0.8558674 | 0.2646981 | 0.514426
hMOF-5069719.cif | 46 | 60 | 22 | 16 | 0 | 0 | 0 | 0 | 4 | 0 | 0 | 32.5 | 6.666667 | 4 | 0.2567568 | 0.8237838 | 1.375 | 5.36348 | 3.29466 | 1.07392 | 0 | 0 | 0.389062 | 0.0140433 | 0.00777701 | 1.632387 | 0.8959009311 | 1.621438 | 0.8744963652 | 0.0109493396 | 0.0214045659 | 1.825718 | 0.5477296 | 0.01999041 | 0.01172391
hMOF-5060615.cif | 7 | 34 | 2 | 8 | 0 | 0 | 9 | 0 | 2 | 0 | 0 | 26.5 | 5.882353 | 4 | 0.3064516 | 0.9716129 | 0.25 | 8.25943 | 5.69242 | 1.4532 | 1596.55 | 1098.64 | 0.690768 | 0.00526621 | 0.00278522 | 2.340684 | 1.890198 | 2.1257 | 1.44887 | 0.2149836416 | 0.4413280002 | 1.240812 | 0.8059236 | 0.2667544 | 0.3556766
hMOF-5053938.cif | 32 | 104 | 8 | 24 | 0 | 0 | 24 | 0 | 0 | 4 | 0 | 75 | 3.846154 | 6 | 0.2857143 | 0.9077551 | 0.3333333 | 6.27817 | 4.53983 | 1.3368 | 1913.66 | 1431.52 | 0.707111 | 0.00404148 | 0.00336885 | 2.488855 | 2.498519 | 2.230393 | 1.928726711 | 0.2584615611 | 0.5697919109 | 0.998131 | 1.001873 | 0.2579785 | 0.5708589
hMOF-1000290.cif | 24 | 32 | 0 | 14 | 0 | 0 | 0 | 2 | 0 | 0 | 0 | 21 | 6.25 | 7 | 0.1944444 | 0.6688889 | 0 | 8.14556 | 7.03507 | 0.709893 | 1414.41 | 1992.42 | 0.610545 | 0.000148362 | 0.00012177 | 3.17519884 | 2.832457 | 0.8404039524 | 0.669747961 | 2.334795 | 2.162709 | 1.123254 | 0.8902702 | 2.622569 | 1.925396
hMOF-23831.cif | 21 | 48 | 2 | 8 | 0 | 9 | 0 | 0 | 0 | 2 | 0 | 33.5 | 4.166667 | 4 | 0.2111111 | 0.6893333 | 0.25 | 14.30824 | 13.014 | 0.532592 | 1834.84 | 3445.11 | 0.832857 | 0.000546184 | 0.000358827 | 7.221605 | 5.31044 | 1.443735 | 0.9789571623 | 5.77787 | 4.331483 | 1.362617 | 0.7338819 | 7.873024 | 3.178797
hMOF-5051336.cif | 40 | 44 | 10 | 8 | 0 | 0 | 0 | 0 | 0 | 2 | 0 | 22.5 | 4.545455 | 4 | 0.1730769 | 0.5569231 | 1.25 | 12.9988 | 11.2064 | 0.50841 | 2153.39 | 4235.54 | 0.826218 | 0.00429716 | 0.00229991 | 8.236987 | 5.768359236 | 2.827196 | 1.764342 | 5.409792 | 4.004018 | 1.430825 | 0.6988972 | 7.740468 | 2.798397
hMOF-5048577.cif | 60 | 76 | 4 | 46 | 0 | 0 | 0 | 0 | 0 | 4 | 0 | 46 | 5.263158 | 11.5 | 0.2631579 | 0.8968421 | 0.08695652 | 6.11693 | 3.88802 | 0.881239 | 1231.48 | 1397.44 | 0.524488 | 0.00255471 | 0.00140855 | 2.912013 | 1.994103 | 2.525825 | 1.341742 | 0.3861881094 | 0.6523607802 | 1.463243 | 0.6834136 | 0.565087 | 0.4458322
hMOF-1029.cif | 8 | 20 | 0 | 17 | 0 | 0 | 0 | 0 | 0 | 4 | 0 | 17 | 20 | 4.25 | 0.3469388 | 1.193469 | 0 | 9.49028 | 7.28711 | 0.713952 | 2326.51 | 3258.64 | 0.746134 | 5.62093e-05 | 4.15177e-05 | 4.598982 | 3.388176 | 0.3161837048 | 0.2316570266 | 4.282799 | 3.156519 | 1.360086 | 0.7352476 | 5.824975 | 2.320823
hMOF-1003522.cif | 114 | 180 | 0 | 32 | 0 | 0 | 0 | 0 | 0 | 0 | 6 | 124 | 3.333333 | 5.333333 | 0.09638554 | 0.3315663 | 0 | 16.01308 | 1.97589 | 0.776716 | 0 | 0 | 0.671665 | 0.00143964 | 0.000886441 | 4.695802184 | 3.433056 | 3.295184 | 2.104283 | 1.400618 | 1.328772981 | 1.370565 | 0.7296263 | 1.919638 | 0.9695077
hMOF-6003169.cif | 7 | 24 | 0 | 10 | 0 | 0 | 11 | 2 | 0 | 0 | 0 | 16 | 8.333333 | 5 | 0.3888889 | 1.24 | 0 | 4.6869 | 3.90162 | 2.15514 | 556.178 | 258.071 | 0.363499 | 0.000483559 | 0.000479551 | 0.6658727321 | 0.76256785 | 0.5507658518 | 0.5756736647 | 0.1151068803 | 0.1868941853 | 0.8749502 | 1.142922 | 0.1007128 | 0.2136055
hMOF-1002746.cif | 8 | 26 | 4 | 10 | 0 | 0 | 0 | 2 | 0 | 0 | 0 | 22 | 7.692308 | 5 | 0.28 | 0.9312 | 0.4 | 4.45136 | 2.6112 | 1.36444 | 0 | 0 | 0.398877 | 0.00304622 | 0.00610174 | 0.9333602762 | 2.185236 | 0.885390301 | 2.061869 | 0.0479699752 | 0.12336753 | 0.427978 | 2.336569 | 0.02053009 | 0.2882567
hMOF-5036429.cif | 26 | 37 | 2 | 8 | 0 | 0 | 0 | 0 | 0 | 2 | 0 | 24.5 | 5.405405 | 4 | 0.1333333 | 0.448 | 0.25 | 12.71992 | 9.91727 | 0.356312 | 2067.57 | 5802.71 | 0.848627 | 5.49685e-05 | 4.37547e-05 | 5.881304 | 4.421152 | 0.2867922584 | 0.2245917738 | 5.594512 | 4.196561 | 1.332934 | 0.7502245 | 7.457117 | 3.148363
hMOF-5033226.cif | 120 | 282 | 18 | 75 | 0 | 0 | 0 | 0 | 0 | 12 | 0 | 218.5 | 4.255319 | 6.25 | 0.183432 | 0.6168047 | 0.24 | 11.33959 | 9.40436 | 0.486326 | 2486.98 | 5113.81 | 0.862542 | 0.000292708 | 0.000207064 | 8.996945 | 6.760498252 | 1.640812 | 1.127371 | 7.356133 | 5.633128 | 1.333481 | 0.7499168 | 9.809266 | 4.224377 | 0.8176257
hMOF-1000039.cif | 7 | 28 | 0 | 10 | 0 | 0 | 9 | 2 | 0 | 0 | 0 | 21 | 7.142857 | 5 | 0.3392857 | 1.09 | 0 | 11.34104 | 10.98555 | 1.48368 | 1529.65 | 1030.99 | 0.844806 | 0.00643737 | 0.00372224 | 2.80038 | 2.22803 | 2.620902 | 1.603014 | 0.1794775332 | 0.6250165521 | 1.259408 | 0.7940238 | 0.2260355 | 0.496278
hMOF-5029444.cif | 34 | 132 | 8 | 42 | 26 | 0 | 0 | 0 | 0 | 8 | 0 | 101 | 6.060606 | 5.25 | 0.304 | 1.08912 | 0.1904762 | 10.43402 | 7.38081 | 0.686098 | 2187.81 | 3188.77 | 0.772027 | 0.000355301 | 0.000250364 | 5.519412 | 4.061277 | 1.221812 | 0.8499115872 | 4.2976 | 3.211364989 | 1.361761 | 0.7343434 | 5.852304 | 2.358245
hMOF-5078777.cif | 11 | 44 | 4 | 12 | 0 | 0 | 13 | 0 | 2 | 0 | 0 | 32 | 4.545455 | 6 | 0.3372093 | 1.068837 | 0.3333333 | 6.95715 | 5.9731 | 1.42567 | 1835.58 | 1287.52 | 0.714919 | 0.00984933 | 0.00541442 | 2.563647 | 1.69485 | 2.378296 | 1.391613 | 0.1853503902 | 0.3032378115 | 1.515645 | 0.6597852 | 0.2809253 | 0.2000718
hMOF-5071960.cif | 66 | 60 | 6 | 19 | 0 | 0 | 0 | 0 | 2 | 0 | 0 | 26.5 | 3.333333 | 9.5 | 0.1633987 | 0.5464052 | 0.3157895 | 11.95984 | 8.49441 | 0.518368 | 1949.14 | 3760.15 | 0.755885 | 0.000450671 | 0.000314344 | 7.435301 | 5.39929 | 1.715086 | 1.168615 | 5.720215 | 4.230675 | 1.379852 | 0.7247155 | 7.89305 | 3.066036
hMOF-1004442.cif | 27 | 92 | 2 | 32 | 0 | 27 | 0 | 0 | 0 | 0 | 6 | 65.5 | 6.521739 | 5.333333 | 0.327957 | 1.083226 | 0.0625 | 15.39698 | 3.59517 | 1.01673 | 0 | 0 | 0.700683 | 0.00112272 | 0.000695547 | 3.500002 | 2.656728 | 2.578539 | 1.661979 | 0.9214628684 | 0.9947487996 | 1.320054 | 0.7575446 | 1.216381 | 0.7535666
hMOF-34649.cif | 6 | 16 | 2 | 8 | 0 | 0 | 4 | 0 | 2 | 0 | 0 | 11.5 | 12.5 | 4 | 0.3684211 | 1.195789 | 0.25 | 4.17561 | 3.77537 | 2.11875 | 469.4 | 221.546 | 0.463078 | 0.0504958 | 0.0566683 | 0.9012854238 | 1.202369 | 0.8901826491 | 1.142679 | 0.0111027747 | 0.0596895526 | 0.7510955 | 1.331389 | 0.008339244 | 0.07946999
hMOF-24644.cif | 22 | 88 | 4 | 16 | 0 | 0 | 26 | 0 | 0 | 4 | 0 | 64 | 4.545455 | 4 | 0.2875 | 0.901 | 0.25 | 5.2875 | 5.0402 | 1.96917 | 1222.82 | 620.984 | 0.697858 | 1.86918 | 0.662316 | 1.553545 | 1.119081 | 1.539719 | 0.8125319901 | 0.0138261 | 0.3065489524 | 1.391019 | 0.7188975 | 0.01923237 | 0.2203773
hMOF-1003627.cif | 20 | 84 | 6 | 32 | 34 | 0 | 0 | 0 | 0 | 0 | 6 | 56.5 | 7.142857 | 5.333333 | 0.3956044 | 1.448571 | 0.1875 | 16.55781 | 5.71385 | 0.72654 | 1826.4 | 2513.83 | 0.734484 | 8.69352e-05 | 6.32731e-05 | 3.917425 | 2.890333 | 0.4165529185 | 0.3043559511 | 3.500872 | 2.585977 | 1.358074 | 0.7363369 | 4.754443 | 1.90415
hMOF-23938.cif | 14 | 20 | 2 | 10 | 0 | 0 | 0 | 0 | 0 | 2 | 0 | 13.5 | 10 | 5 | 0.25 | 0.8433333 | 0.2 | 5.06849 | 3.56035 | 1.1947 | 0 | 0 | 0.415014 | 0.0184299 | 0.0113573 | 1.758867 | 1.649776 | 1.467922 | 1.251018 | 0.2909453419 | 0.398757444 | 1.068264 | 0.9360979 | 0.3108065 | 0.373276
hMOF-5047708.cif | 24 | 84 | 4 | 16 | 20 | 0 | 0 | 0 | 0 | 4 | 0 | 62 | 4.761905 | 4 | 0.2631579 | 0.9657895 | 0.25 | 3.76524 | 2.88171 | 1.32962 | 0 | 0 | 0.294249 | 1.9876e-07 | 1.75779e-06 | 0.0098907106 | 0.0899308038 | 0.0010234662 | 0.0085610434 | 0.0088672444 | 0.0813697604 | 0.110202 | 9.074243 | 0.0009771883 | 0.738369
hMOF-16966.cif | 40 | 44 | 14 | 8 | 0 | 0 | 0 | 0 | 0 | 2 | 0 | 21.5 | 4.545455 | 4 | 0.2037037 | 0.6488889 | 1.75 | 14.65087 | 12.95462 | 0.472937 | 1965.49 | 4155.93 | 0.792527 | 0.000743927 | 0.000441114 | 7.191438 | 5.208111 | 1.517149 | 0.9365242723 | 5.674289 | 4.271586 | 1.383586 | 0.7227597 | 7.850865 | 3.08733
hMOF-5072056.cif | 30 | 66 | 6 | 24 | 12 | 0 | 0 | 0 | 6 | 0 | 0 | 44.5 | 9.090909 | 4 | 0.2916667 | 1.031667 | 0.25 | 2.53163 | 1.4677 | 2.01741 | 0 | 0 | 0.00250202 | 0 | 4.8481e-126 | 0 | 0 | 0 | 0 | 0 | 0
hMOF-31814.cif | 5 | 14 | 2 | 8 | 0 | 0 | 7 | 0 | 2 | 0 | 0 | 8.5 | 14.28571 | 4 | 0.4473684 | 1.429474 | 0.25 | 6.92426 | 5.13626 | 1.60192 | 1648.64 | 1029.16 | 0.599236 | 0.00210787 | 0.00114632 | 1.855631 | 1.280355 | 1.520662 | 0.9132904314 | 0.3349693111 | 0.3670644284 | 1.452218 | 0.6886018 | 0.4864485 | 0.2527612
hMOF-5033532.cif | 48 | 114 | 6 | 40 | 0 | 0 | 0 | 0 | 0 | 4 | 0 | 89.5 | 3.508772 | 10 | 0.2169811 | 0.7350943 | 0.15 | 31.3114 | 22.46686 | 0.150204 | 817.431 | 5442.15 | 0.955944 | 4.25341e-05 | 3.58685e-05 | 2.235051 | 1.876329 | 0.2127529983 | 0.1792567801 | 2.022297765 | 1.697072 | 1.193573 | 0.8378207 | 2.41376 | 1.421842
hMOF-5075823.cif | 108 | 110 | 12 | 16 | 0 | 0 | 0 | 0 | 4 | 0 | 0 | 54 | 3.636364 | 4 | 0.112 | 0.36608 | 0.75 | 5.32701 | 3.84268 | 0.91224 | 1034.22 | 1133.71 | 0.673879 | 0.0488062 | 0.0308516 | 3.286876 | 4.026354 | 3.154304 | 2.93584 | 0.1325716667 | 1.090515 | 0.8179785 | 1.222526 | 0.1084408 | 1.333182
hMOF-6734.cif | 32 | 52 | 0 | 26 | 0 | 0 | 0 | 0 | 0 | 8 | 0 | 37 | 15.38462 | 3.25 | 0.220339 | 0.7579661 | 0 | 5.82521 | 5.29114 | 0.958503 | 1608.08 | 1677.7 | 0.584188 | 0.00113187 | 0.000716973 | 2.775902119 | 2.144553 | 2.231587469 | 1.47454675 | 0.54431465 | 0.6700064504 | 1.296994 | 0.7710137 | 0.7059727 | 0.5165842
hMOF-11349.cif | 24 | 36 | 6 | 13 | 0 | 0 | 0 | 0 | 0 | 4 | 0 | 23.5 | 11.11111 | 3.25 | 0.2289157 | 0.7585542 | 0.4615385 | 8.58025 | 6.00313 | 0.807525 | 2213.38 | 2740.94 | 0.696681 | 0.000724538 | 0.000463569 | 4.316208 | 3.033189 | 2.979242 | 1.892475 | 1.336966 | 1.140714 | 1.425849 | 0.7013367 | 1.906311 | 0.8000246
hMOF-31277.cif | 26 | 84 | 4 | 16 | 30 | 0 | 0 | 0 | 4 | 0 | 0 | 56 | 4.761905 | 4 | 0.304878 | 1.137805 | 0.25 | 6.4108 | 4.4025 | 1.06106 | 1083.8 | 1021.43 | 0.544998 | 0.00510916 | 0.0026323 | 2.650709 | 2.278184 | 2.087454 | 1.489886 | 0.5632554248 | 0.7882973774 | 1.165853 | 0.8577409 | 0.6566732 | 0.6761549
hMOF-5045132.cif | 14 | 18 | 10 | 8 | 0 | 0 | 0 | 0 | 0 | 2 | 0 | 9.5 | 11.11111 | 4 | 0.3461538 | 1.113846 | 1.25 | 7.74161 | 5.11965 | 0.954328 | 1711.07 | 1792.96 | 0.580635 | 0.000457541 | 0.000279343 | 3.099399 | 2.544724 | 1.816214 | 1.241108 | 1.283184 | 1.303616 | 1.220414 | 0.8193938 | 1.566017 | 1.068175
hMOF-5079463.cif | 17 | 80 | 8 | 20 | 0 | 19 | 0 | 0 | 2 | 0 | 0 | 61 | 2.5 | 10 | 0.3219178 | 1.049041 | 0.4 | 21.05712 | 16.19607 | 0.303546 | 1299.76 | 4281.91 | 0.926159 | 9.49296e-05 | 7.28377e-05 | 3.60798 | 2.842567 | 0.4710594695 | 0.3617971489 | 3.136921 | 2.48077 | 1.271815 | 0.7862778 | 3.989583 | 1.950575
hMOF-34904.cif | 12 | 28 | 2 | 8 | 0 | 0 | 4 | 0 | 2 | 0 | 0 | 20.5 | 7.142857 | 4 | 0.25 | 0.8114286 | 0.25 | 6.25673 | 5.0731 | 1.53089 | 1479.24 | 966.266 | 0.681399 | 0.1783 | 0.0702907 | 2.285756 | 1.525546 | 2.243198 | 1.266507515 | 0.0425584282 | 0.2590382655 | 1.501327 | 0.6660775 | 0.06389411 | 0.1725395
hMOF-5069578.cif | 6 | 20 | 2 | 8 | 6 | 0 | 0 | 0 | 2 | 0 | 0 | 14.5 | 10 | 4 | 0.3636364 | 1.306364 | 0.25 | 5.53104 | 3.36623 | 1.29347 | 0 | 0 | 0.446938 | 0.0012529 | 0.00090159 | 1.450844 | 1.536403 | 1.112681 | 1.038663 | 0.338162971 | 0.4977391413 | 0.9462072 | 1.056851 | 0.3199722 | 0.5260361
hMOF-5013051.cif | 39 | 108 | 0 | 39 | 33 | 0 | 0 | 0 | 0 | 12 | 0 | 73 | 11.11111 | 3.25 | 0.3116883 | 1.149351 | 0 | 6.54416 | 3.51797 | 1.02795 | 0 | 0 | 0.489631 | 0.000280676 | 0.000174652 | 1.673458276 | 1.2815 | 0.8814501264 | 0.5657010439 | 0.7920081496 | 0.715798989 | 1.308479 | 0.764246 | 1.036326 | 0.5470465
hMOF-5067488.cif | 19 | 26 | 2 | 8 | 0 | 0 | 17 | 0 | 2 | 0 | 0 | 8.5 | 7.692308 | 4 | 0.3648649 | 1.134054 | 0.25 | 5.52555 | 2.17983 | 3.28541 | 0 | 0 | 0.312304 | 4.00814 | 1.18701 | 0.3949609634 | 0.111909486 | 0.3950980061 | 0.1117686887 | -0.0001370427 | 0.0001407973 | 3.536371 | 0.2827757 | -0.0004846339 | 3.981406e-05
hMOF-2359.cif | 24 | 44 | 0 | 24 | 0 | 0 | 0 | 0 | 0 | 4 | 0 | 33 | 9.090909 | 6 | 0.25 | 0.86 | 0 | 17.62 | 12.31644 | 0.344473 | 1623.91 | 4714.17 | 0.873101 | 3.45136e-05 | 2.80063e-05 | 1.854757 | 1.525421 | 0.1725384559 | 0.1411185146 | 1.68221865 | 1.384302945 | 1.218338 | 0.8207903 | 2.049511 | 1.136222
hMOF-11070.cif | 8 | 24 | 0 | 13 | 6 | 0 | 0 | 0 | 0 | 4 | 0 | 18 | 16.66667 | 3.25 | 0.3454545 | 1.247273 | 0 | 9.60063 | 8.13457 | 0.684869 | 2207.99 | 3223.96 | 0.755391 | 4.9742e-05 | 3.7596e-05 | 4.339634 | 3.203916 | 0.2673623489 | 0.1994883091 | 4.072272 | 3.004428 | 1.357196 | 0.7368132 | 5.526871 | 2.213702
hMOF-5006130.cif | 33 | 144 | 0 | 39 | 45 | 0 | 0 | 0 | 0 | 12 | 0 | 106 | 8.333333 | 3.25 | 0.3076923 | 1.147473 | 0 | 7.46958 | 4.29886 | 0.908386 | 1617.57 | 1780.71 | 0.615831 | 0.000490986 | 0.000315657 | 3.184176769 | 2.352924 | 1.679365 | 1.10821 | 1.504811 | 1.244714 | 1.356001 | 0.7374628 | 2.040525 | 0.9179303
hMOF-5073486.cif | 13 | 35 | 7 | 8 | 0 | 0 | 0 | 0 | 2 | 0 | 0 | 27.75 | 5.714286 | 4 | 0.2307692 | 0.7507692 | 0.875 | 7.91013 | 4.79851 | 0.826896 | 1839.27 | 2224.31 | 0.554124 | 0.00012939 | 9.36398e-05 | 3.182822 | 2.636966 | 0.7408200987 | 0.52942862 | 2.442002046 | 2.107537 | 1.209424 | 0.8268402 | 2.953415 | 1.742596
hMOF-5081219.cif | 160 | 296 | 16 | 48 | 0 | 0 | 0 | 0 | 8 | 0 | 0 | 213 | 2.702703 | 6 | 0.1212121 | 0.4048485 | 0.3333333 | 6.22309 | 4.12082 | 0.918619 | 1170.04 | 1273.7 | 0.504225 | 0.0124562 | 0.00652493 | 2.710405 | 1.952833 | 2.58355767 | 1.702028 | 0.1268474745 | 0.2508052993 | 1.39072 | 0.719052 | 0.1764093 | 0.1803421
hMOF-5070010.cif | 30 | 24 | 2 | 13 | 0 | 0 | 0 | 0 | 2 | 0 | 0 | 9.5 | 8.333333 | 6.5 | 0.2112676 | 0.715493 | 0.1538462 | 2.85818 | 1.54346 | 1.84844 | 0 | 0 | 0.0274927 | 3.65097e-78 | 5.98503e-59 | 0 | 0 | 0 | 0 | 0 | 0
hMOF-5061481.cif | 2 | 28 | 2 | 8 | 0 | 6 | 0 | 0 | 2 | 0 | 0 | 24.5 | 7.142857 | 4 | 0.3333333 | 1.095 | 0.25 | 12.94295 | 10.08702 | 0.408552 | 2183.39 | 5344.22 | 0.848885 | 2.42074e-05 | 2.02111e-05 | 1.656821 | 1.377654 | 0.1254293051 | 0.1028010792 | 1.531391412 | 1.274853267 | 1.205052 | 0.8298396 | 1.845406 | 1.057924
hMOF-5055041.cif | 40 | 56 | 4 | 20 | 0 | 0 | 0 | 0 | 0 | 2 | 0 | 36 | 3.571429 | 10 | 0.1967213 | 0.6636066 | 0.2 | 7.54134 | 6.45007 | 0.835305 | 1917.41 | 2295.46 | 0.745319 | 0.0574709 | 0.0246316 | 4.690242 | 3.373539 | 4.123427 | 2.426365 | 0.566814132 | 0.9471740295 | 1.393093 | 0.7178272 | 0.7896248 | 0.6799073
hMOF-6002031.cif | 41 | 40 | 11 | 20 | 0 | 0 | 0 | 4 | 0 | 0 | 0 | 17.75 | 10 | 5 | 0.2672414 | 0.8813793 | 0.55 | 6.27794 | 3.84723 | 1.34943 | 842.904 | 624.637 | 0.444444 | 0.2942 | 0.11306 | 1.549895 | 0.9873433399 | 1.528444 | 0.921570468 | 0.0214519042 | 0.0657728719 | 1.572913 | 0.635763 | 0.03374198 | 0.04181596
hMOF-30150.cif | 114 | 126 | 54 | 24 | 0 | 0 | 0 | 0 | 6 | 0 | 0 | 56.5 | 4.761905 | 4 | 0.2407407 | 0.7614815 | 2.25 | 5.2553 | 3.14468 | 1.07662 | 0 | 0 | 0.361044 | 0.0285122 | 0.0141749 | 1.57469 | 1.202569 | 1.410481 | 0.9706316294 | 0.1642085375 | 0.2319372673 | 1.312066 | 0.7621568 | 0.2154524 | 0.1767726
hMOF-24708.cif | 22 | 80 | 12 | 16 | 0 | 0 | 26 | 0 | 0 | 4 | 0 | 54 | 5 | 4 | 0.3375 | 1.053 | 0.75 | 5.2326 | 4.5788 | 2.14704 | 929.01 | 432.693 | 0.603261 | 3.95286 | 1.39363 | 1.348124 | 0.7848265546 | 1.338056 | 0.7460186625 | 0.0100678963 | 0.0388078921 | 1.721181 | 0.5809963 | 0.01732868 | 0.02254724
hMOF-3753.cif | 32 | 152 | 8 | 52 | 0 | 0 | 32 | 0 | 0 | 16 | 0 | 119 | 10.52632 | 3.25 | 0.3150685 | 1.020274 | 0.1538462 | 5.23346 | 3.94018 | 1.68309 | 432.036 | 256.692 | 0.458526 | 0.000979573 | 0.000751549 | 0.911291312 | 1.122944 | 0.7547486174 | 0.7591101982 | 0.1565426946 | 0.3638338935 | 0.8131481 | 1.229788 | 0.1272924 | 0.4474386
hMOF-7002290.cif | 50 | 78 | 4 | 57 | 0 | 0 | 0 | 0 | 0 | 0 | 6 | 53 | 7.692308 | 9.5 | 0.3128205 | 1.067897 | 0.07017544 | 7.46362 | 3.30908 | 1.22776 | 0 | 0 | 0.446202 | 0.00659651 | 0.00320364 | 1.550082 | 1.441129 | 1.319544 | 0.9171674391 | 0.2305380791 | 0.5239615317 | 1.077761 | 0.9278496 | 0.2484649 | 0.4861575
hMOF-5017964.cif | 18 | 36 | 0 | 23 | 0 | 0 | 0 | 0 | 0 | 4 | 0 | 28 | 11.11111 | 5.75 | 0.2839506 | 0.9767901 | 0 | 10.4595 | 8.77539 | 0.552357 | 2101.32 | 3804.28 | 0.799564 | 6.66638e-05 | 5.15409e-05 | 6.321757 | 4.698592 | 0.3642663173 | 0.2798336506 | 5.957491 | 4.418759 | 1.348157 | 0.7417531 | 8.031636 | 3.277628
hMOF-8900.cif | 40 | 48 | 0 | 13 | 0 | 0 | 0 | 0 | 0 | 4 | 0 | 29 | 8.333333 | 3.25 | 0.1238095 | 0.4259048 | 0 | 12.75579 | 8.84578 | 0.480046 | 1889.48 | 3936.04 | 0.82913 | 0.000131301 | 9.74943e-05 | 8.577995 | 6.183177 | 0.7445395169 | 0.5451534611 | 7.833456 | 5.638023 | 1.390096 | 0.7193749 | 10.88925 | 4.055852
hMOF-5032776.cif | 60 | 74 | 2 | 33 | 0 | 0 | 0 | 0 | 0 | 4 | 0 | 44.5 | 5.405405 | 8.25 | 0.2023121 | 0.6913295 | 0.06060606 | 10.00102 | 6.66753 | 0.619864 | 2252.17 | 3633.34 | 0.757171 | 0.000244136 | 0.000168193 | 6.485867 | 4.80705 | 1.488624 | 1.041103 | 4.99724211 | 3.765946896 | 1.351948 | 0.7396735 | 6.756011 | 2.785571
hMOF-5042845.cif | 8 | 22 | 6 | 8 | 0 | 0 | 0 | 0 | 0 | 2 | 0 | 17.5 | 9.090909 | 4 | 0.3043478 | 0.9947826 | 0.75 | 7.06484 | 4.95134 | 0.869736 | 1742.19 | 2003.13 | 0.595022 | 0.000770947 | 0.00045841 | 3.114146 | 2.503559 | 2.000161 | 1.238087 | 1.113985049 | 1.265472 | 1.246384 | 0.8023212 | 1.388453 | 1.015315
hMOF-37337.cif | 17 | 48 | 2 | 8 | 9 | 0 | 0 | 0 | 2 | 0 | 0 | 35.5 | 4.166667 | 4 | 0.2209302 | 0.8072093 | 0.25 | 12.85426 | 10.30495 | 0.419511 | 1898.76 | 4526.13 | 0.844714 | 0.000107567 | 8.2565e-05 | 4.528058 | 3.461485 | 0.5343661398 | 0.4121622468 | 3.993691945 | 3.049322975 | 1.310751 | 0.7629216 | 5.234734 | 2.326394
hMOF-5081963.cif | 184 | 264 | 16 | 40 | 0 | 0 | 0 | 0 | 4 | 0 | 0 | 169 | 1.515152 | 10 | 0.1102362 | 0.3666142 | 0.4 | 12.84282 | 9.93749 | 0.371677 | 1938.37 | 5215.2 | 0.913141 | 0.000297778 | 0.000217431 | 12.90501 | 9.243629 | 1.322766 | 0.9752237295 | 11.58225 | 8.268405 | 1.3989 | 0.7148476 | 16.2024 | 5.910649
hMOF-5075413.cif | 64 | 58 | 2 | 8 | 0 | 0 | 0 | 0 | 2 | 0 | 0 | 26.5 | 3.448276 | 4 | 0.07462687 | 0.2507463 | 0.25 | 14.10982 | 10.27911 | 0.412082 | 1852.29 | 4494.95 | 0.833543 | 0.000201611 | 0.000147293 | 10.19247 | 7.462988 | 1.093053 | 0.7965905146 | 9.099418 | 6.666397 | 1.368476 | 0.7307397 | 12.45234 | 4.871401
hMOF-32068.cif | 9 | 22 | 2 | 8 | 7 | 0 | 0 | 0 | 2 | 0 | 0 | 14.5 | 9.090909 | 4 | 0.34 | 1.2292 | 0.25 | 7.07988 | 4.56229 | 1.07421 | 1637.16 | 1524.06 | 0.551433 | 0.00183859 | 0.00112248 | 2.7478 | 1.9054 | 2.384896 | 1.472897 | 0.3629042642 | 0.4325034461 | 1.445005 | 0.6920389 | 0.5243986 | 0.2993092
hMOF-5043572.cif | 24 | 34 | 2 | 8 | 0 | 0 | 0 | 0 | 0 | 2 | 0 | 22.5 | 5.882353 | 4 | 0.1428571 | 0.48 | 0.25 | 8.03926 | 4.95532 | 0.724325 | 2119.6 | 2926.3 | 0.675555 | 0.00522848 | 0.00263766 | 5.061994 | 3.236166 | 3.670281 | 2.120378 | 1.391712 | 1.115788 | 1.567333 | 0.6380264 | 2.181277 | 0.7119025
hMOF-5055637.cif | 24 | 120 | 12 | 36 | 0 | 24 | 0 | 0 | 0 | 6 | 0 | 94 | 5 | 6 | 0.3243243 | 1.063784 | 0.3333333 | 4.77961 | 2.85535 | 1.33012 | 0 | 0 | 0.330775 | 0.00170044 | 0.00125623 | 0.8574408037 | 0.8539002628 | 0.7258688021 | 0.6530958444 | 0.1315720016 | 0.2008044184 | 1.006161 | 0.9938765 | 0.1323826 | 0.1995748
hMOF-5048368.cif | 28 | 35 | 2 | 8 | 0 | 0 | 0 | 0 | 0 | 2 | 0 | 21.5 | 5.714286 | 4 | 0.1333333 | 0.448 | 0.25 | 10.26316 | 8.72545 | 0.412797 | 2477.05 | 6000.66 | 0.823086 | 9.86446e-05 | 7.76664e-05 | 10.0361 | 7.251206 | 0.5412692433 | 0.4210665086 | 9.494826 | 6.83014 | 1.386836 | 0.7210658 | 13.16777 | 4.92498 | 0.9460677
hMOF-5045894.cif | 8 | 22 | 2 | 8 | 0 | 0 | 2 | 0 | 0 | 2 | 0 | 17.5 | 9.090909 | 4 | 0.2727273 | 0.8981818 | 0.25 | 11.06473 | 8.77449 | 0.621043 | 2268.58 | 3652.86 | 0.766521 | 3.38869e-05 | 2.7238e-05 | 5.426109 | 4.05054 | 0.1848341315 | 0.145702059 | 5.241275 | 3.904838 | 1.342289 | 0.7449959 | 7.035308 | 2.909088
hMOF-1002280.cif | 24 | 60 | 0 | 20 | 0 | 0 | 14 | 4 | 0 | 0 | 0 | 42 | 6.666667 | 5 | 0.2786885 | 0.9036066 | 0 | 9.73006 | 6.88827 | 1.23706 | 1542.41 | 1246.83 | 0.657964 | 0.000892602 | 0.000571702 | 2.806318 | 2.137219 | 1.89193 | 1.282413 | 0.9143882662 | 0.8548058138 | 1.315705 | 0.7600488 | 1.203065 | 0.6496941
hMOF-25600.cif | 52 | 48 | 2 | 8 | 0 | 0 | 0 | 0 | 0 | 2 | 0 | 22.5 | 4.166667 | 4 | 0.08928571 | 0.3 | 0.25 | 6.72731 | 5.82796 | 0.99281 | 1657.03 | 1669.03 | 0.749689 | 1.24797 | 0.396845 | 3.681955415 | 2.578912 | 3.584422 | 1.941211 | 0.0975334348 | 0.6377013458 | 1.430581 | 0.6990165 | 0.1395295 | 0.4457638
hMOF-5058422.cif | 45 | 66 | 25 | 12 | 0 | 0 | 0 | 0 | 0 | 2 | 0 | 38.25 | 3.030303 | 6 | 0.2466667 | 0.7818667 | 2.083333 | 17.28262 | 13.23202 | 0.256 | 1355.2 | 5293.72 | 0.912714 | 8.68826e-05 | 6.91357e-05 | 3.358357 | 2.73728 | 0.4303978485 | 0.3385573604 | 2.92795947 | 2.398723 | 1.229358 | 0.8134329 | 3.599509 | 1.9512
hMOF-5070056.cif | 50 | 36 | 2 | 8 | 0 | 0 | 0 | 0 | 2 | 0 | 0 | 11.5 | 5.555556 | 4 | 0.1020408 | 0.3428571 | 0.25 | 5.50393 | 3.09453 | 1.23484 | 0 | 0 | 0.413212 | 0.883395 | 0.352538 | 1.682335 | 0.9282855136 | 1.685962 | 0.9194262308 | -0.0036268897 | 0.0088592828 | 1.81594 | 0.5506789 | -0.006586215 | 0.00487862
hMOF-1004053.cif | 14 | 62 | 0 | 32 | 0 | 0 | 22 | 0 | 0 | 0 | 6 | 45 | 9.677419 | 5.333333 | 0.3970588 | 1.288235 | 0 | 5.59997 | 1.85199 | 2.72018 | 0 | 0 | 0.218307 | 0.0202798 | 0.0103581 | 0.34160592 | 0.3159381113 | 0.3399175703 | 0.2301573644 | 0.00168835 | 0.0857807469 | 1.083413 | 0.9230093 | 0.00182918 | 0.07917642
hMOF-5069253.cif | 14 | 38 | 2 | 8 | 0 | 0 | 22 | 0 | 2 | 0 | 0 | 20.5 | 5.263158 | 4 | 0.372093 | 1.147907 | 0.25 | 12.55315 | 7.24689 | 1.13368 | 1901.15 | 1676.97 | 0.697639 | 2.80485e-05 | 2.25774e-05 | 2.162455 | 1.665744 | 0.1553555215 | 0.1227902887 | 2.007099 | 1.542954 | 1.300796 | 0.7687599 | 2.610828 | 1.186161
hMOF-35363.cif | 10 | 36 | 2 | 8 | 0 | 10 | 0 | 0 | 2 | 0 | 0 | 26.5 | 5.555556 | 4 | 0.2941176 | 0.9588235 | 0.25 | 5.86425 | 4.0524 | 1.73849 | 755.902 | 434.804 | 0.535024 | 9.1882 | 2.88549 | 1.371088 | 0.8255262792 | 1.375405 | 0.5820124006 | -0.004317172 | 0.2435138786 | 1.664198 | 0.6008901 | -0.007184629 | 0.1463251
hMOF-1002735.cif | 4 | 22 | 0 | 10 | 0 | 0 | 8 | 2 | 0 | 0 | 0 | 17 | 9.090909 | 5 | 0.3913043 | 1.262609 | 0 | 3.82895 | 3.33482 | 2.55438 | 0 | 0 | 0.536099 | 0.00922613 | 0.0215918 | 0.4532936638 | 1.256112196 | 0.4582773405 | 1.229664028 | -0.0049836767 | 0.026448168 | 0.3615945 | 2.765529 | -0.00180207 | 0.07314317
hMOF-5059616.cif | 8 | 24 | 8 | 8 | 0 | 0 | 0 | 0 | 2 | 0 | 0 | 19 | 8.333333 | 4 | 0.32 | 1.0368 | 1 | 9.58628 | 7.53249 | 0.492301 | 2272.45 | 4615.97 | 0.815206 | 5.26099e-05 | 4.03351e-05 | 6.430569 | 4.746205737 | 0.2849614197 | 0.2190529441 | 6.145607 | 4.527153 | 1.357605 | 0.7365913 | 8.343307 | 3.334661
hMOF-5083054.cif | 8 | 66 | 12 | 12 | 0 | 24 | 0 | 0 | 2 | 0 | 0 | 48 | 3.030303 | 6 | 0.3870968 | 1.23871 | 1 | 18.05081 | 14.34045 | 0.38071 | 1432.62 | 3763.02 | 0.905411 | 0.000103431 | 8.08646e-05 | 3.116968 | 2.485693592 | 0.4743176113 | 0.3766230749 | 2.64265 | 2.109071 | 1.256479 | 0.7958747 | 3.320435 | 1.678556
hMOF-34170.cif | 38 | 42 | 2 | 8 | 0 | 0 | 0 | 0 | 2 | 0 | 0 | 23.5 | 4.761905 | 4 | 0.1086957 | 0.3652174 | 0.25 | 8.29393 | 7.28059 | 0.757751 | 1950.21 | 2573.67 | 0.726698 | 0.00343001 | 0.00197869 | 5.117454 | 4.327846 | 4.506157 | 3.191234 | 0.6112969661 | 1.136612 | 1.184821 | 0.8440095 | 0.7242774 | 0.9593115
hMOF-2450.cif | 28 | 112 | 0 | 26 | 0 | 0 | 36 | 0 | 0 | 8 | 0 | 81 | 7.142857 | 3.25 | 0.2952381 | 0.9333333 | 0 | 10.69813 | 6.43536 | 0.950424 | 2606.34 | 2742.3 | 0.769597 | 0.000111933 | 8.04542e-05 | 3.976564 | 2.929458 | 0.7327806819 | 0.511725674 | 3.243784 | 2.417733 | 1.360164 | 0.7352054 | 4.412078 | 1.77753
hMOF-5011046.cif | 21 | 30 | 0 | 13 | 15 | 0 | 0 | 0 | 0 | 4 | 0 | 13 | 13.33333 | 3.25 | 0.3373494 | 1.258072 | 0 | 10.18351 | 5.77124 | 0.932917 | 1698.36 | 1820.48 | 0.575237 | 5.37746e-05 | 3.71894e-05 | 2.732338 | 1.915514 | 0.3156984486 | 0.2185122221 | 2.41664 | 1.697002 | 1.429288 | 0.6996491 | 3.454074 | 1.187306
hMOF-21245.cif | 8 | 10 | 2 | 10 | 0 | 0 | 0 | 0 | 0 | 2 | 0 | 6.5 | 20 | 5 | 0.375 | 1.265 | 0.2 | 6.48807 | 4.3757 | 1.0922 | 1629.53 | 1491.97 | 0.582483 | 0.00202222 | 0.0012888 | 2.762759 | 1.787191 | 2.563850854 | 1.585592 | 0.1989081592 | 0.2015989625 | 1.548969 | 0.6455907 | 0.3081026 | 0.1301504
hMOF-5076277.cif | 64 | 106 | 10 | 8 | 0 | 0 | 0 | 0 | 2 | 0 | 0 | 72.5 | 1.886792 | 4 | 0.09473684 | 0.3048421 | 1.25 | 12.58757 | 8.70402 | 0.530523 | 1842.08 | 3472.2 | 0.776071 | 0.000306534 | 0.000225325 | 7.350132 | 5.498872863 | 1.309499 | 0.9412364202 | 6.040633132 | 4.557636 | 1.339344 | 0.7466344 | 8.090484 | 3.402888
hMOF-2531.cif | 18 | 70 | 14 | 13 | 0 | 0 | 0 | 0 | 0 | 4 | 0 | 58.5 | 5.714286 | 3.25 | 0.2268908 | 0.7334454 | 1.076923 | 20.03485 | 14.40452 | 0.279236 | 1451.88 | 5199.49 | 0.881586 | 4.11231e-05 | 3.2921e-05 | 1.705717 | 1.442372 | 0.1966151507 | 0.1597451982 | 1.509101835 | 1.282627 | 1.184951 | 0.8439169 | 1.788211 | 1.08243
hMOF-5082264.cif | 32 | 70 | 32 | 12 | 0 | 0 | 0 | 0 | 2 | 0 | 0 | 47 | 2.857143 | 6 | 0.2972973 | 0.9362162 | 2.666667 | 12.30257 | 9.48526 | 0.473954 | 1862.46 | 3929.61 | 0.864315 | 0.000310698 | 0.000222818 | 8.449389 | 6.295994 | 1.488747 | 1.063537 | 6.960641 | 5.232457 | 1.344719 | 0.7436497 | 9.360108 | 3.891115
hMOF-12610.cif | 32 | 64 | 0 | 40 | 0 | 0 | 0 | 0 | 0 | 8 | 0 | 49 | 12.5 | 5 | 0.2777778 | 0.9555556 | 0 | 5.2947 | 2.87763 | 1.34777 | 0 | 0 | 0.396088 | 0.0253753 | 0.0119914 | 0.9782735969 | 0.9258855156 | 0.818531951 | 0.5905432467 | 0.1597416459 | 0.3353422689 | 1.058702 | 0.9445531 | 0.1691188 | 0.3167486
hMOF-4181.cif | 12 | 54 | 18 | 13 | 0 | 0 | 0 | 0 | 0 | 4 | 0 | 44.5 | 7.407407 | 3.25 | 0.3069307 | 0.9845545 | 1.384615 | 16.58828 | 13.0844 | 0.331646 | 1584.14 | 4776.6 | 0.859023 | 2.68667e-05 | 2.24952e-05 | 1.449963 | 1.207698 | 0.1363095947 | 0.1140389127 | 1.313654 | 1.09366 | 1.20301 | 0.8312486 | 1.580338 | 0.909103
hMOF-6001134.cif | 16 | 56 | 0 | 40 | 0 | 0 | 0 | 8 | 0 | 0 | 0 | 49 | 14.28571 | 5 | 0.3333333 | 1.146667 | 0 | 1.18031 | 0.16478 | 2.77517 | 0 | 0 | 5.85937e-28 | 0 | 0 | 0 | 0 | 0 | 0 | 0 | 0
hMOF-5045418.cif | 11 | 38 | 2 | 8 | 0 | 0 | 11 | 0 | 0 | 2 | 0 | 27.5 | 5.263158 | 4 | 0.2916667 | 0.9188889 | 0.25 | 7.43817 | 4.9406 | 1.66415 | 1418.41 | 852.337 | 0.574363 | 0.00470398 | 0.00251695 | 1.790879 | 1.252505 | 1.692899 | 1.061295805 | 0.0979805763 | 0.1912092392 | 1.432707 | 0.6979793 | 0.1403775 | 0.1334601
hMOF-6003503.cif | 36 | 64 | 0 | 10 | 0 | 0 | 0 | 2 | 0 | 0 | 0 | 47 | 3.125 | 5 | 0.08928571 | 0.3071429 | 0 | 5.04812 | 3.86217 | 1.05284 | 216.324 | 205.467 | 0.356616 | 0.00416875 | 0.00275524 | 1.146723 | 0.9663847303 | 1.076698 | 0.76933851 | 0.0700250772 | 0.1970462203 | 1.188992 | 0.8410484 | 0.08325927 | 0.1657254
hMOF-5029831.cif | 32 | 120 | 20 | 34 | 24 | 0 | 0 | 0 | 0 | 8 | 0 | 88 | 6.666667 | 4.25 | 0.3277311 | 1.148235 | 0.5882353 | 10.1078 | 8.82446 | 0.467967 | 2358.63 | 5040.16 | 0.83895 | 4.23041e-05 | 3.29577e-05 | 5.996658 | 4.496217 | 0.2222306825 | 0.1729918887 | 5.774427 | 4.323226 | 1.336388 | 0.7482857 | 7.716875 | 3.235008
hMOF-5065751.cif | 12 | 60 | 6 | 24 | 0 | 0 | 0 | 0 | 6 | 0 | 0 | 53.5 | 10 | 4 | 0.2777778 | 0.9333333 | 0.25 | 5.26887 | 3.60039 | 1.02642 | 0 | 0 | 0.368855 | 0.000571091 | 0.000415858 | 2.288815 | 1.464634 | 1.998477766 | 1.313343 | 0.2903368625 | 0.1512918479 | 1.565857 | 0.6386281 | 0.4546259 | 0.09661923
hMOF-5060557.cif | 10 | 34 | 2 | 8 | 0 | 6 | 0 | 0 | 2 | 0 | 0 | 26.5 | 5.882353 | 4 | 0.2580645 | 0.8477419 | 0.25 | 5.99872 | 4.6373 | 1.32994 | 1018.78 | 766.04 | 0.560247 | 1.26929 | 0.541166 | 2.15423 | 1.130779 | 2.145415 | 1.095726 | 0.008815032 | 0.0350535271 | 1.908908 | 0.5238598 | 0.01682708 | 0.01836313
hMOF-5037001.cif | 8 | 24 | 8 | 16 | 0 | 0 | 0 | 0 | 0 | 4 | 0 | 19 | 16.66667 | 4 | 0.4 | 1.322667 | 0.5 | 3.13614 | 2.13231 | 1.67366 | 0 | 0 | 0.0779367 | 5.31753e-32 | 1.46451e-25 | 0 | 0 | 0 | 0 | 0 | 0
hMOF-5002987.cif | 40 | 192 | 0 | 52 | 0 | 56 | 0 | 0 | 0 | 16 | 0 | 145 | 8.333333 | 3.25 | 0.3033708 | 0.9995506 | 0 | 6.61659 | 4.0538 | 1.35496 | 983.048 | 725.521 | 0.486795 | 0.0148096 | 0.00743527 | 1.561834 | 1.62972 | 1.327204 | 1.121924 | 0.2346300357 | 0.5077951197 | 0.9602682 | 1.041376 | 0.2253078 | 0.5288055
hMOF-1001378.cif | 12 | 26 | 0 | 10 | 0 | 0 | 4 | 2 | 0 | 0 | 0 | 19 | 7.692308 | 5 | 0.2592593 | 0.8562963 | 0 | 7.48864 | 7.07052 | 1.08787 | 1760 | 1617.84 | 0.705911 | 0.00157263 | 0.000890819 | 3.225170595 | 2.59149 | 2.616264 | 1.654095 | 0.6089066078 | 0.9373953962 | 1.247021 | 0.8019113 | 0.7593192 | 0.7517079
hMOF-22863.cif | 48 | 44 | 2 | 16 | 0 | 0 | 0 | 0 | 0 | 2 | 0 | 20.5 | 4.545455 | 8 | 0.1607143 | 0.5457143 | 0.125 | 6.49408 | 4.57116 | 1.01764 | 1433.63 | 1408.78 | 0.590867 | 0.0644545 | 0.0337732 | 2.759551 | 2.390821 | 2.581071 | 1.766781 | 0.178480315 | 0.6240396513 | 1.156544 | 0.8646452 | 0.2064203 | 0.5395729
hMOF-5025487.cif | 12 | 64 | 8 | 26 | 0 | 12 | 0 | 0 | 0 | 8 | 0 | 51 | 12.5 | 3.25 | 0.3538462 | 1.166769 | 0.3076923 | 8.18316 | 6.0864 | 0.679058 | 2663.51 | 3922.36 | 0.753006 | 0.000113269 | 8.21166e-05 | 5.153052 | 3.876843 | 0.6624064388 | 0.4786267469 | 4.490645229 | 3.398216 | 1.331855 | 0.7508326 | 5.980887 | 2.551492
hMOF-29090.cif | 132 | 138 | 4 | 50 | 0 | 0 | 0 | 0 | 4 | 0 | 0 | 72 | 2.898551 | 12.5 | 0.1646341 | 0.5614634 | 0.08 | 6.17615 | 4.86572 | 0.799761 | 1581.5 | 1977.47 | 0.585358 | 0.00374263 | 0.00203991 | 3.759768 | 2.87012 | 3.187533 | 2.014325 | 0.5722347134 | 0.8557945075 | 1.312598 | 0.7618481 | 0.7511139 | 0.6519854
hMOF-5023127.cif | 18 | 94 | 30 | 26 | 0 | 0 | 0 | 0 | 0 | 8 | 0 | 78.5 | 8.510638 | 3.25 | 0.3181818 | 1.026364 | 1.153846 | 5.29771 | 3.22638 | 1.20051 | 0 | 0 | 0.373329 | 0.00598333 | 0.0032638 | 1.502928 | 1.234088 | 1.287263 | 0.915106353 | 0.2156649925 | 0.3189819235 | 1.220288 | 0.8194785 | 0.2631735 | 0.2613988
hMOF-5076499.cif | 33 | 126 | 36 | 24 | 39 | 0 | 0 | 0 | 6 | 0 | 0 | 82 | 4.761905 | 4 | 0.375 | 1.315227 | 1.5 | 6.9804 | 3.28382 | 1.04796 | 0 | 0 | 0.445411 | 0.0014471 | 0.00073808 | 1.407389 | 0.9854638867 | 1.066271588 | 0.6024610355 | 0.3411177895 | 0.3830028512 | 1.431015 | 0.6988048 | 0.4881446 | 0.2676442
hMOF-16063.cif | 17 | 60 | 0 | 13 | 13 | 0 | 0 | 0 | 0 | 4 | 0 | 46 | 6.666667 | 3.25 | 0.2429907 | 0.9014953 | 0 | 14.06531 | 9.68559 | 0.483244 | 1916.62 | 3966.16 | 0.845894 | 9.24209e-05 | 6.98592e-05 | 5.503639 | 4.135501 | 0.469330497 | 0.3569290789 | 5.034308 | 3.778572 | 1.333498 | 0.7499074 | 6.71324 | 2.833579
hMOF-23972.cif | 16 | 64 | 4 | 16 | 0 | 0 | 12 | 0 | 0 | 4 | 0 | 50 | 6.25 | 4 | 0.2758621 | 0.8855172 | 0.25 | 4.85417 | 4.29688 | 1.48446 | 1257.37 | 847.022 | 0.58263 | 0.0367712 | 0.0239037 | 1.869593 | 1.550865 | 1.79164 | 1.407567 | 0.0779532168 | 0.143298417 | 1.207935 | 0.8278589 | 0.09416245 | 0.1186309
hMOF-5063610.cif | 14 | 23 | 2 | 9 | 0 | 0 | 0 | 0 | 2 | 0 | 0 | 16.5 | 8.695652 | 4.5 | 0.22 | 0.7408 | 0.2222222 | 10.60259 | 8.14234 | 0.544375 | 2249.69 | 4132.61 | 0.770276 | 0.000112141 | 8.20023e-05 | 7.302808 | 5.284344 | 0.6075494139 | 0.4471902981 | 6.695258 | 4.837154 | 1.384744 | 0.7221554 | 9.271216 | 3.493176
hMOF-5010222.cif | 16 | 44 | 0 | 26 | 0 | 0 | 32 | 0 | 0 | 8 | 0 | 21 | 18.18182 | 3.25 | 0.4603175 | 1.461587 | 0 | 6.68428 | 4.11869 | 2.46902 | 551.55 | 223.389 | 0.329516 | 0.0022499 | 0.00106169 | 0.4178538713 | 0.3087347276 | 0.352943541 | 0.1914983124 | 0.0649103303 | 0.1172364152 | 1.356156 | 0.7373785 | 0.08802851 | 0.08644761
hMOF-6004689.cif | 16 | 48 | 8 | 20 | 0 | 0 | 0 | 4 | 0 | 0 | 0 | 39 | 8.333333 | 5 | 0.2916667 | 0.97 | 0.4 | 4.96794 | 4.00972 | 1.10563 | 1118.81 | 1011.93 | 0.535689 | 0.0179478 | 0.0128833 | 2.110225 | 1.956821 | 2.054581 | 1.545983 | 0.0556443093 | 0.4108378547 | 1.080559 | 0.9254471 | 0.06012695 | 0.3802087
hMOF-5048256.cif | 48 | 70 | 4 | 22 | 0 | 0 | 0 | 0 | 0 | 4 | 0 | 46 | 5.714286 | 5.5 | 0.1756757 | 0.5935135 | 0.1818182 | 6.14717 | 4.09038 | 0.827462 | 1468.69 | 1774.93 | 0.580735 | 0.00405905 | 0.00225118 | 3.425168 | 2.577021 | 2.991087 | 1.820493 | 0.4340810984 | 0.7565285124 | 1.331786 | 0.7508714 | 0.5781031 | 0.5680556
hMOF-5047072.cif | 10 | 10 | 2 | 8 | 0 | 0 | 0 | 0 | 0 | 2 | 0 | 5.5 | 20 | 4 | 0.3125 | 1.05 | 0.25 | 5.0684 | 3.94864 | 1.32615 | 1160.78 | 875.305 | 0.528987 | 0.0162373 | 0.0101464 | 2.13043 | 2.255419 | 2.090197 | 1.924115 | 0.0402332374 | 0.3313047241 | 0.946478 | 1.056549 | 0.03807987 | 0.3500395
hMOF-5073421.cif | 24 | 38 | 2 | 22 | 0 | 0 | 0 | 0 | 2 | 0 | 0 | 26.5 | 5.263158 | 11 | 0.2727273 | 0.9290909 | 0.09090909 | 13.15519 | 8.1879 | 0.448664 | 2287.94 | 5099.44 | 0.779432 | 4.94809e-05 | 3.97657e-05 | 3.879807 | 2.998306 | 0.2521031537 | 0.208035725 | 3.627704 | 2.790271 | 1.296596 | 0.7712503 | 4.703666 | 2.151997
hMOF-5080334.cif | 52 | 80 | 28 | 24 | 0 | 0 | 0 | 0 | 4 | 0 | 0 | 48 | 5 | 6 | 0.2765957 | 0.8919149 | 1.166667 | 6.59791 | 4.11285 | 0.825217 | 1550.36 | 1878.73 | 0.665643 | 0.00132759 | 0.000837058 | 3.267967 | 3.251293 | 2.474513 | 1.808981 | 0.7934535652 | 1.442311 | 1.007145 | 0.9929055 | 0.799123 | 1.432079
hMOF-5012398.cif | 13 | 38 | 0 | 13 | 0 | 11 | 0 | 0 | 0 | 4 | 0 | 27 | 10.52632 | 3.25 | 0.3037975 | 1.006076 | 0 | 13.42779 | 8.25134 | 0.550357 | 2006.53 | 3645.86 | 0.812927 | 5.32825e-05 | 4.15782e-05 | 4.167866 | 3.137674 | 0.2710343149 | 0.2132423768 | 3.896832 | 2.924432 | 1.330995 | 0.7513175 | 5.186664 | 2.197177
hMOF-5020508.cif | 172 | 156 | 0 | 46 | 0 | 0 | 0 | 0 | 0 | 8 | 0 | 71 | 5.128205 | 5.75 | 0.1204188 | 0.4142408 | 0 | 9.35184 | 4.51564 | 0.7333 | 1700.14 | 2318.48 | 0.651041 | 0.00232855 | 0.00137472 | 4.597625 | 3.443943 | 3.849175 | 2.434097 | 0.7484499828 | 1.009846 | 1.337668 | 0.7475699 | 1.001177 | 0.7549307
hMOF-5072671.cif | 30 | 92 | 4 | 16 | 0 | 14 | 0 | 0 | 4 | 0 | 0 | 70 | 4.347826 | 4 | 0.2125 | 0.6965 | 0.25 | 5.04068 | 3.98022 | 1.15411 | 1665.32 | 1442.94 | 0.724342 | 0.177959 | 0.111314 | 2.94696 | 2.551439 | 2.960075 | 2.364306 | -0.01311557 | 0.1871329196 | 1.157336 | 0.8640532 | -0.01517912 | 0.1616928
hMOF-5066856.cif | 10 | 18 | 2 | 8 | 0 | 0 | 10 | 0 | 2 | 0 | 0 | 8.5 | 11.11111 | 4 | 0.4 | 1.264 | 0.25 | 5.98125 | 5.01055 | 2.04547 | 1122.56 | 548.805 | 0.484539 | 0.00777164 | 0.00356846 | 1.045627 | 0.6080102884 | 0.9953029234 | 0.507512182 | 0.0503240665 | 0.1004981064 | 1.723203 | 0.5803147 | 0.08671858 | 0.05832053
hMOF-35013.cif | 32 | 50 | 2 | 8 | 0 | 0 | 0 | 0 | 2 | 0 | 0 | 34.5 | 4 | 4 | 0.106383 | 0.3574468 | 0.25 | 4.16783 | 1.80758 | 1.4742 | 0 | 0 | 0.128051 | 0.000112368 | 0.000339917 | 0.2146623052 | 0.7933657409 | 0.1533902977 | 0.5881336311 | 0.0612720075 | 0.2052321098 | 0.2711146 | 3.688477 | 0.01661174 | 0.7569939
hMOF-5001544.cif | 12 | 20 | 0 | 13 | 0 | 0 | 0 | 0 | 0 | 4 | 0 | 15 | 20 | 3.25 | 0.2653061 | 0.9126531 | 0 | 12.24175 | 9.51412 | 0.524154 | 2085.49 | 3978.79 | 0.819554 | 2.68976e-05 | 2.15544e-05 | 3.114069 | 2.425488 | 0.1393126747 | 0.1139468944 | 2.974757 | 2.311541 | 1.28647 | 0.7773208 | 3.826936 | 1.796809
hMOF-5021540.cif | 42 | 168 | 0 | 39 | 0 | 48 | 0 | 0 | 0 | 12 | 0 | 124 | 7.142857 | 3.25 | 0.2815534 | 0.9250485 | 0 | 4.63376 | 3.88796 | 1.60764 | 188.692 | 117.371 | 0.474203 | 0.205374 | 0.507181 | 0.9727892807 | 1.344703 | 0.9658729896 | 1.330418 | 0.0069162911 | 0.0142846433 | 0.724875 | 1.379548 | 0.005013447 | 0.01970635
hMOF-6149.cif | 26 | 37 | 0 | 20 | 0 | 0 | 0 | 0 | 0 | 4 | 0 | 25 | 10.81081 | 5 | 0.2298851 | 0.7908046 | 0 | 13.92986 | 11.16676 | 0.410484 | 2063.45 | 5026.87 | 0.831183 | 4.32794e-05 | 3.41901e-05 | 3.174921815 | 2.414594 | 0.2279570555 | 0.179452774 | 2.946965 | 2.235141 | 1.317527 | 0.7589977 | 3.882706 | 1.696467
hMOF-5220.cif | 5 | 24 | 0 | 13 | 7 | 0 | 0 | 0 | 0 | 4 | 0 | 19 | 16.66667 | 3.25 | 0.3773585 | 1.369434 | 0 | 9.7723 | 6.13614 | 0.669456 | 2361.64 | 3527.7 | 0.755057 | 4.5733e-05 | 3.44754e-05 | 4.487996 | 3.227538 | 0.2475065707 | 0.1844114322 | 4.240489 | 3.043127 | 1.393323 | 0.7177089 | 5.908369 | 2.184079
hMOF-5020938.cif | 84 | 80 | 0 | 26 | 0 | 0 | 0 | 0 | 0 | 8 | 0 | 39 | 10 | 3.25 | 0.1313131 | 0.4517172 | 0 | 5.69686 | 4.47206 | 1.03121 | 1258.86 | 1220.76 | 0.566698 | 0.0275953 | 0.013661 | 2.820967 | 2.087108 | 2.692773 | 1.659881 | 0.1281942926 | 0.427226138 | 1.354328 | 0.7383737 | 0.1736171 | 0.3154526
hMOF-6002001.cif | 15 | 54 | 0 | 20 | 0 | 0 | 31 | 4 | 0 | 0 | 0 | 32 | 7.407407 | 5 | 0.4112903 | 1.294839 | 0 | 7.84638 | 4.89594 | 2.2663 | 1222.17 | 539.279 | 0.524083 | 0.00313931 | 0.00165752 | 1.110347 | 0.7889720748 | 1.00402 | 0.6159566905 | 0.1063275629 | 0.1730153843 | 1.410158 | 0.7091405 | 0.1499386 | 0.1226922
hMOF-5010636.cif | 104 | 86 | 0 | 31 | 0 | 0 | 0 | 0 | 0 | 4 | 0 | 35 | 4.651163 | 7.75 | 0.1377778 | 0.4739556 | 0 | 8.41126 | 5.89541 | 0.831342 | 1646.61 | 1980.66 | 0.616188 | 0.00877763 | 0.00463544 | 3.955523 | 2.959699 | 3.348351 | 2.135617 | 0.6071717803 | 0.8240824397 | 1.339143 | 0.7467463 | 0.8130897 | 0.6153806
hMOF-5082793.cif | 27 | 110 | 8 | 20 | 0 | 0 | 21 | 0 | 2 | 0 | 0 | 85 | 1.818182 | 10 | 0.2606383 | 0.8259574 | 0.4 | 30.33435 | 24.03722 | 0.297841 | 993.439 | 3335.46 | 0.945302 | 8.75507e-05 | 6.81496e-05 | 2.516216 | 2.038738 | 0.386807627 | 0.2928459214 | 2.129408 | 1.745892 | 1.236679 | 0.808617 | 2.633395 | 1.411758
hMOF-5079253.cif | 7 | 32 | 4 | 12 | 9 | 0 | 0 | 0 | 2 | 0 | 0 | 24 | 6.25 | 6 | 0.3787879 | 1.352424 | 0.3333333 | 5.0482 | 3.87845 | 1.13723 | 1861.73 | 1637.08 | 0.682981 | 0.0120457 | 0.00912906 | 2.854802 | 3.077931 | 2.732197 | 2.512654 | 0.1226049003 | 0.5652776573 | 0.9293677 | 1.076 | 0.113945 | 0.608239
hMOF-19038.cif | 26 | 76 | 8 | 16 | 22 | 0 | 0 | 0 | 0 | 4 | 0 | 51 | 5.263158 | 4 | 0.3026316 | 1.098158 | 0.5 | 5.38863 | 4.02668 | 0.92417 | 1894.61 | 2050.07 | 0.629788 | 0.00219793 | 0.0016334 | 3.549502 | 3.417288844 | 2.906376 | 2.544948 | 0.6431251267 | 0.8723407758 | 1.040774 | 0.9608238 | 0.6693476 | 0.8381658
hMOF-5006879.cif | 52 | 80 | 16 | 26 | 0 | 0 | 0 | 0 | 0 | 8 | 0 | 51 | 10 | 3.25 | 0.2307692 | 0.7586813 | 0.6153846 | 8.96673 | 6.01521 | 0.573026 | 2674.87 | 4667.98 | 0.757004 | 0.000138579 | 9.97717e-05 | 6.754238 | 4.852293 | 0.8790237733 | 0.6244563292 | 5.875214 | 4.227836 | 1.394761 | 0.7169685 | 8.194522 | 3.031225
hMOF-5082104.cif | 17 | 58 | 4 | 12 | 0 | 0 | 11 | 0 | 2 | 0 | 0 | 44 | 3.448276 | 6 | 0.2596154 | 0.8269231 | 0.3333333 | 8.02997 | 6.07336 | 1.21893 | 2053.33 | 1684.54 | 0.820474 | 0.193108 | 0.0764614 | 3.515519 | 2.343888 | 3.1303581 | 1.735676 | 0.3851606113 | 0.6082119303 | 1.502876 | 0.6653909 | 0.5788486 | 0.4046987
hMOF-5013559.cif | 112 | 156 | 0 | 13 | 0 | 0 | 0 | 0 | 0 | 4 | 0 | 101 | 2.564103 | 3.25 | 0.04561404 | 0.1569123 | 0 | 11.28926 | 5.89616 | 0.687653 | 1593.33 | 2317.06 | 0.600357 | 0.00870441 | 0.00582155 | 4.093502 | 3.138619 | 1.842797 | 1.245562 | 2.25070515 | 1.893058 | 1.306854 | 0.7651966 | 2.941342 | 1.448562
hMOF-23170.cif | 14 | 64 | 4 | 16 | 0 | 0 | 14 | 0 | 0 | 4 | 0 | 50 | 6.25 | 4 | 0.2931034 | 0.9365517 | 0.25 | 5.14283 | 4.36963 | 1.30875 | 1736.19 | 1326.6 | 0.617493 | 0.00633882 | 0.00444403 | 2.412357 | 2.08534 | 2.176619 | 1.66741757 | 0.235737963 | 0.4179225312 | 1.159138 | 0.8627097 | 0.2732529 | 0.3605458
hMOF-9167.cif | 24 | 46 | 0 | 26 | 0 | 0 | 0 | 0 | 0 | 8 | 0 | 35 | 17.3913 | 3.25 | 0.25 | 0.86 | 0 | 4.28386 | 3.89438 | 1.35778 | 602.283 | 443.579 | 0.410591 | 0.00135393 | 0.0016069 | 1.437243 | 1.746417 | 1.23189891 | 1.379083 | 0.2053439707 | 0.3673338014 | 0.824618 | 1.212683 | 0.1693303 | 0.4454594
hMOF-5079447.cif | 88 | 320 | 32 | 80 | 56 | 0 | 0 | 0 | 8 | 0 | 0 | 241 | 2.5 | 10 | 0.2876712 | 1.019452 | 0.4 | 7.097 | 5.42366 | 0.993072 | 1274.91 | 1283.8 | 0.614162 | 0.00220478 | 0.00131135 | 2.778012799 | 2.435702 | 2.347501 | 1.719755 | 0.4305119985 | 0.7159478293 | 1.142827 | 0.8750229 | 0.4920009 | 0.6264707
hMOF-5047272.cif | 14 | 22 | 2 | 15 | 0 | 0 | 0 | 0 | 0 | 2 | 0 | 15.5 | 9.090909 | 7.5 | 0.3090909 | 1.048727 | 0.1333333 | 8.21194 | 5.65631 | 0.656338 | 2500.48 | 3809.75 | 0.716954 | 0.000154316 | 0.000105041 | 5.436848 | 3.971016 | 0.8854588629 | 0.5889877854 | 4.551389 | 3.382028 | 1.37188 | 0.7289267 | 6.243961 | 2.46525
hMOF-5069819.cif | 42 | 68 | 2 | 8 | 0 | 0 | 0 | 0 | 2 | 0 | 0 | 47.5 | 2.941176 | 4 | 0.08196721 | 0.2754098 | 0.25 | 10.98919 | 8.09791 | 0.635106 | 1781.42 | 2804.91 | 0.707151 | 0.00340531 | 0.0021359 | 5.796328 | 4.42278 | 2.800225 | 1.86796 | 2.996103 | 2.554821 | 1.313192 | 0.7615034 | 3.934457 | 1.945505
hMOF-23486.cif | 9 | 20 | 2 | 8 | 0 | 5 | 0 | 0 | 0 | 2 | 0 | 13.5 | 10 | 4 | 0.326087 | 1.073913 | 0.25 | 8.5715 | 6.51766 | 0.87816 | 1959.64 | 2231.53 | 0.706604 | 0.000843655 | 0.00048246 | 4.214896 | 3.102659291 | 2.794104 | 1.682303 | 1.420793 | 1.420356 | 1.361204 | 0.7346435 | 1.933989 | 1.043456
hMOF-5061373.cif | 0 | 24 | 4 | 16 | 0 | 0 | 0 | 0 | 4 | 0 | 0 | 24 | 16.66667 | 4 | 0.4166667 | 1.4 | 0.25 | 3.79392 | 2.66355 | 1.43658 | 0 | 0 | 0.247733 | 2.00246e-10 | 1.21229e-08 | 1.46291e-05 | 0.0005120198 | 0 | 7.31457e-05 | 1.46291e-05 | 0.0004388741 | 0.02862869 | 34.93 | 4.188119e-07 | 0.01532987
hMOF-5009143.cif | 30 | 78 | 0 | 45 | 0 | 0 | 0 | 0 | 0 | 12 | 0 | 64 | 15.38462 | 3.75 | 0.2727273 | 0.9381818 | 0 | 6.10225 | 4.44207 | 0.984494 | 610.665 | 620.283 | 0.455654 | 0.000308151 | 0.000200648 | 1.562398 | 1.115348 | 0.9306303392 | 0.5985650423 | 0.6317675267 | 0.51678256 | 1.403628 | 0.7124396 | 0.8867665 | 0.3681763
hMOF-5037574.cif | 0 | 80 | 8 | 32 | 0 | 0 | 0 | 0 | 0 | 8 | 0 | 79 | 10 | 4 | 0.3125 | 1.05 | 0.25 | 4.31783 | 3.91346 | 1.22866 | 442.112 | 359.832 | 0.331712 | 7.43433e-05 | 0.00011544 | 1.229145 | 1.857452 | 0.3774849926 | 0.5862093377 | 0.851659602 | 1.271243 | 0.6630647 | 1.508148 | 0.5647054 | 1.917223
hMOF-5077869.cif | 40 | 42 | 6 | 15 | 0 | 0 | 0 | 0 | 2 | 0 | 0 | 21.5 | 4.761905 | 7.5 | 0.2 | 0.6651429 | 0.4 | 9.37295 | 8.62495 | 0.493123 | 2040.88 | 4138.68 | 0.752993 | 0.00011388 | 8.555e-05 | 7.648935 | 5.73491 | 0.7000885264 | 0.5174507339 | 6.948846 | 5.217459 | 1.336426 | 0.7482643 | 9.28662 | 3.904038
hMOF-33554.cif | 6 | 24 | 2 | 8 | 0 | 0 | 6 | 0 | 2 | 0 | 0 | 18.5 | 8.333333 | 4 | 0.3333333 | 1.07 | 0.25 | 7.15333 | 4.29186 | 1.42588 | 2198.9 | 1542.14 | 0.733494 | 0.0161866 | 0.011713 | 2.56862 | 2.362289 | 2.397891 | 1.932843 | 0.1707291884 | 0.4294457981 | 1.089526 | 0.9178307 | 0.1860138 | 0.3941585
hMOF-5746.cif | 13 | 32 | 0 | 13 | 7 | 0 | 0 | 0 | 0 | 4 | 0 | 23 | 12.5 | 3.25 | 0.2898551 | 1.051884 | 0 | 11.68766 | 8.65953 | 0.471644 | 2102.52 | 4457.86 | 0.834235 | 2.54657e-05 | 2.08007e-05 | 2.139816 | 1.691881288 | 0.1337041064 | 0.1084931891 | 2.006112 | 1.583388 | 1.267293 | 0.7890835 | 2.542331 | 1.249425
hMOF-5001471.cif | 10 | 17 | 0 | 14 | 0 | 0 | 0 | 0 | 0 | 4 | 0 | 13 | 23.52941 | 3.5 | 0.3111111 | 1.070222 | 0 | 10.73056 | 7.36166 | 0.73655 | 2169.22 | 2945.11 | 0.747997 | 6.35287e-05 | 4.73232e-05 | 4.68819915 | 3.4166 | 0.3483412005 | 0.2576204007 | 4.339858 | 3.158979 | 1.374936 | 0.7273065 | 5.967027 | 2.297546
hMOF-5049099.cif | 44 | 52 | 4 | 16 | 0 | 0 | 0 | 0 | 0 | 4 | 0 | 30 | 7.692308 | 4 | 0.1666667 | 0.56 | 0.25 | 3.19326 | 1.36723 | 1.64192 | 0 | 0 | 0.0447973 | 1.21763e-37 | 4.44947e-27 | 0 | 0 | 0 | 0 | 0 | 0
hMOF-5051311.cif | 6 | 40 | 12 | 16 | 0 | 0 | 10 | 0 | 0 | 4 | 0 | 30 | 10 | 4 | 0.4318182 | 1.376364 | 0.75 | 3.14206 | 1.26553 | 2.32395 | 0 | 0 | 0.0366406 | 1.48051e-34 | 3.58392e-28 | 0 | 0 | 0 | 0 | 0 | 0
hMOF-14717.cif | 24 | 30 | 0 | 26 | 0 | 0 | 0 | 0 | 0 | 8 | 0 | 19 | 26.66667 | 3.25 | 0.2954545 | 1.016364 | 0 | 3.25313 | 2.18685 | 1.82102 | 0 | 0 | 0.0903269 | 1.02648e-24 | 2.36877e-19 | 0 | 0 | 0 | 0 | 0 | 0
hMOF-7000813.cif | 34 | 60 | 0 | 32 | 0 | 0 | 38 | 0 | 0 | 0 | 6 | 25 | 10 | 5.333333 | 0.4117647 | 1.309176 | 0 | 5.48408 | 1.07125 | 3.77828 | 0 | 0 | 0.0914814 | 0.090507 | 0.0502385 | 0.1345073588 | 0.0716539345 | 0.1316056386 | 0.0745556547 | 0.0029017202 | -0.0029017202 | 1.880947 | 0.5316471 | 0.005457982 | -0.001542691
hMOF-5061800.cif | 15 | 78 | 12 | 24 | 9 | 0 | 0 | 0 | 6 | 0 | 0 | 64 | 7.692308 | 4 | 0.3125 | 1.075417 | 0.5 | 5.39251 | 3.86148 | 1.05695 | 994.167 | 940.601 | 0.452004 | 0.00199169 | 0.00129978 | 1.845282 | 1.269784 | 1.750882 | 1.03791 | 0.0943996304 | 0.2318745251 | 1.456141 | 0.6867467 | 0.1374592 | 0.1592391
hMOF-7003254.cif | 33 | 100 | 2 | 36 | 0 | 0 | 25 | 0 | 0 | 0 | 6 | 71.5 | 6 | 6 | 0.3118812 | 1.009505 | 0.05555556 | 9.39585 | 5.36 | 1.56984 | 972.426 | 619.443 | 0.574586 | 0.0058692 | 0.00283952 | 1.794681 | 1.460683 | 1.557312041 | 1.032337 | 0.2373691146 | 0.4283457937 | 1.231124 | 0.8122657 | 0.2922309 | 0.3479306
hMOF-5021282.cif | 7 | 48 | 0 | 13 | 0 | 19 | 0 | 0 | 0 | 4 | 0 | 36 | 8.333333 | 3.25 | 0.3516484 | 1.151209 | 0 | 9.28085 | 6.51182 | 0.922763 | 2129.57 | 2307.82 | 0.781386 | 0.00422731 | 0.0021814 | 4.205599152 | 3.091518578 | 2.30102 | 1.478323 | 1.904579 | 1.613196 | 1.363096 | 0.7336238 | 2.596126 | 1.183479
hMOF-5026005.cif | 20 | 44 | 4 | 13 | 0 | 0 | 0 | 0 | 0 | 4 | 0 | 34 | 9.090909 | 3.25 | 0.2 | 0.6691765 | 0.3076923 | 19.80774 | 14.20892 | 0.257083 | 1525.07 | 5932.19 | 0.90635 | 2.45054e-05 | 2.04337e-05 | 1.331537 | 1.111925 | 0.12447812 | 0.1015442656 | 1.207058 | 1.010381 | 1.199908 | 0.8333971 | 1.448359 | 0.8420487
hMOF-5006200.cif | 105 | 144 | 27 | 39 | 0 | 0 | 0 | 0 | 0 | 12 | 0 | 85.75 | 8.333333 | 3.25 | 0.2018349 | 0.6612844 | 0.6923077 | 7.01704 | 4.84552 | 0.817188 | 1896.02 | 2320.18 | 0.661788 | 0.00261585 | 0.00153691 | 4.124193 | 3.03167 | 3.469427 | 2.12914 | 0.6547654391 | 0.9025299126 | 1.3631 | 0.7336221 | 0.8925105 | 0.6621159
hMOF-5041816.cif | 38 | 22 | 12 | 8 | 0 | 0 | 0 | 0 | 0 | 2 | 0 | 1 | 9.090909 | 4 | 0.2439024 | 0.7804878 | 1.5 | 5.71362 | 3.73216 | 1.11767 | 1029.65 | 921.244 | 0.445858 | 0.015516 | 0.00733553 | 1.881035 | 1.533702 | 1.749984 | 1.04824 | 0.1310508919 | 0.48546206 | 1.228928 | 0.8137172 | 0.1610521 | 0.3950288
hMOF-5062070.cif | 3 | 51 | 9 | 24 | 0 | 0 | 0 | 0 | 6 | 0 | 0 | 48.25 | 11.76471 | 4 | 0.3548387 | 1.181935 | 0.375 | 2.98202 | 1.88019 | 1.70725 | 0 | 0 | 0.0480946 | 2.43378e-42 | 7.16772e-31 | 0 | 0 | 0 | 0 | 0 | 0
hMOF-5053803.cif | 36 | 168 | 78 | 24 | 0 | 0 | 0 | 0 | 0 | 6 | 0 | 131.5 | 3.571429 | 4 | 0.3269231 | 1.024615 | 3.25 | 6.22338 | 3.89488 | 0.975515 | 1040.45 | 1066.56 | 0.473786 | 0.00211758 | 0.00118252 | 1.99429 | 1.507137 | 1.690034 | 1.095506 | 0.3042562209 | 0.4116312106 | 1.325886 | 0.7542128 | 0.403409 | 0.3104575
hMOF-5058675.cif | 26 | 110 | 8 | 20 | 0 | 0 | 22 | 0 | 0 | 2 | 0 | 85 | 1.818182 | 10 | 0.2659574 | 0.8417021 | 0.4 | 26.41035 | 19.87568 | 0.297868 | 1007.9 | 3383.72 | 0.945433 | 7.72226e-05 | 6.03013e-05 | 2.56136365 | 2.075557 | 0.3739240886 | 0.2961731772 | 2.18744 | 1.779383586 | 1.236537 | 0.80871 | 2.70485 | 1.439005
hMOF-5060563.cif | 9 | 34 | 2 | 8 | 0 | 0 | 7 | 0 | 2 | 0 | 0 | 26.5 | 5.882353 | 4 | 0.2741935 | 0.876129 | 0.25 | 6.29983 | 4.63406 | 1.83266 | 1196.99 | 653.143 | 0.666519 | 2.25124 | 0.855442 | 1.611646 | 0.9155471368 | 1.621077 | 0.7610152094 | -0.0094307808 | 0.1545319274 | 1.763842 | 0.5669443 | -0.0166344 | 0.08761099
hMOF-5078130.cif | 40 | 42 | 6 | 18 | 0 | 0 | 0 | 0 | 2 | 0 | 0 | 21.5 | 4.761905 | 9 | 0.2222222 | 0.7422222 | 0.3333333 | 8.15235 | 5.51908 | 0.966126 | 1661.21 | 1719.46 | 0.564713 | 0.00269747 | 0.00151483 | 3.426036 | 2.198119 | 2.900784 | 1.677502 | 0.5252521719 | 0.520616733 | 1.56175 | 0.6403075 | 0.8203124 | 0.3333548
hMOF-21863.cif | 68 | 82 | 4 | 16 | 0 | 0 | 0 | 0 | 0 | 4 | 0 | 48 | 4.878049 | 4 | 0.1149425 | 0.3862069 | 0.25 | 5.35302 | 4.09593 | 0.829636 | 1279.39 | 1542.11 | 0.557608 | 0.0051878 | 0.00319775 | 2.793186 | 2.523622 | 2.433480963 | 1.885103 | 0.3597053357 | 0.6385189687 | 1.109037 | 0.901683 | 0.3989266 | 0.5757417
hMOF-6003255.cif | 6 | 34 | 6 | 10 | 0 | 0 | 0 | 2 | 0 | 0 | 0 | 30.5 | 5.882353 | 5 | 0.2758621 | 0.9075862 | 0.6 | 8.07853 | 7.46861 | 0.750338 | 1575.9 | 2100.25 | 0.622168 | 0.000198787 | 0.000136032 | 3.110607 | 2.427236 | 0.905215655 | 0.6266687917 | 2.205391 | 1.800567 | 1.284114 | 0.7787468 | 2.831975 | 1.402186
hMOF-23341.cif | 22 | 72 | 12 | 16 | 0 | 22 | 0 | 0 | 0 | 4 | 0 | 48 | 5.555556 | 4 | 0.3378378 | 1.088108 | 0.75 | 5.57859 | 4.79103 | 1.11929 | 1317.18 | 1176.8 | 0.584547 | 0.0379458 | 0.018415 | 2.404851 | 1.480546 | 2.27192 | 1.257742 | 0.1329316103 | 0.2228048342 | 1.627559 | 0.614417 | 0.216354 | 0.1368951
hMOF-5016113.cif | 8 | 30 | 0 | 13 | 0 | 10 | 0 | 0 | 0 | 4 | 0 | 22 | 13.33333 | 3.25 | 0.3538462 | 1.174154 | 0 | 8.7714 | 4.82742 | 0.99118 | 1804.86 | 1820.92 | 0.582306 | 5.11743e-05 | 4.06741e-05 | 2.163224284 | 1.914816 | 0.2789208117 | 0.2228431588 | 1.884303 | 1.691973 | 1.131996 | 0.883395 | 2.133025 | 1.49468
hMOF-5002942.cif | 48 | 108 | 42 | 39 | 0 | 0 | 0 | 0 | 0 | 12 | 0 | 74.5 | 11.11111 | 3.25 | 0.3253012 | 1.051566 | 1.076923 | 6.32662 | 4.70616 | 1.14473 | 1180.1 | 1030.9 | 0.532831 | 0.0120196 | 0.00628117 | 2.038282665 | 1.563917 | 1.811584 | 1.156519 | 0.2266989745 | 0.4073985084 | 1.305934 | 0.7657356 | 0.2960539 | 0.3119595
hMOF-1078.cif | 12 | 66 | 0 | 39 | 0 | 12 | 0 | 0 | 0 | 12 | 0 | 55 | 18.18182 | 3.25 | 0.3617021 | 1.220426 | 0 | 3.5287 | 2.26738 | 2.05679 | 0 | 0 | 0.122323 | 5.662e-14 | 3.62845e-12 | 0 | 0 | 0 | 0 | 0 | 0
hMOF-5014558.cif | 14 | 36 | 0 | 26 | 0 | 6 | 0 | 0 | 0 | 8 | 0 | 27 | 22.22222 | 3.25 | 0.3555556 | 1.204444 | 0 | 3.63211 | 2.37878 | 1.87816 | 0 | 0 | 0.172031 | 7.37725e-17 | 8.74278e-14 | 0 | 0 | 0 | 0 | 0 | 0
hMOF-5008514.cif | 18 | 69 | 0 | 39 | 0 | 0 | 0 | 0 | 0 | 12 | 0 | 61 | 17.3913 | 3.25 | 0.2826087 | 0.9721739 | 0 | 6.00673 | 4.01396 | 1.03971 | 1217.1 | 1170.62 | 0.477494 | 0.000540695 | 0.000336926 | 1.772065 | 1.223177 | 1.310669 | 0.7801953275 | 0.4613955307 | 0.4429816022 | 1.451647 | 0.6888729 | 0.6697833 | 0.305158
hMOF-5015510.cif | 12 | 44 | 0 | 28 | 0 | 0 | 0 | 0 | 0 | 8 | 0 | 39 | 18.18182 | 3.5 | 0.3043478 | 1.046957 | 0 | 5.18213 | 3.8293 | 1.03194 | 1204.5 | 1167.22 | 0.573594 | 0.000329112 | 0.000265252 | 3.039712 | 2.159424 | 2.306755 | 1.66144 | 0.7329572243 | 0.497983944 | 1.410474 | 0.7089816 | 1.033817 | 0.3530614
hMOF-27125.cif | 14 | 40 | 2 | 8 | 0 | 8 | 0 | 0 | 0 | 2 | 0 | 29.5 | 5 | 4 | 0.2432432 | 0.7956757 | 0.25 | 9.3498 | 6.62419 | 0.766613 | 2016.87 | 2630.89 | 0.74277 | 0.000461885 | 0.000308721 | 5.251548 | 4.001169 | 3.088212 | 2.076466 | 2.163337 | 1.924703803 | 1.315137 | 0.7603771 | 2.845084 | 1.463501
hMOF-5041449.cif | 20 | 60 | 4 | 16 | 20 | 0 | 0 | 0 | 0 | 4 | 0 | 40 | 6.666667 | 4 | 0.3225806 | 1.183871 | 0.25 | 5.29048 | 3.71453 | 1.09712 | 0 | 0 | 0.443794 | 0.00145404 | 0.000897418 | 1.780994 | 1.421939108 | 1.322033 | 0.865176402 | 0.4589614819 | 0.556762706 | 1.255024 | 0.7967973 | 0.5760078 | 0.443627
hMOF-5065331.cif | 24 | 36 | 8 | 8 | 0 | 0 | 0 | 0 | 2 | 0 | 0 | 23 | 5.555556 | 4 | 0.2051282 | 0.6646154 | 1 | 9.08001 | 6.96811 | 0.671288 | 2071.61 | 3086.02 | 0.737016 | 0.000732859 | 0.000483835 | 5.864052 | 4.859116 | 2.725811454 | 1.841588957 | 3.13824 | 3.017527 | 1.209236 | 0.8269684 | 3.794873 | 2.4954
hMOF-7000501.cif | 11 | 48 | 0 | 32 | 0 | 0 | 11 | 0 | 0 | 0 | 6 | 38 | 12.5 | 5.333333 | 0.3981481 | 1.320741 | 0 | 6.47037 | 2.84866 | 2.06612 | 0 | 0 | 0.403951 | 0.0142131 | 0.00628995 | 0.8492142595 | 0.7097421996 | 0.7332786974 | 0.5610505234 | 0.1159355621 | 0.1486916762 | 1.198912 | 0.8340897 | 0.1389965 | 0.1240222
hMOF-23975.cif | 32 | 41 | 2 | 8 | 0 | 0 | 0 | 0 | 0 | 2 | 0 | 25.5 | 4.878049 | 4 | 0.1176471 | 0.3952941 | 0.25 | 11.36425 | 10.21055 | 0.519851 | 2101.99 | 4043.44 | 0.810913 | 0.000558259 | 0.000378024 | 8.205647 | 6.066935 | 2.126246 | 1.448824 | 6.079402 | 4.618112 | 1.355233 | 0.7378804 | 8.239007 | 3.407614
hMOF-5009949.cif | 45 | 50 | 9 | 13 | 0 | 0 | 0 | 0 | 0 | 4 | 0 | 26.25 | 8 | 3.25 | 0.1818182 | 0.5957025 | 0.6923077 | 7.31006 | 4.8096 | 1.00141 | 1431.47 | 1429.45 | 0.547137 | 0.00608355 | 0.00299167 | 2.901168 | 2.062984 | 2.520666 | 1.587622 | 0.3805025679 | 0.475361413 | 1.409119 | 0.7096631 | 0.5361735 | 0.3373465
hMOF-27997.cif | 24 | 24 | 2 | 12 | 0 | 0 | 0 | 0 | 2 | 0 | 0 | 12.5 | 8.333333 | 6 | 0.21875 | 0.74 | 0.1666667 | 5.48491 | 4.14632 | 1.24716 | 1037.85 | 832.165 | 0.486026 | 0.0785338 | 0.0417731 | 2.032058 | 1.558849 | 2.049949266 | 1.08724 | -0.0178910789 | 0.4716090651 | 1.306179 | 0.7655918 | -0.02336895 | 0.36106
hMOF-5064437.cif | 50 | 48 | 6 | 8 | 0 | 0 | 0 | 0 | 2 | 0 | 0 | 22.5 | 4.166667 | 4 | 0.122807 | 0.4014035 | 0.75 | 13.01525 | 10.62577 | 0.436239 | 1980.78 | 4540.59 | 0.834362 | 0.000320224 | 0.000240892 | 9.458460267 | 6.897684 | 1.298044 | 0.9656562851 | 8.160416 | 5.932027245 | 1.374003 | 0.7278003 | 11.21244 | 4.317331 | 0.8627637
hMOF-5055049.cif | 17 | 56 | 4 | 12 | 11 | 0 | 0 | 0 | 0 | 2 | 0 | 42 | 3.571429 | 6 | 0.2647059 | 0.9531373 | 0.3333333 | 8.34309 | 6.66981 | 0.874891 | 1852.28 | 2117.15 | 0.747034 | 0.0710831 | 0.032295 | 4.578274 | 3.109671 | 3.396642 | 1.957331 | 1.181631 | 1.152339347 | 1.475224 | 0.6778632 | 1.743171 | 0.7811285
hMOF-7000430.cif | 18 | 74 | 12 | 32 | 0 | 0 | 0 | 0 | 0 | 0 | 6 | 63 | 8.108108 | 5.333333 | 0.3098592 | 1.032113 | 0.375 | 12.36992 | 3.81526 | 1.10373 | 1347.81 | 1221.14 | 0.595729 | 0.000477612 | 0.000316997 | 2.928316 | 2.17091 | 2.232785545 | 1.494367 | 0.6955309523 | 0.6765438241 | 1.351595 | 0.7398664 | 0.9400764 | 0.5005521
hMOF-11644.cif | 70 | 66 | 0 | 13 | 0 | 0 | 0 | 0 | 0 | 4 | 0 | 32 | 6.060606 | 3.25 | 0.08496732 | 0.2922876 | 0 | 7.68551 | 4.44334 | 1.06545 | 1492.01 | 1400.35 | 0.678617 | 0.224339 | 0.0956103 | 3.158837 | 2.64729 | 3.162757 | 2.321232 | -0.003920049 | 0.3260580234 | 1.195629 | 0.83638 | -0.004686923 | 0.2727084
hMOF-5082127.cif | 17 | 88 | 6 | 16 | 23 | 0 | 0 | 0 | 2 | 0 | 0 | 67.5 | 2.272727 | 8 | 0.2960526 | 1.084342 | 0.375 | 24.43972 | 24.122 | 0.471713 | 1185.96 | 2514.16 | 0.876746 | 0.000192281 | 0.000138249 | 5.950816 | 4.455845 | 0.9376699686 | 0.7034462586 | 5.013146 | 3.752399 | 1.338188 | 0.7472794 | 6.708529 | 2.80409
hMOF-1003760.cif | 15 | 46 | 0 | 32 | 0 | 0 | 9 | 0 | 0 | 0 | 6 | 35 | 13.04348 | 5.333333 | 0.3796296 | 1.265926 | 0 | 5.47932 | 3.67705 | 2.23858 | 0 | 0 | 0.503525 | 0.144825 | 0.0656675 | 1.065682 | 0.6707820476 | 1.070477 | 0.6328622103 | -0.004795258 | 0.0379198373 | 1.591904 | 0.6281786 | -0.007633591 | 0.02382043
hMOF-5073201.cif | 5 | 26 | 2 | 8 | 0 | 0 | 5 | 0 | 2 | 0 | 0 | 21.5 | 7.692308 | 4 | 0.3125 | 1.008333 | 0.25 | 10.94006 | 8.72097 | 0.595819 | 2492.37 | 4183.1 | 0.805075 | 2.61867e-05 | 2.14205e-05 | 2.620027 | 2.004813 | 0.1397962789 | 0.1133071154 | 2.480231 | 1.891506 | 1.309491 | 0.7636557 | 3.247839 | 1.44446
hMOF-5005547.cif | 0 | 44 | 0 | 26 | 0 | 0 | 0 | 0 | 0 | 8 | 0 | 45 | 18.18182 | 3.25 | 0.3333333 | 1.146667 | 0 | 6.83325 | 6.11391 | 0.634401 | 3096.79 | 4881.44 | 0.78286 | 6.23753e-05 | 4.61026e-05 | 5.616398 | 4.118129 | 0.3490431759 | 0.254543296 | 5.267355 | 3.863585 | 1.366559 | 0.7317647 | 7.198154 | 2.827235
hMOF-28767.cif | 40 | 74 | 2 | 8 | 0 | 0 | 0 | 0 | 2 | 0 | 0 | 54.5 | 2.702703 | 4 | 0.07936508 | 0.2666667 | 0.25 | 10.65864 | 8.80585 | 0.535266 | 1921.57 | 3589.93 | 0.703041 | 0.000457187 | 0.000308626 | 6.605028 | 4.739287 | 1.42642 | 1.004877 | 5.178608 | 3.73441 | 1.396472 | 0.7160903 | 7.231781 | 2.674175
hMOF-1004222.cif | 29 | 86 | 4 | 32 | 0 | 25 | 0 | 0 | 0 | 0 | 6 | 59 | 6.976744 | 5.333333 | 0.3351648 | 1.105714 | 0.125 | 8.5033 | 5.64818 | 1.13695 | 1787.05 | 1571.79 | 0.693907 | 0.00977922 | 0.00509576 | 3.121234 | 2.353514 | 2.581766 | 1.669639 | 0.5394680701 | 0.6838748279 | 1.328863 | 0.7525232 | 0.716879 | 0.5146316
hMOF-5068148.cif | 26 | 76 | 12 | 16 | 0 | 0 | 30 | 0 | 4 | 0 | 0 | 46 | 5.263158 | 4 | 0.3536585 | 1.099512 | 0.75 | 5.07339 | 4.2437 | 1.60933 | 1601.42 | 995.084 | 0.607088 | 0.00385049 | 0.00296907 | 1.738611 | 1.850975 | 1.601314 | 1.440548 | 0.1372969292 | 0.4104273 | 0.9411791 | 1.062497 | 0.129221 | 0.4360778
hMOF-5030047.cif | 18 | 84 | 6 | 25 | 0 | 18 | 0 | 0 | 0 | 4 | 0 | 65.5 | 4.761905 | 6.25 | 0.316129 | 1.039484 | 0.24 | 25.04748 | 18.22733 | 0.237517 | 1068.64 | 4499.2 | 0.937937 | 4.30486e-05 | 3.5228e-05 | 2.263343 | 1.928524 | 0.2150685707 | 0.1743776801 | 2.048274 | 1.754147 | 1.175969 | 0.8503627 | 2.408706 | 1.491661
hMOF-5058192.cif | 17 | 62 | 4 | 12 | 11 | 0 | 0 | 0 | 0 | 2 | 0 | 48 | 3.225806 | 6 | 0.25 | 0.9001852 | 0.3333333 | 15.54738 | 11.71492 | 0.339884 | 1838.03 | 5407.82 | 0.885604 | 4.8031e-05 | 3.92743e-05 | 3.212867 | 2.532768 | 0.2534231516 | 0.2056319279 | 2.959444 | 2.327136 | 1.271065 | 0.7867416 | 3.761646 | 1.830855
hMOF-7444.cif | 84 | 90 | 8 | 26 | 0 | 0 | 0 | 0 | 0 | 8 | 0 | 47 | 8.888889 | 3.25 | 0.1574074 | 0.5266667 | 0.3076923 | 7.25069 | 4.23123 | 0.792248 | 1734.28 | 2189.06 | 0.642745 | 0.00190874 | 0.00111324 | 4.003134 | 3.264092 | 3.068434 | 2.030523 | 0.9347000135 | 1.233569 | 1.228877 | 0.8137513 | 1.148631 | 1.003818
hMOF-5031455.cif | 48 | 62 | 2 | 17 | 0 | 0 | 0 | 0 | 0 | 4 | 0 | 38.5 | 6.451613 | 4.25 | 0.1428571 | 0.4854135 | 0.1176471 | 10.27563 | 7.83747 | 0.465551 | 2156.46 | 4632.06 | 0.85943 | 0.000138315 | 0.000101744 | 9.519113 | 7.13928 | 0.8057592818 | 0.5917611912 | 8.713354 | 6.547519 | 1.336019 | 0.7484923 | 11.64121 | 4.900767 | 0.9153535
hMOF-6001128.cif | 8 | 28 | 12 | 20 | 0 | 0 | 0 | 4 | 0 | 0 | 0 | 22 | 14.28571 | 5 | 0.4444444 | 1.462222 | 0.6 | 3.21997 | 1.83209 | 1.67654 | 0 | 0 | 0.0433073 | 5.19287e-50 | 2.62268e-39 | 0 | 0 | 0 | 0 | 0 | 0
hMOF-2836.cif | 40 | 52 | 0 | 13 | 0 | 0 | 0 | 0 | 0 | 4 | 0 | 33 | 7.692308 | 3.25 | 0.1192661 | 0.4102752 | 0 | 16.03535 | 11.99716 | 0.286661 | 1806 | 6300.1 | 0.893279 | 5.0286e-05 | 4.06745e-05 | 3.219141 | 2.569153 | 0.2634192953 | 0.2148187217 | 2.955721 | 2.354335 | 1.255511 | 0.7964885 | 3.71094 | 1.875201
hMOF-5030700.cif | 42 | 80 | 14 | 21 | 0 | 0 | 0 | 0 | 0 | 4 | 0 | 56.5 | 5 | 5.25 | 0.2173913 | 0.7130435 | 0.6666667 | 23.0525 | 22.06091 | 0.300026 | 1605.69 | 5351.83 | 0.913343 | 0.000130848 | 9.62593e-05 | 5.678846 | 4.267941 | 0.6621000668 | 0.4941449507 | 5.016745 | 3.773796 | 1.333252 | 0.7500458 | 6.688586 | 2.83052
hMOF-21518.cif | 64 | 60 | 2 | 8 | 0 | 0 | 0 | 0 | 0 | 2 | 0 | 28.5 | 3.333333 | 4 | 0.07352941 | 0.2470588 | 0.25 | 12.72449 | 10.84892 | 0.471345 | 1933.26 | 4101.58 | 0.809618 | 0.000800859 | 0.000523795 | 9.36927249 | 6.81776 | 3.175538 | 2.150914 | 6.193735 | 4.666846 | 1.377003 | 0.7262151 | 8.528788 | 3.389134
hMOF-5082467.cif | 52 | 68 | 4 | 12 | 0 | 0 | 0 | 0 | 2 | 0 | 0 | 42 | 2.941176 | 6 | 0.115942 | 0.3872464 | 0.3333333 | 12.33687 | 9.10535 | 0.376208 | 2107.76 | 5602.65 | 0.87998 | 0.000140416 | 0.000106514 | 11.46773 | 8.354459 | 0.7738367321 | 0.576168202 | 10.69389 | 7.778291 | 1.375402 | 0.7270602 | 14.7084 | 5.655286 | 0.9325205
hMOF-5045643.cif | 24 | 42 | 4 | 22 | 0 | 0 | 0 | 0 | 0 | 4 | 0 | 30 | 9.52381 | 5.5 | 0.2708333 | 0.915 | 0.1818182 | 3.80869 | 2.50233 | 1.48718 | 0 | 0 | 0.155246 | 1.80336e-11 | 1.80842e-08 | 3.0908e-06 | 0.0009488829 | 3.0908e-06 | 5.56348e-05 | 0 | 0.0008932481 | 0.00326384 | 306.3876 | 0 | 0.2736801
hMOF-5055515.cif | 38 | 80 | 22 | 24 | 0 | 0 | 0 | 0 | 0 | 4 | 0 | 56.5 | 5 | 6 | 0.2738095 | 0.8895238 | 0.9166667 | 6.88943 | 4.91923 | 0.702893 | 2709.63 | 3854.97 | 0.762073 | 0.0013657 | 0.0009332 | 6.139836 | 4.64592 | 5.187094 | 3.47055 | 0.9527421454 | 1.175369 | 1.324206 | 0.7551693 | 1.261627 | 0.8876029
hMOF-5077935.cif | 56 | 76 | 20 | 50 | 0 | 0 | 0 | 0 | 4 | 0 | 0 | 44 | 5.263158 | 12.5 | 0.3398058 | 1.130097 | 0.4 | 4.8312 | 4.1004 | 1.07674 | 703.143 | 653.028 | 0.407991 | 0.00236429 | 0.00173199 | 1.441529 | 1.357156 | 1.206103 | 0.9880442111 | 0.2354265734 | 0.3691115913 | 1.064301 | 0.9395841 | 0.2505646 | 0.3468114
hMOF-5081660.cif | 38 | 124 | 16 | 24 | 0 | 26 | 0 | 0 | 4 | 0 | 0 | 89 | 3.225806 | 6 | 0.2844828 | 0.9196552 | 0.6666667 | 8.94257 | 5.99635 | 0.762378 | 2195.55 | 2879.87 | 0.793403 | 0.00182302 | 0.00115502 | 5.516326 | 4.05753 | 4.228153 | 2.660562 | 1.288172 | 1.396969 | 1.362256 | 0.7340765 | 1.75482 | 1.025482
hMOF-6003832.cif | 13 | 20 | 3 | 10 | 0 | 0 | 0 | 2 | 0 | 0 | 0 | 13.75 | 10 | 5 | 0.2708333 | 0.9066667 | 0.3 | 6.22564 | 5.67343 | 0.909168 | 1905.24 | 2095.58 | 0.706369 | 0.00794972 | 0.00387659 | 4.203688 | 2.720718 | 3.849516 | 2.165389 | 0.3541720615 | 0.5553286916 | 1.548166 | 0.6459255 | 0.5483172 | 0.358701
hMOF-5031068.cif | 30 | 132 | 12 | 34 | 34 | 0 | 0 | 0 | 0 | 8 | 0 | 98 | 6.060606 | 4.25 | 0.32 | 1.15504 | 0.3529412 | 10.74116 | 9.13184 | 0.53554 | 2382.91 | 4449.54 | 0.824425 | 0.000111872 | 8.15173e-05 | 6.824613 | 5.000578 | 0.5589400944 | 0.4094018322 | 6.265672 | 4.591176 | 1.367503 | 0.7312596 | 8.568328 | 3.357341
hMOF-5032716.cif | 18 | 58 | 2 | 17 | 10 | 0 | 0 | 0 | 0 | 4 | 0 | 44.5 | 6.896552 | 4.25 | 0.266055 | 0.9574312 | 0.1176471 | 11.00682 | 7.67712 | 0.514433 | 2082.23 | 4047.62 | 0.831399 | 5.28014e-05 | 4.17556e-05 | 6.513284 | 4.86626 | 0.2776721042 | 0.2190075429 | 6.235611539 | 4.647253 | 1.341143 | 0.7456324 | 8.362849 | 3.465142
hMOF-5011720.cif | 52 | 54 | 0 | 21 | 0 | 0 | 0 | 0 | 0 | 4 | 0 | 29 | 7.407407 | 5.25 | 0.1603053 | 0.5514504 | 0 | 14.94774 | 10.73502 | 0.359019 | 2076.92 | 5784.99 | 0.835623 | 7.54041e-05 | 5.81035e-05 | 3.327805 | 2.614506 | 0.3652930031 | 0.2741285753 | 2.962512 | 2.340378 | 1.275377 | 0.7840817 | 3.77832 | 1.835047
hMOF-5048975.cif | 34 | 104 | 4 | 16 | 0 | 34 | 0 | 0 | 0 | 4 | 0 | 70 | 3.846154 | 4 | 0.2755102 | 0.8910204 | 0.25 | 7.29477 | 5.6359 | 0.84354 | 2224.86 | 2637.53 | 0.724005 | 0.00160374 | 0.000945683 | 4.424767 | 3.348767 | 3.630487 | 2.367356 | 0.7942806801 | 0.9814108327 | 1.323964 | 0.7553077 | 1.051599 | 0.7412671
hMOF-5063055.cif | 16 | 80 | 4 | 16 | 16 | 0 | 0 | 0 | 4 | 0 | 0 | 64 | 5 | 4 | 0.2647059 | 0.9623529 | 0.25 | 5.27051 | 4.09922 | 1.07347 | 1127.98 | 1050.78 | 0.587211 | 0.00861307 | 0.0048841 | 2.514249 | 1.889473 | 2.379441 | 1.714685 | 0.134808167 | 0.1747884216 | 1.333332 | 0.750001 | 0.179744 | 0.1310915
hMOF-35233.cif | 28 | 28 | 2 | 8 | 0 | 0 | 0 | 0 | 2 | 0 | 0 | 14.5 | 7.142857 | 4 | 0.1470588 | 0.4941176 | 0.25 | 4.81234 | 4.0977 | 1.67281 | 719.401 | 430.054 | 0.640386 | 416.2 | 119.844 | 1.23882 | 1.736845 | 1.250229 | 1.586578 | -0.0114092322 | 0.1502673094 | 0.7146896 | 1.399209 | -0.00815406 | 0.2102553
hMOF-5078689.cif | 48 | 192 | 12 | 36 | 0 | 60 | 0 | 0 | 6 | 0 | 0 | 136 | 3.125 | 6 | 0.3050847 | 0.9884746 | 0.3333333 | 6.3977 | 3.78116 | 1.16326 | 1155.28 | 993.138 | 0.601169 | 0.0103638 | 0.00723876 | 2.118085 | 1.989363 | 1.981525 | 1.464263 | 0.1365602419 | 0.5250998234 | 1.066841 | 0.9373464 | 0.1456881 | 0.4922004
hMOF-5019822.cif | 24 | 88 | 0 | 26 | 0 | 0 | 28 | 0 | 0 | 8 | 0 | 63 | 9.090909 | 3.25 | 0.3103448 | 0.9903448 | 0 | 7.3947 | 6.20877 | 1.27011 | 1944.33 | 1530.83 | 0.698645 | 0.000980399 | 0.000576134 | 2.898515 | 2.140651 | 2.261259 | 1.468661 | 0.637255994 | 0.6719902168 | 1.356751 | 0.7370547 | 0.864598 | 0.4952935
hMOF-5076997.cif | 18 | 72 | 12 | 16 | 22 | 0 | 0 | 0 | 4 | 0 | 0 | 50 | 5.555556 | 4 | 0.3472222 | 1.243611 | 0.75 | 4.45667 | 3.46308 | 1.18812 | 0 | 0 | 0.442596 | 8.11665e-05 | 0.000114785 | 0.817461143 | 1.465812 | 0.3000678278 | 0.4397247381 | 0.5173933152 | 1.026088 | 0.5588038 | 1.789537 | 0.2891213 | 1.836222
hMOF-5057432.cif | 54 | 71 | 4 | 12 | 0 | 0 | 0 | 0 | 0 | 2 | 0 | 44 | 2.816901 | 6 | 0.1118881 | 0.3737063 | 0.3333333 | 10.69339 | 8.5734 | 0.507135 | 2026.22 | 3995.43 | 0.860502 | 0.000521624 | 0.000352033 | 9.648376 | 7.358263 | 4.051894 | 2.784918 | 5.596482 | 4.573345 | 1.313861 | 0.7611154 | 7.353 | 3.480843 | 0.5800439
hMOF-5050790.cif | 34 | 40 | 14 | 8 | 0 | 0 | 0 | 0 | 0 | 2 | 0 | 20.5 | 5 | 4 | 0.2244898 | 0.715102 | 1.75 | 14.32246 | 9.04813 | 0.394971 | 2186.15 | 5534.95 | 0.826734 | 9.09042e-05 | 7.14952e-05 | 7.394731 | 5.442804 | 0.4813682241 | 0.3805282913 | 6.913363 | 5.062275 | 1.361351 | 0.7345642 | 9.411516 | 3.718566
hMOF-7003362.cif | 78 | 156 | 6 | 44 | 0 | 0 | 0 | 0 | 0 | 0 | 6 | 116.5 | 3.846154 | 7.333333 | 0.1724138 | 0.5848276 | 0.1363636 | 28.35571 | 14.5068 | 0.243728 | 1180.2 | 4842.29 | 0.918131 | 7.66888e-05 | 5.95608e-05 | 2.814107 | 2.261585 | 0.3666448567 | 0.2804434693 | 2.447462 | 1.981141 | 1.246804 | 0.8020505 | 3.051507 | 1.588975
hMOF-1004068.cif | 21 | 78 | 0 | 32 | 0 | 23 | 0 | 0 | 0 | 0 | 6 | 57 | 7.692308 | 5.333333 | 0.34375 | 1.14225 | 0 | 8.03672 | 4.09559 | 1.14025 | 1530.22 | 1342 | 0.593165 | 0.00182007 | 0.00104955 | 2.572486 | 2.053383 | 1.995784 | 1.324713 | 0.5767019001 | 0.7286701669 | 1.255318 | 0.7966111 | 0.7239441 | 0.5804667
hMOF-5026949.cif | 15 | 48 | 2 | 17 | 0 | 9 | 0 | 0 | 0 | 4 | 0 | 36.5 | 8.333333 | 4.25 | 0.2947368 | 0.9789474 | 0.1176471 | 10.411 | 7.2574 | 0.585699 | 2153.56 | 3676.9 | 0.817742 | 9.4356e-05 | 6.96642e-05 | 6.277279 | 4.587939 | 0.5258941087 | 0.3926037576 | 5.751385 | 4.195335 | 1.370959 | 0.7294165 | 7.884912 | 3.060147
hMOF-5019370.cif | 100 | 104 | 0 | 46 | 0 | 0 | 0 | 0 | 0 | 8 | 0 | 55 | 7.692308 | 5.75 | 0.1782946 | 0.6133333 | 0 | 7.08142 | 5.15312 | 0.732505 | 2246.95 | 3067.49 | 0.683756 | 0.000796662 | 0.000498018 | 5.427484 | 3.960964 | 3.977148 | 2.560927 | 1.450337 | 1.400038 | 1.372993 | 0.728336 | 1.991301 | 1.019698
hMOF-25593.cif | 5 | 30 | 2 | 8 | 0 | 0 | 11 | 0 | 0 | 2 | 0 | 22.5 | 6.666667 | 4 | 0.362069 | 1.14069 | 0.25 | 7.39202 | 7.18354 | 1.65999 | 1522.31 | 917.061 | 0.70045 | 0.00370938 | 0.00194602 | 1.947905 | 1.641482 | 1.745566 | 1.150511 | 0.2023382895 | 0.4909710565 | 1.189056 | 0.8410035 | 0.2405915 | 0.4129084
hMOF-5017664.cif | 27 | 102 | 0 | 39 | 21 | 0 | 0 | 0 | 0 | 12 | 0 | 79 | 11.76471 | 3.25 | 0.2985075 | 1.083284 | 0 | 5.62721 | 3.96928 | 1.21564 | 739.691 | 608.481 | 0.399039 | 0.00386888 | 0.00202962 | 1.314275 | 0.6794625859 | 1.285032 | 0.6371363325 | 0.0292427763 | 0.0423262534 | 1.938167 | 0.5159514 | 0.05667738 | 0.02183829
hMOF-5060590.cif | 26 | 39 | 2 | 13 | 0 | 0 | 0 | 0 | 2 | 0 | 0 | 26.5 | 5.128205 | 6.5 | 0.1829268 | 0.6195122 | 0.1538462 | 5.82862 | 4.24649 | 1.24769 | 1004.52 | 805.106 | 0.572951 | 2.6209 | 1.00337 | 2.307194 | 1.198686 | 2.303446 | 1.178193 | 0.003748081 | 0.0204935388 | 1.928631 | 0.5185025 | 0.007228665 | 0.01062595
hMOF-15381.cif | 24 | 132 | 24 | 26 | 0 | 0 | 0 | 0 | 0 | 8 | 0 | 115 | 6.060606 | 3.25 | 0.2336449 | 0.7588785 | 0.9230769 | 7.85655 | 3.18675 | 0.982077 | 0 | 0 | 0.573376 | 0.00888224 | 0.00483088 | 2.591136 | 2.14052 | 2.298829 | 1.630732 | 0.2923070338 | 0.509787973 | 1.212946 | 0.824439 | 0.3545527 | 0.4202891
hMOF-4048.cif | 84 | 76 | 2 | 23 | 0 | 0 | 0 | 0 | 0 | 4 | 0 | 34.5 | 5.263158 | 5.75 | 0.1322751 | 0.4507937 | 0.08695652 | 16.00947 | 11.45958 | 0.367864 | 1765.29 | 4798.77 | 0.845608 | 0.000141751 | 0.000109048 | 5.85395 | 4.454472 | 0.6533599248 | 0.4995415481 | 5.20059 | 3.95493 | 1.316811 | 0.7594106 | 6.848192 | 3.003416
hMOF-1000100.cif | 5 | 18 | 0 | 10 | 0 | 0 | 5 | 2 | 0 | 0 | 0 | 14 | 11.11111 | 5 | 0.375 | 1.23 | 0 | 5.49677 | 4.64595 | 1.96426 | 1085.31 | 552.528 | 0.501231 | 0.0314627 | 0.0151632 | 1.195609 | 1.033924 | 1.154866 | 0.8932891855 | 0.0407432446 | 0.1406343756 | 1.158701 | 0.8630353 | 0.04720924 | 0.1213724
hMOF-11579.cif | 136 | 148 | 0 | 26 | 0 | 0 | 0 | 0 | 0 | 8 | 0 | 81 | 5.405405 | 3.25 | 0.08176101 | 0.2812579 | 0 | 8.37303 | 5.07048 | 0.811344 | 1227.4 | 1512.8 | 0.64611 | 0.00580089 | 0.0030503 | 3.610013 | 3.687174 | 2.985807 | 2.271868 | 0.6242065291 | 1.415306 | 0.9810376 | 1.019329 | 0.6123701 | 1.442662
hMOF-5059366.cif | 18 | 64 | 4 | 16 | 6 | 0 | 0 | 0 | 4 | 0 | 0 | 52 | 6.25 | 4 | 0.2321429 | 0.8132143 | 0.25 | 6.87718 | 5.11005 | 0.647774 | 2649.2 | 4089.69 | 0.720009 | 0.000397437 | 0.000278174 | 5.592955 | 4.390544542 | 2.588407 | 1.823269 | 3.004548 | 2.567276 | 1.27642 | 0.7834413 | 3.835064 | 2.01131
hMOF-5077866.cif | 56 | 72 | 12 | 24 | 0 | 0 | 0 | 0 | 4 | 0 | 0 | 42 | 5.555556 | 6 | 0.2142857 | 0.7085714 | 0.5 | 6.61251 | 4.91285 | 0.824507 | 1432.42 | 1737.31 | 0.573226 | 0.00555465 | 0.00279742 | 3.180934 | 2.182855 | 2.736187 | 1.555057765 | 0.4447477509 | 0.6277974533 | 1.46016 | 0.6848566 | 0.6494028 | 0.4299512
hMOF-5002605.cif | 68 | 106 | 0 | 40 | 0 | 0 | 0 | 0 | 0 | 8 | 0 | 73 | 7.54717 | 5 | 0.1801802 | 0.6198198 | 0 | 6.58243 | 5.16969 | 0.999712 | 1399.45 | 1399.86 | 0.586693 | 0.00901455 | 0.00473707 | 2.659113 | 1.997121 | 2.427075 | 1.500205197 | 0.2320379782 | 0.4969162741 | 1.334144 | 0.7495441 | 0.3095722 | 0.3724607
hMOF-5014521.cif | 30 | 50 | 0 | 26 | 0 | 0 | 0 | 0 | 0 | 4 | 0 | 36 | 8 | 6.5 | 0.2363636 | 0.8130909 | 0 | 5.577 | 4.45393 | 1.05955 | 1371.45 | 1294.36 | 0.483112 | 0.00137779 | 0.000885114 | 2.516338 | 1.777111 | 2.158122 | 1.439971 | 0.3582157485 | 0.3371403 | 1.418812 | 0.7048149 | 0.5082409 | 0.2376215
hMOF-5081330.cif | 17 | 54 | 4 | 12 | 11 | 0 | 0 | 0 | 2 | 0 | 0 | 40 | 3.703704 | 6 | 0.27 | 0.9722 | 0.3333333 | 8.07342 | 6.07375 | 0.774174 | 2126.92 | 2747.35 | 0.759626 | 0.00380161 | 0.00205979 | 5.234551 | 3.589278 | 3.95696 | 2.287736 | 1.277591 | 1.301541183 | 1.461312 | 0.6843165 | 1.866959 | 0.8906661
hMOF-34126.cif | 18 | 32 | 2 | 18 | 0 | 0 | 0 | 0 | 2 | 0 | 0 | 23.5 | 6.25 | 9 | 0.2777778 | 0.9444444 | 0.1111111 | 9.00705 | 7.67583 | 0.766017 | 1952.13 | 2548.42 | 0.746785 | 0.000692442 | 0.000434851 | 5.268644 | 4.268819 | 3.238955426 | 2.143949 | 2.029689 | 2.12486971 | 1.236692 | 0.8086085 | 2.510101 | 1.718188
hMOF-5023793.cif | 68 | 88 | 36 | 26 | 0 | 0 | 0 | 0 | 0 | 8 | 0 | 46 | 9.090909 | 3.25 | 0.2743363 | 0.88 | 1.384615 | 8.44924 | 7.29653 | 0.551285 | 2769.74 | 5024.15 | 0.780647 | 0.000128224 | 9.25178e-05 | 7.335965 | 5.397808 | 0.8169632206 | 0.5793348991 | 6.519002 | 4.818473 | 1.361791 | 0.7343272 | 8.877517 | 3.538336
hMOF-5078449.cif | 96 | 112 | 28 | 16 | 0 | 0 | 0 | 0 | 4 | 0 | 0 | 58 | 3.571429 | 4 | 0.171875 | 0.5475 | 1.75 | 7.42254 | 5.64998 | 0.602757 | 2612.37 | 4334.04 | 0.782248 | 0.00132651 | 0.000806886 | 7.005944 | 4.977681 | 5.421849 | 3.314949 | 1.584095 | 1.662732 | 1.410296 | 0.7090711 | 2.234043 | 1.178995
hMOF-30270.cif | 58 | 76 | 26 | 16 | 0 | 0 | 0 | 0 | 4 | 0 | 0 | 41.5 | 5.263158 | 4 | 0.2333333 | 0.7448889 | 1.625 | 6.68428 | 5.32407 | 0.712339 | 2227.9 | 3127.58 | 0.699462 | 0.00236435 | 0.00145302 | 5.388099 | 3.726738 | 4.703832 | 2.901753 | 0.6842666941 | 0.8249845765 | 1.448696 | 0.6902759 | 0.9912944 | 0.569467
hMOF-5013021.cif | 24 | 32 | 0 | 19 | 0 | 0 | 0 | 0 | 0 | 4 | 0 | 21 | 12.5 | 4.75 | 0.2405063 | 0.8273418 | 0 | 12.33886 | 9.52675 | 0.462662 | 2198.95 | 4752.82 | 0.827874 | 3.0327e-05 | 2.43296e-05 | 3.428924 | 2.624459 | 0.1639493222 | 0.1292783456 | 3.264974 | 2.495181 | 1.309147 | 0.763856 | 4.274332 | 1.905959
hMOF-5016029.cif | 24 | 34 | 0 | 13 | 0 | 0 | 0 | 0 | 0 | 4 | 0 | 23 | 11.76471 | 3.25 | 0.1733333 | 0.5962667 | 0 | 11.5645 | 6.64882 | 0.521717 | 2353.75 | 4511.55 | 0.798543 | 5.78889e-05 | 4.56328e-05 | 7.489876 | 5.309858 | 0.3248787365 | 0.2517366838 | 7.164998 | 5.058121 | 1.413391 | 0.7075183 | 10.12694 | 3.578714
hMOF-26651.cif | 26 | 44 | 2 | 8 | 0 | 0 | 0 | 0 | 0 | 2 | 0 | 31.5 | 4.545455 | 4 | 0.1219512 | 0.4097561 | 0.25 | 11.54529 | 10.15338 | 0.470091 | 2036.38 | 4331.89 | 0.820402 | 0.000154125 | 0.000115346 | 8.805756 | 6.205712 | 0.9392844432 | 0.6755010841 | 7.866472 | 5.530211 | 1.421823 | 0.7033223 | 11.18473 | 3.889521 | 0.8933329
hMOF-5075982.cif | 64 | 66 | 10 | 17 | 0 | 0 | 0 | 0 | 2 | 0 | 0 | 32.5 | 3.030303 | 8.5 | 0.1698113 | 0.5589937 | 0.5882353 | 15.96836 | 12.60084 | 0.357005 | 1833.56 | 5135.94 | 0.836851 | 0.000154992 | 0.000120613 | 5.18888 | 4.017903 | 0.7386137788 | 0.5676073672 | 4.450267 | 3.450296 | 1.294031 | 0.7727789 | 5.758784 | 2.666316
hMOF-1001194.cif | 16 | 16 | 0 | 12 | 0 | 0 | 0 | 2 | 0 | 0 | 0 | 9 | 12.5 | 6 | 0.2608696 | 0.8973913 | 0 | 4.93129 | 4.1696 | 1.30747 | 1384.33 | 1058.78 | 0.586405 | 0.0611162 | 0.0415648 | 2.404138 | 1.886268 | 2.451582 | 1.587313 | -0.0474436561 | 0.2989553268 | 1.277105 | 0.7830211 | -0.06059052 | 0.2340883
hMOF-22695.cif | 8 | 8 | 2 | 9 | 0 | 0 | 0 | 0 | 0 | 2 | 0 | 4.5 | 25 | 4.5 | 0.3793103 | 1.277241 | 0.2222222 | 4.5516 | 2.70568 | 1.66094 | 0 | 0 | 0.227846 | 2.07659e-05 | 5.6604e-05 | 0.6139454897 | 1.533167 | 0.135373821 | 0.3918034227 | 0.4785716687 | 1.141363 | 0.4012463 | 2.492235 | 0.1920251 | 2.844546
hMOF-1004455.cif | 21 | 68 | 0 | 32 | 0 | 0 | 21 | 0 | 0 | 0 | 6 | 48 | 8.823529 | 5.333333 | 0.3581081 | 1.163784 | 0 | 7.63811 | 1.35727 | 2.56298 | 0 | 0 | 0.44757 | 4.5353 | 1.62853 | 0.6652164775 | 0.4881305026 | 0.6787557593 | 0.3987196523 | -0.0135392818 | 0.0894108503 | 1.365519 | 0.7323225 | -0.01848814 | 0.06547758
hMOF-1004508.cif | 20 | 72 | 0 | 32 | 0 | 0 | 22 | 0 | 0 | 0 | 6 | 52 | 8.333333 | 5.333333 | 0.3552632 | 1.152632 | 0 | 11.327 | 2.06734 | 1.84806 | 0 | 0 | 0.670177 | 0.00880893 | 0.00457705 | 1.745636 | 1.405977 | 1.704629 | 1.126327 | 0.0410067738 | 0.2796496526 | 1.244074 | 0.803811 | 0.05101544 | 0.2247855
hMOF-5051146.cif | 32 | 104 | 12 | 16 | 0 | 0 | 32 | 0 | 0 | 4 | 0 | 70 | 3.846154 | 4 | 0.3 | 0.9312 | 0.75 | 7.02866 | 5.07778 | 1.11305 | 2652.54 | 2383.12 | 0.722798 | 0.000441787 | 0.000299278 | 3.562008 | 2.686545 | 2.665626 | 1.771799038 | 0.8963825234 | 0.9147457407 | 1.32853 | 0.7527116 | 1.190871 | 0.6885397
hMOF-5024901.cif | 68 | 74 | 4 | 13 | 0 | 0 | 0 | 0 | 0 | 4 | 0 | 40 | 5.405405 | 3.25 | 0.1042945 | 0.3489571 | 0.3076923 | 15.97622 | 12.16669 | 0.402032 | 1724.23 | 4288.78 | 0.867222 | 0.000381954 | 0.000262829 | 7.358233 | 5.56771 | 1.402371 | 0.9675564446 | 5.955862 | 4.600153934 | 1.324242 | 0.7551487 | 7.887006 | 3.4738
hMOF-5073408.cif | 94 | 134 | 2 | 8 | 0 | 0 | 0 | 0 | 2 | 0 | 0 | 87.5 | 1.492537 | 4 | 0.04166667 | 0.14 | 0.25 | 7.56197 | 5.10143 | 0.899867 | 838.418 | 931.713 | 0.412191 | 0.0105159 | 0.00530083 | 2.059983 | 1.919471 | 1.740634 | 1.348334 | 0.3193488882 | 0.5711370348 | 1.075357 | 0.9299238 | 0.3434141 | 0.5311139
hMOF-5071264.cif | 12 | 46 | 10 | 8 | 0 | 0 | 0 | 0 | 2 | 0 | 0 | 38.5 | 4.347826 | 4 | 0.2307692 | 0.7425641 | 1.25 | 11.18658 | 7.26723 | 0.469184 | 2471.26 | 5267.15 | 0.796009 | 0.000110367 | 8.70606e-05 | 7.346156 | 5.588707 | 0.5937393743 | 0.4662052976 | 6.752416 | 5.122502 | 1.317102 | 0.7592427 | 8.89362 | 3.889222 | 0.9191769
hMOF-5007268.cif | 18 | 34 | 0 | 13 | 0 | 0 | 0 | 0 | 0 | 4 | 0 | 26 | 11.76471 | 3.25 | 0.1884058 | 0.6481159 | 0 | 8.13304 | 6.60848 | 0.808839 | 1927.71 | 2383.31 | 0.61628 | 0.000160938 | 0.000112846 | 3.416895 | 2.5806 | 0.7158146633 | 0.5117593764 | 2.701080731 | 2.068841013 | 1.326727 | 0.7537347 | 3.583596 | 1.559357
hMOF-95.cif | 16 | 56 | 8 | 26 | 0 | 0 | 0 | 0 | 0 | 8 | 0 | 47 | 14.28571 | 3.25 | 0.2982456 | 0.9978947 | 0.3076923 | 4.73859 | 2.08692 | 1.39085 | 0 | 0 | 0.27814 | 0.00300726 | 0.0022856 | 0.6622778727 | 0.4819224338 | 0.636933573 | 0.4645664734 | 0.0253442997 | 0.0173559604 | 1.376999 | 0.7262169 | 0.03489908 | 0.01260419
hMOF-5021729.cif | 10 | 28 | 8 | 13 | 0 | 0 | 0 | 0 | 0 | 4 | 0 | 22 | 14.28571 | 3.25 | 0.3333333 | 1.095873 | 0.6153846 | 12.75873 | 10.59731 | 0.418021 | 1965.4 | 4701.67 | 0.854558 | 2.20426e-05 | 1.83698e-05 | 1.588352 | 1.257703 | 0.1164794357 | 0.0919659559 | 1.471873 | 1.165737 | 1.265433 | 0.7902432 | 1.862557 | 0.9212158
hMOF-7001807.cif | 28 | 74 | 0 | 32 | 0 | 16 | 0 | 0 | 0 | 0 | 6 | 53 | 8.108108 | 5.333333 | 0.3076923 | 1.029744 | 0 | 13.02085 | 3.97105 | 0.984238 | 1515.55 | 1539.82 | 0.683582 | 0.00095279 | 0.000567068 | 3.524225 | 2.67621 | 2.150113 | 1.383479 | 1.374112 | 1.292731 | 1.319514 | 0.7578548 | 1.81316 | 0.9797025
hMOF-5070118.cif | 12 | 28 | 4 | 16 | 0 | 0 | 12 | 0 | 4 | 0 | 0 | 16 | 14.28571 | 4 | 0.4210526 | 1.351579 | 0.25 | 2.40795 | 1.54499 | 2.9346 | 0 | 0 | 0.00337642 | 0 | 2.57705e-133 | 0 | 0 | 0 | 0 | 0 | 0
hMOF-5004032.cif | 16 | 48 | 0 | 13 | 0 | 8 | 0 | 0 | 0 | 4 | 0 | 37 | 8.333333 | 3.25 | 0.2359551 | 0.7865169 | 0 | 10.15629 | 8.64375 | 0.825662 | 1815.87 | 2199.29 | 0.707682 | 0.000854932 | 0.000524517 | 4.43499 | 3.236223619 | 1.309669 | 0.859596213 | 3.125321 | 2.376627406 | 1.373171 | 0.7282412 | 4.291602 | 1.730758
hMOF-5035271.cif | 26 | 33 | 2 | 8 | 0 | 0 | 0 | 0 | 0 | 2 | 0 | 20.5 | 6.060606 | 4 | 0.1408451 | 0.4732394 | 0.25 | 9.11871 | 6.52969 | 0.657734 | 2093.62 | 3183.08 | 0.751825 | 0.000788925 | 0.000500702 | 6.341924 | 4.859517 | 4.431198 | 2.905005 | 1.91072678 | 1.954513 | 1.307671 | 0.7647184 | 2.498602 | 1.494652
hMOF-26519.cif | 12 | 48 | 2 | 8 | 12 | 0 | 0 | 0 | 0 | 2 | 0 | 36.5 | 4.166667 | 4 | 0.2619048 | 0.9685714 | 0.25 | 9.16598 | 8.24715 | 0.706353 | 2005.03 | 2838.56 | 0.769662 | 0.000522854 | 0.000348167 | 6.00251 | 4.55247 | 2.638733626 | 1.822572 | 3.363776 | 2.729897 | 1.321163 | 0.7569089 | 4.444097 | 2.066284
hMOF-5058939.cif | 40 | 66 | 2 | 8 | 0 | 0 | 0 | 0 | 2 | 0 | 0 | 46.5 | 3.030303 | 4 | 0.08474576 | 0.2847458 | 0.25 | 8.00602 | 5.11116 | 0.785054 | 2118.78 | 2698.89 | 0.662276 | 0.00396713 | 0.00222319 | 4.711673 | 3.501073 | 4.105641 | 2.667356 | 0.6060317321 | 0.8337164106 | 1.34848 | 0.7415756 | 0.8172218 | 0.6182638
hMOF-5019119.cif | 32 | 66 | 0 | 32 | 0 | 0 | 0 | 0 | 0 | 8 | 0 | 51 | 12.12121 | 4 | 0.2318841 | 0.7976812 | 0 | 7.52962 | 5.42577 | 0.66013 | 2665.75 | 4038.23 | 0.726875 | 0.000137807 | 9.76128e-05 | 5.362563 | 4.066489 | 0.8287355385 | 0.579483229 | 4.533828 | 3.487006 | 1.321367 | 0.7567921 | 5.99085 | 2.638938
hMOF-5037288.cif | 24 | 24 | 2 | 12 | 0 | 0 | 0 | 0 | 0 | 2 | 0 | 12.5 | 8.333333 | 6 | 0.21875 | 0.74 | 0.1666667 | 7.66437 | 5.76951 | 0.707768 | 2140.1 | 3023.73 | 0.650384 | 0.000584198 | 0.000344069 | 4.155083 | 3.204224 | 1.634339 | 1.049226 | 2.520744 | 2.154998 | 1.299354 | 0.7696135 | 3.275338 | 1.658516
hMOF-23173.cif | 9 | 32 | 2 | 8 | 0 | 0 | 5 | 0 | 0 | 2 | 0 | 25.5 | 6.25 | 4 | 0.2586207 | 0.8344828 | 0.25 | 12.98536 | 10.59752 | 0.57094 | 2069.38 | 3624.52 | 0.819715 | 4.51031e-05 | 3.57298e-05 | 4.217365656 | 3.179460205 | 0.240273578 | 0.1870788254 | 3.977092078 | 2.992381 | 1.329102 | 0.7523875 | 5.285963 | 2.25143
hMOF-5303.cif | 44 | 40 | 0 | 21 | 0 | 0 | 0 | 0 | 0 | 4 | 0 | 19 | 10 | 5.25 | 0.1926606 | 0.6627523 | 0 | 7.49309 | 5.82715 | 0.828997 | 1904.35 | 2297.17 | 0.609514 | 0.00129552 | 0.000785019 | 3.701736 | 2.78931741 | 2.645301 | 1.714296 | 1.056435 | 1.075022 | 1.329775 | 0.752007 | 1.404821 | 0.8084238
hMOF-6002716.cif | 24 | 24 | 0 | 19 | 0 | 0 | 0 | 2 | 0 | 0 | 0 | 13 | 8.333333 | 9.5 | 0.2753623 | 0.9472464 | 0 | 5.63374 | 4.30387 | 1.07273 | 1164.18 | 1085.25 | 0.447516 | 0.00195932 | 0.00110702 | 1.909688 | 1.240928 | 1.759465 | 0.9545422548 | 0.1502232335 | 0.2863858787 | 1.542007 | 0.6485055 | 0.2316453 | 0.1857228
hMOF-6003196.cif | 38 | 40 | 14 | 20 | 0 | 0 | 0 | 4 | 0 | 0 | 0 | 18.5 | 10 | 5 | 0.2931034 | 0.96 | 0.7 | 4.44695 | 2.75817 | 1.42233 | 0 | 0 | 0.141498 | 3.48922e-05 | 6.75517e-05 | 0.2403650567 | 0.452104119 | 0.107443916 | 0.1947931194 | 0.1329211407 | 0.2573109996 | 0.5327254 | 1.87714 | 0.07081047 | 0.4830087
hMOF-5057950.cif | 40 | 60 | 4 | 12 | 0 | 0 | 0 | 0 | 0 | 2 | 0 | 40 | 3.333333 | 6 | 0.1355932 | 0.4528814 | 0.3333333 | 12.22347 | 9.7729 | 0.372611 | 1980.89 | 5316.24 | 0.885636 | 9.63367e-05 | 7.56695e-05 | 12.07619 | 8.703465 | 0.5563262022 | 0.4224868044 | 11.51986 | 8.280978 | 1.390299 | 0.7192697 | 16.01605 | 5.956257 | 0.953932
hMOF-5080306.cif | 5 | 40 | 4 | 12 | 0 | 0 | 11 | 0 | 2 | 0 | 0 | 32 | 5 | 6 | 0.3648649 | 1.162162 | 0.3333333 | 11.73183 | 9.17732 | 0.702415 | 2074.14 | 2952.87 | 0.831503 | 4.42693e-05 | 3.48329e-05 | 5.023779 | 3.754348 | 0.2551135238 | 0.1998899468 | 4.768665 | 3.554458167 | 1.340808 | 0.745819 | 6.393864 | 2.650982
hMOF-7002557.cif | 30 | 82 | 2 | 36 | 20 | 0 | 0 | 0 | 0 | 0 | 6 | 57.5 | 7.317073 | 6 | 0.3295455 | 1.190455 | 0.05555556 | 10.89181 | 6.90455 | 0.896266 | 1590.37 | 1774.45 | 0.630747 | 0.000283473 | 0.000179126 | 3.141488 | 2.310822 | 0.9820746416 | 0.6618015367 | 2.159414 | 1.649021 | 1.362196 | 0.734109 | 2.941544 | 1.210561
hMOF-5057735.cif | 10 | 52 | 10 | 12 | 0 | 0 | 0 | 0 | 0 | 2 | 0 | 45.5 | 3.846154 | 6 | 0.255814 | 0.8334884 | 0.8333333 | 10.10229 | 8.48515 | 0.516171 | 1944.84 | 3767.82 | 0.838976 | 0.000108135 | 8.11487e-05 | 8.593636 | 6.51334 | 0.7131666499 | 0.5396332113 | 7.880469 | 5.973707 | 1.322037 | 0.7564082 | 10.41828 | 4.518561
hMOF-1002646.cif | 6 | 32 | 0 | 10 | 0 | 10 | 0 | 2 | 0 | 0 | 0 | 25 | 6.25 | 5 | 0.3333333 | 1.1 | 0 | 5.55864 | 4.80469 | 1.3432 | 874.807 | 651.286 | 0.585373 | 0.00256369 | 0.00571831 | 1.604985 | 2.339872 | 1.379774 | 1.935612 | 0.2252106447 | 0.4042601014 | 0.6873048 | 1.454959 | 0.1547884 | 0.5881817
hMOF-16406.cif | 9 | 44 | 0 | 13 | 13 | 0 | 0 | 0 | 0 | 4 | 0 | 34 | 9.090909 | 3.25 | 0.313253 | 1.162169 | 0 | 8.74426 | 6.41134 | 0.754282 | 2360.67 | 3129.7 | 0.753654 | 0.000239614 | 0.000163562 | 4.791043 | 3.401128 | 1.298499 | 0.8642206047 | 3.492544 | 2.536907 | 1.41149 | 0.7084714 | 4.92969 | 1.797326
hMOF-17525.cif | 18 | 27 | 2 | 8 | 0 | 0 | 0 | 0 | 0 | 2 | 0 | 18.5 | 7.407407 | 4 | 0.1754386 | 0.5894737 | 0.25 | 7.23887 | 4.87856 | 0.738006 | 2358.28 | 3195.48 | 0.720282 | 0.00538079 | 0.00315206 | 5.434912 | 3.725553158 | 4.70002 | 2.837498 | 0.7348922621 | 0.8880552383 | 1.461747 | 0.6841128 | 1.074227 | 0.6075299
hMOF-5046642.cif | 21 | 102 | 6 | 24 | 0 | 21 | 0 | 0 | 0 | 6 | 0 | 80.5 | 5.882353 | 4 | 0.2833333 | 0.9286667 | 0.25 | 5.37074 | 3.89043 | 1.22166 | 886.842 | 725.933 | 0.505017 | 0.0229332 | 0.0113559 | 1.69205 | 1.49034 | 1.58056381 | 1.049679 | 0.1114860682 | 0.4406615076 | 1.137623 | 0.879026 | 0.1268291 | 0.3873529
hMOF-5072855.cif | 10 | 24 | 2 | 8 | 0 | 0 | 0 | 0 | 2 | 0 | 0 | 19.5 | 8.333333 | 4 | 0.2173913 | 0.7304348 | 0.25 | 10.23557 | 6.99715 | 0.502986 | 2576.08 | 5121.58 | 0.805144 | 7.19429e-05 | 5.36665e-05 | 7.44998 | 5.487833 | 0.4103333764 | 0.3022010485 | 7.039646728 | 5.185632 | 1.360269 | 0.7351487 | 9.575814 | 3.81221
hMOF-5009623.cif | 36 | 96 | 0 | 39 | 48 | 0 | 0 | 0 | 0 | 12 | 0 | 55 | 12.5 | 3.25 | 0.3766234 | 1.407792 | 0 | 3.02028 | 1.51718 | 2.00098 | 0 | 0 | 0.0340852 | 2.68405e-45 | 9.31087e-37 | 0 | 0 | 0 | 0 | 0 | 0
hMOF-34638.cif | 20 | 32 | 4 | 16 | 0 | 0 | 0 | 0 | 4 | 0 | 0 | 22 | 12.5 | 4 | 0.2631579 | 0.8842105 | 0.25 | 1.44213 | 1.02394 | 2.56784 | 0 | 0 | 2.03761e-12 | 0 | 0 | 0 | 0 | 0 | 0 | 0 | 0
hMOF-27580.cif | 51 | 132 | 6 | 24 | 0 | 0 | 33 | 0 | 6 | 0 | 0 | 89.5 | 4.545455 | 4 | 0.25 | 0.787619 | 0.25 | 4.72024 | 3.623 | 2.20518 | 0 | 0 | 0.305657 | 0.318058 | 0.175843 | 0.3496234096 | 0.3404514315 | 0.3648343996 | 0.2405844745 | -0.01521099 | 0.099866957 | 1.029001 | 0.9718161 | -0.01565213 | 0.09705232
hMOF-37678.cif | 10 | 54 | 2 | 8 | 0 | 0 | 18 | 0 | 2 | 0 | 0 | 40.5 | 3.703704 | 4 | 0.2978723 | 0.9242553 | 0.25 | 11.35825 | 8.60743 | 1.35208 | 1566.28 | 1158.42 | 0.729979 | 0.00117208 | 0.000732081 | 2.789411 | 2.150625 | 2.032853 | 1.29702 | 0.7565576956 | 0.8536050618 | 1.299626 | 0.7694522 | 0.983242 | 0.6568083
hMOF-7000264.cif | 13 | 48 | 0 | 32 | 7 | 0 | 0 | 0 | 0 | 0 | 6 | 39 | 12.5 | 5.333333 | 0.3679245 | 1.301321 | 0 | 7.40008 | 3.46248 | 1.34986 | 0 | 0 | 0.481561 | 0.00102002 | 0.000561543 | 1.8051 | 1.803564 | 1.19581 | 0.8658938963 | 0.6092901331 | 0.9376699954 | 1.00286 | 0.9971481 | 0.6110327 | 0.9349958
hMOF-6002097.cif | 38 | 20 | 14 | 10 | 0 | 0 | 0 | 2 | 0 | 0 | 0 | -1.5 | 10 | 5 | 0.2857143 | 0.9161905 | 1.4 | 3.84507 | 2.80595 | 1.67508 | 0 | 0 | 0.113416 | 1.47585e-17 | 2.6372e-14 | 0 | 0 | 0 | 0 | 0 | 0
hMOF-5038677.cif | 24 | 88 | 4 | 16 | 0 | 28 | 0 | 0 | 0 | 4 | 0 | 62 | 4.545455 | 4 | 0.2926829 | 0.9492683 | 0.25 | 7.36581 | 5.58416 | 0.884039 | 2190.13 | 2477.41 | 0.704472 | 0.00132048 | 0.000779836 | 4.303809 | 3.153074 | 3.567966 | 2.31112 | 0.7358436039 | 0.8419542818 | 1.367695 | 0.731157 | 1.00641 | 0.6156008
hMOF-5082908.cif | 280 | 274 | 12 | 32 | 0 | 0 | 0 | 0 | 4 | 0 | 0 | 132 | 1.459854 | 8 | 0.0730897 | 0.2434551 | 0.375 | 7.49241 | 4.96033 | 0.680456 | 2515.82 | 3697.26 | 0.83398 | 0.349116 | 0.257928 | 6.071535 | 5.307227 | 5.819161 | 4.376892 | 0.2523732804 | 0.9303345913 | 1.146308 | 0.8723657 | 0.2892976 | 0.811592
hMOF-5004483.cif | 4 | 20 | 0 | 13 | 0 | 4 | 0 | 0 | 0 | 4 | 0 | 17 | 20 | 3.25 | 0.3777778 | 1.274667 | 0 | 12.90786 | 9.62977 | 0.511185 | 2033.52 | 3978.05 | 0.8238 | 1.91537e-05 | 1.5963e-05 | 1.292034 | 1.072079 | 0.097275792 | 0.0808269946 | 1.194758 | 0.9912518607 | 1.207585 | 0.8280989 | 1.442772 | 0.8208546
hMOF-31815.cif | 10 | 28 | 4 | 16 | 0 | 0 | 14 | 0 | 4 | 0 | 0 | 16 | 14.28571 | 4 | 0.4473684 | 1.429474 | 0.25 | 2.18624 | 1.37744 | 3.20385 | 0 | 0 | 0.000478696 | 0 | 0 | 0 | 0 | 0 | 0 | 0 | 0
hMOF-5080244.cif | 24 | 60 | 40 | 16 | 0 | 0 | 0 | 0 | 2 | 0 | 0 | 39 | 3.333333 | 8 | 0.3943662 | 1.243944 | 2.5 | 15.65915 | 12.47138 | 0.392572 | 1690.26 | 4305.59 | 0.870687 | 7.39661e-05 | 5.79732e-05 | 5.734352 | 4.306688 | 0.4088857731 | 0.3191444459 | 5.325467 | 3.987543 | 1.334171 | 0.749529 | 7.105084 | 2.988779
hMOF-5013386.cif | 52 | 48 | 0 | 19 | 0 | 0 | 0 | 0 | 0 | 4 | 0 | 23 | 8.333333 | 4.75 | 0.1544715 | 0.5313821 | 0 | 13.28988 | 9.32931 | 0.422725 | 2156.48 | 5101.38 | 0.817724 | 8.69369e-05 | 7.14636e-05 | 7.336423 | 5.544642 | 0.4380827009 | 0.3468141635 | 6.89834 | 5.197828 | 1.32581 | 0.7542557 | 9.145891 | 3.920491
hMOF-5026394.cif | 104 | 124 | 24 | 26 | 0 | 0 | 0 | 0 | 0 | 8 | 0 | 67 | 6.451613 | 3.25 | 0.1748252 | 0.5678322 | 0.9230769 | 9.14772 | 6.99162 | 0.49339 | 2615.1 | 5300.27 | 0.816067 | 0.000158398 | 0.000113708 | 8.706079589 | 6.213169 | 1.02571 | 0.7158688722 | 7.680369 | 5.4973 | 1.404042 | 0.7122295 | 10.78356 | 3.915339 | 0.8821846
hMOF-1002850.cif | 7 | 36 | 0 | 10 | 0 | 0 | 9 | 2 | 0 | 0 | 0 | 29 | 5.555556 | 5 | 0.296875 | 0.95375 | 0 | 11.38182 | 10.98522 | 1.61687 | 1475.85 | 912.782 | 0.913918 | 0.0248661 | 0.0133995 | 2.595681 | 2.166997 | 2.507694 | 1.632461 | 0.0879870312 | 0.5345354043 | 1.200228 | 0.8331753 | 0.1056045 | 0.4453617
hMOF-6810.cif | 18 | 90 | 22 | 26 | 0 | 0 | 0 | 0 | 0 | 8 | 0 | 76.5 | 8.888889 | 3.25 | 0.2926829 | 0.9531707 | 0.8461538 | 5.61839 | 4.34825 | 1.0415 | 1011.9 | 971.585 | 0.476104 | 0.00275714 | 0.00185023 | 2.05226 | 1.358085 | 1.897376 | 1.217638 | 0.1548842098 | 0.1404478827 | 1.514174 | 0.6604261 | 0.2345216 | 0.09275544
hMOF-5028485.cif | 56 | 120 | 4 | 70 | 0 | 0 | 0 | 0 | 0 | 8 | 0 | 92 | 6.666667 | 8.75 | 0.2868217 | 0.9804651 | 0.05714286 | 7.57013 | 4.70975 | 0.910382 | 1645.75 | 1807.76 | 0.645058 | 0.00342455 | 0.00208002 | 3.571166 | 2.853811 | 2.782697363 | 1.903291 | 0.7884687155 | 0.9505196849 | 1.253878 | 0.7975256 | 0.9886438 | 0.7580637
hMOF-32541.cif | 32 | 22 | 2 | 8 | 0 | 0 | 0 | 0 | 2 | 0 | 0 | 6.5 | 9.090909 | 4 | 0.1515152 | 0.5090909 | 0.25 | 3.24436 | 2.24383 | 1.62681 | 0 | 0 | 0.0713459 | 1.37123e-34 | 1.1755e-25 | 0 | 0 | 0 | 0 | 0 | 0
hMOF-5073741.cif | 38 | 40 | 14 | 8 | 0 | 0 | 0 | 0 | 2 | 0 | 0 | 18.5 | 5 | 4 | 0.2156863 | 0.6870588 | 1.75 | 13.29567 | 11.35522 | 0.474156 | 1880.58 | 3966.15 | 0.82334 | 0.00020767 | 0.000152623 | 8.462156 | 6.033406 | 1.123955 | 0.8032684616 | 7.338202 | 5.230138 | 1.405365 | 0.711559 | 10.31285 | 3.721552
hMOF-5007111.cif | 18 | 36 | 18 | 13 | 0 | 0 | 0 | 0 | 0 | 4 | 0 | 23.5 | 11.11111 | 3.25 | 0.3483146 | 1.117303 | 1.384615 | 15.91212 | 12.90514 | 0.333105 | 1670.8 | 5015.84 | 0.870688 | 2.31281e-05 | 1.95585e-05 | 1.327352 | 1.120469 | 0.1175809723 | 0.0997950775 | 1.209771 | 1.020674 | 1.187017 | 0.8424477 | 1.43602 | 0.8598641
hMOF-11858.cif | 40 | 52 | 0 | 17 | 0 | 0 | 0 | 0 | 0 | 4 | 0 | 33 | 7.692308 | 4.25 | 0.1504425 | 0.5175221 | 0 | 11.13675 | 9.63241 | 0.470063 | 2162.55 | 4600.56 | 0.806664 | 0.000161539 | 0.000116416 | 7.299359568 | 5.505003 | 0.7557254705 | 0.5394343982 | 6.543634 | 4.965568677 | 1.328611 | 0.7526659 | 8.693943 | 3.737414
hMOF-14341.cif | 68 | 72 | 0 | 13 | 0 | 0 | 0 | 0 | 0 | 4 | 0 | 39 | 5.555556 | 3.25 | 0.08280255 | 0.2848408 | 0 | 13.08439 | 9.85057 | 0.44464 | 1906.01 | 4286.65 | 0.844913 | 0.000275453 | 0.000199176 | 9.243953 | 6.712127 | 1.383353755 | 0.9814121561 | 7.860599 | 5.730715 | 1.379965 | 0.724656 | 10.84735 | 4.152797
hMOF-5027047.cif | 14 | 72 | 4 | 34 | 0 | 0 | 10 | 0 | 0 | 8 | 0 | 60 | 11.11111 | 4.25 | 0.3380282 | 1.117746 | 0.1176471 | 5.77419 | 4.71101 | 1.45414 | 1502.48 | 1033.24 | 0.612761 | 0.0158175 | 0.00860619 | 2.115303 | 1.617234 | 1.991606 | 1.339345 | 0.1236971707 | 0.277889254 | 1.3106 | 0.7630091 | 0.1621176 | 0.212032
hMOF-5063904.cif | 46 | 40 | 2 | 16 | 0 | 0 | 0 | 0 | 2 | 0 | 0 | 17.5 | 5 | 8 | 0.1698113 | 0.5766038 | 0.125 | 5.73982 | 3.40466 | 1.10706 | 0 | 0 | 0.352215 | 0.0157123 | 0.00784095 | 1.345875 | 0.8649610347 | 1.313527 | 0.7985590761 | 0.0323480015 | 0.0664019586 | 1.559117 | 0.6413888 | 0.05043431 | 0.04258947
hMOF-5081469.cif | 90 | 91 | 4 | 12 | 0 | 0 | 0 | 0 | 2 | 0 | 0 | 46 | 2.197802 | 6 | 0.08040201 | 0.2685427 | 0.3333333 | 12.7625 | 11.06381 | 0.40017 | 2003.79 | 5007.35 | 0.866164 | 0.000336533 | 0.000244071 | 11.16169 | 8.108784 | 1.907697 | 1.364781 | 9.253989 | 6.744003 | 1.379255 | 0.7250289 | 12.76361 | 4.889597
hMOF-5041975.cif | 14 | 38 | 2 | 8 | 0 | 0 | 14 | 0 | 0 | 2 | 0 | 24.5 | 5.263158 | 4 | 0.3076923 | 0.9620513 | 0.25 | 5.37286 | 2.91302 | 2.86388 | 0 | 0 | 0.548283 | 46.4939 | 12.8856 | 0.8238908532 | 0.2604800951 | 0.8302677174 | 0.2358334163 | -0.0063768642 | 0.0246466788 | 3.169317 | 0.3155254 | -0.02021031 | 0.007776652
hMOF-5033672.cif | 24 | 42 | 2 | 8 | 0 | 0 | 0 | 0 | 0 | 2 | 0 | 30.5 | 4.761905 | 4 | 0.1282051 | 0.4307692 | 0.25 | 6.39163 | 4.54403 | 1.11305 | 1355.95 | 1218.23 | 0.538132 | 0.0152009 | 0.00749536 | 2.455197 | 1.866705 | 2.191367 | 1.373223 | 0.2638295472 | 0.4934819294 | 1.317896 | 0.758785 | 0.3477 | 0.3744467
hMOF-5041849.cif | 19 | 26 | 2 | 8 | 0 | 0 | 17 | 0 | 0 | 2 | 0 | 8.5 | 7.692308 | 4 | 0.3648649 | 1.134054 | 0.25 | 5.93455 | 3.18435 | 3.0862 | 0 | 0 | 0.319938 | 0.86756 | 0.260775 | 0.3901074156 | 0.1268329252 | 0.3910255579 | 0.1168757657 | -0.0009181423 | 0.0099571595 | 3.08193 | 0.324472 | -0.00282965 | 0.003230819
hMOF-5001856.cif | 0 | 18 | 0 | 13 | 0 | 0 | 0 | 0 | 0 | 4 | 0 | 19 | 22.22222 | 3.25 | 0.3714286 | 1.277714 | 0 | 15.99459 | 10.59071 | 0.424235 | 1810.33 | 4267.27 | 0.859643 | 1.05294e-05 | 9.18336e-06 | 0.6490766174 | 0.5562316132 | 0.0524007434 | 0.0470786505 | 0.596675874 | 0.5091529627 | 1.169259 | 0.8552422 | 0.6976689 | 0.4354491
hMOF-3001340.cif | 29 | 74 | 8 | 32 | 19 | 0 | 0 | 0 | 8 | 0 | 0 | 49 | 10.81081 | 4 | 0.3470588 | 1.235412 | 0.25 | 29.79135 | 23.8005 | 0.149403 | 842.529 | 5639.3 | 0.939185 | 1.44501e-05 | 1.29083e-05 | 0.7368756694 | 0.6599493164 | 0.0712864694 | 0.0644024939 | 0.6655892 | 0.5955468225 | 1.118805 | 0.8938112 | 0.7446642 | 0.5323064
hMOF-5042395.cif | 21 | 22 | 7 | 8 | 0 | 0 | 0 | 0 | 0 | 2 | 0 | 10.75 | 9.090909 | 4 | 0.25 | 0.8133333 | 0.875 | 11.34773 | 8.67998 | 0.552139 | 2163.17 | 3917.8 | 0.736206 | 4.75167e-05 | 3.68397e-05 | 6.503090641 | 4.74523 | 0.2657532028 | 0.2040313013 | 6.237337 | 4.541198 | 1.373198 | 0.7282271 | 8.565099 | 3.307024
hMOF-5045883.cif | 7 | 22 | 2 | 8 | 0 | 3 | 0 | 0 | 0 | 2 | 0 | 17.5 | 9.090909 | 4 | 0.2954545 | 0.9790909 | 0.25 | 10.95564 | 8.91116 | 0.573999 | 2236.56 | 3896.46 | 0.757806 | 3.56369e-05 | 2.85593e-05 | 5.74803 | 4.315324 | 0.1965706726 | 0.1600632573 | 5.55146 | 4.155261222 | 1.334677 | 0.7492449 | 7.409406 | 3.113308
hMOF-5055298.cif | 20 | 72 | 8 | 24 | 4 | 0 | 0 | 0 | 0 | 4 | 0 | 59 | 5.555556 | 6 | 0.2727273 | 0.930303 | 0.3333333 | 5.46649 | 3.56875 | 0.952301 | 0 | 0 | 0.651335 | 0.00138284 | 0.000975003 | 3.025428 | 3.107562 | 2.626298 | 2.118921494 | 0.3991298596 | 0.9886408153 | 0.9755232 | 1.025091 | 0.3893604 | 1.013447
hMOF-5050318.cif | 26 | 52 | 2 | 8 | 0 | 0 | 0 | 0 | 0 | 2 | 0 | 39.5 | 3.846154 | 4 | 0.1111111 | 0.3733333 | 0.25 | 11.59677 | 8.62331 | 0.463333 | 2097.81 | 4527.65 | 0.806528 | 0.000129921 | 9.86689e-05 | 8.827411 | 6.370636124 | 0.7249430983 | 0.5481468936 | 8.102468 | 5.822489 | 1.388421 | 0.7202427 | 11.24964 | 4.193605 | 0.9178759
hMOF-5054113.cif | 14 | 54 | 14 | 12 | 0 | 0 | 0 | 0 | 0 | 2 | 0 | 44.5 | 3.703704 | 6 | 0.2708333 | 0.8733333 | 1.166667 | 8.32919 | 7.37778 | 0.809193 | 1644.21 | 2031.92 | 0.68775 | 0.00135266 | 0.000824978 | 4.318795 | 3.622147 | 2.911403 | 1.93015 | 1.407391339 | 1.691997 | 1.194723 | 0.8370144 | 1.681442 | 1.416226
hMOF-5009991.cif | 11 | 24 | 0 | 13 | 0 | 0 | 15 | 0 | 0 | 4 | 0 | 12 | 16.66667 | 3.25 | 0.4179104 | 1.330149 | 0 | 7.86822 | 4.34005 | 1.92314 | 1105.41 | 574.797 | 0.456573 | 0.000213274 | 0.000133762 | 0.9568831732 | 0.822103021 | 0.5802255483 | 0.4071104341 | 0.3766576249 | 0.4149925869 | 1.166281 | 0.8574262 | 0.4392887 | 0.3558255
hMOF-5078946.cif | 92 | 84 | 4 | 12 | 0 | 0 | 0 | 0 | 2 | 0 | 0 | 38 | 2.380952 | 6 | 0.08247423 | 0.2754639 | 0.3333333 | 11.88685 | 10.45793 | 0.446662 | 1907.1 | 4269.67 | 0.848023 | 0.000636735 | 0.00044439 | 10.01836 | 7.262963 | 3.112201 | 2.094684 | 6.906156 | 5.168279 | 1.382144 | 0.7235137 | 9.545301 | 3.73932 | 0.6893501
hMOF-5031658.cif | 14 | 62 | 2 | 17 | 0 | 0 | 14 | 0 | 0 | 4 | 0 | 48.5 | 6.451613 | 4.25 | 0.2920354 | 0.9380531 | 0.1176471 | 12.18503 | 9.07844 | 0.612661 | 1918.7 | 3131.76 | 0.86854 | 5.85448e-05 | 4.6074e-05 | 3.909552 | 2.977484 | 0.305547489 | 0.2387390847 | 3.604005 | 2.738745 | 1.315674 | 0.7600669 | 4.741694 | 2.081629
hMOF-3001192.cif | 81 | 285 | 87 | 96 | 0 | 0 | 0 | 0 | 24 | 0 | 0 | 223.75 | 8.421053 | 4 | 0.3193717 | 1.037906 | 0.90625 | 13.83886 | 11.07241 | 0.489396 | 1644.73 | 3360.74 | 0.757868 | 3.89113e-05 | 3.0929e-05 | 1.635541 | 1.301126 | 0.1928231769 | 0.1558257919 | 1.442718 | 1.1453 | 1.259542 | 0.7939393 | 1.817164 | 0.9092989
hMOF-5060448.cif | 9 | 29 | 5 | 8 | 0 | 0 | 0 | 0 | 2 | 0 | 0 | 24.25 | 6.896552 | 4 | 0.245283 | 0.8060377 | 0.625 | 9.07331 | 7.82332 | 0.679806 | 2087.32 | 3070.47 | 0.757522 | 0.000201745 | 0.000138833 | 5.925292 | 4.544184 | 1.503199 | 1.016853 | 4.4220928 | 3.527332 | 1.306545 | 0.7653773 | 5.777664 | 2.69974
hMOF-5031552.cif | 264 | 312 | 12 | 50 | 0 | 0 | 0 | 0 | 0 | 8 | 0 | 178 | 2.564103 | 6.25 | 0.09597523 | 0.3227245 | 0.24 | 13.84736 | 11.73854 | 0.344052 | 1863.07 | 5415.09 | 0.91277 | 0.000189338 | 0.000145625 | 12.33967 | 9.146074 | 1.006746 | 0.7609950438 | 11.33292 | 8.385079 | 1.351884 | 0.7397085 | 15.3208 | 6.202514 | 0.9184139
hMOF-5080968.cif | 16 | 80 | 8 | 20 | 20 | 0 | 0 | 0 | 2 | 0 | 0 | 61 | 2.5 | 10 | 0.3287671 | 1.183014 | 0.4 | 22.20422 | 17.10769 | 0.263089 | 1201.69 | 4567.61 | 0.92529 | 5.36605e-05 | 4.27638e-05 | 2.477914 | 2.035613 | 0.2730824768 | 0.214838799 | 2.204831 | 1.820774 | 1.219724 | 0.8198576 | 2.689286 | 1.492775
hMOF-5061420.cif | 0 | 24 | 4 | 16 | 0 | 0 | 0 | 0 | 4 | 0 | 0 | 24 | 16.66667 | 4 | 0.4166667 | 1.4 | 0.25 | 3.79299 | 2.66583 | 1.43657 | 0 | 0 | 0.248238 | 2.69879e-10 | 1.23006e-08 | 4.8764e-06 | 0.0006193002 | 0 | 6.82693e-05 | 4.8764e-06 | 0.0005510309 | 0.007889849 | 126.7451 | 3.847406e-08 | 0.06984049
hMOF-2448.cif | 60 | 224 | 0 | 52 | 0 | 0 | 68 | 0 | 0 | 16 | 0 | 161 | 7.142857 | 3.25 | 0.2857143 | 0.9051429 | 0 | 5.84769 | 4.32112 | 1.84305 | 1163.56 | 631.325 | 0.520704 | 0.0168441 | 0.00865971 | 1.323482 | 0.9913240217 | 1.242929 | 0.7751584378 | 0.0805526386 | 0.2161655839 | 1.337744 | 0.7475272 | 0.1077588 | 0.1615897
hMOF-13343.cif | 10 | 28 | 0 | 13 | 6 | 0 | 0 | 0 | 0 | 4 | 0 | 21 | 14.28571 | 3.25 | 0.3114754 | 1.12459 | 0 | 9.50782 | 8.08355 | 0.631342 | 2310.39 | 3659.49 | 0.792266 | 5.80421e-05 | 4.38564e-05 | 5.220753 | 3.836421 | 0.3217212575 | 0.2338715692 | 4.899031 | 3.602549587 | 1.36357 | 0.7333691 | 6.680172 | 2.641998
hMOF-5063362.cif | 0 | 18 | 2 | 8 | 0 | 0 | 0 | 0 | 2 | 0 | 0 | 18.5 | 11.11111 | 4 | 0.3333333 | 1.12 | 0.25 | 14.10885 | 9.67475 | 0.374681 | 1981.83 | 5289.38 | 0.860021 | 1.45148e-05 | 1.25024e-05 | 0.9580695155 | 0.8243974296 | 0.0751394345 | 0.0631391561 | 0.882930081 | 0.7612582735 | 1.164477 | 0.8587545 | 1.028152 | 0.653734
hMOF-19349.cif | 26 | 27 | 4 | 11 | 0 | 0 | 0 | 0 | 0 | 2 | 0 | 14 | 7.407407 | 5.5 | 0.2142857 | 0.7142857 | 0.3636364 | 5.77214 | 4.97394 | 0.945264 | 2028.73 | 2146.2 | 0.685706 | 0.0339499 | 0.0185149 | 4.122128 | 2.93443 | 3.939634 | 2.544057 | 0.182493975 | 0.3903734385 | 1.407564 | 0.7104472 | 0.256872 | 0.2773397
hMOF-5056953.cif | 14 | 66 | 4 | 12 | 0 | 0 | 18 | 0 | 0 | 2 | 0 | 50 | 3.030303 | 6 | 0.2931034 | 0.92 | 0.3333333 | 16.0253 | 13.45322 | 0.533156 | 1598.31 | 2997.84 | 0.887336 | 6.73272e-05 | 5.29493e-05 | 2.489729 | 2.008940537 | 0.3334228468 | 0.2613741665 | 2.156306 | 1.747566 | 1.241811 | 0.8052755 | 2.677725 | 1.407272
hMOF-36705.cif | 19 | 22 | 9 | 8 | 0 | 0 | 0 | 0 | 2 | 0 | 0 | 11.25 | 9.090909 | 4 | 0.2833333 | 0.9146667 | 1.125 | 4.6402 | 3.77168 | 1.275 | 869.823 | 682.213 | 0.603335 | 0.0882039 | 0.0747714 | 1.78719 | 2.745172626 | 1.75648 | 2.366543 | 0.0307107107 | 0.3786295817 | 0.6523366 | 1.532951 | 0.02003372 | 0.5804206
hMOF-2207.cif | 60 | 60 | 0 | 13 | 0 | 0 | 0 | 0 | 0 | 4 | 0 | 31 | 6.666667 | 3.25 | 0.09489051 | 0.3264234 | 0 | 14.66516 | 12.36472 | 0.414954 | 1814.81 | 4373.51 | 0.846301 | 0.000221344 | 0.000160266 | 7.749074346 | 5.807716 | 1.014723 | 0.7488720095 | 6.734351 | 5.058844 | 1.33695 | 0.7479713 | 9.003489 | 3.78387
hMOF-5033538.cif | 144 | 342 | 18 | 129 | 0 | 0 | 0 | 0 | 0 | 12 | 0 | 266.5 | 3.508772 | 10.75 | 0.227907 | 0.7728372 | 0.1395349 | 13.14231 | 8.87839 | 0.459611 | 2372.12 | 5161.16 | 0.869922 | 0.000204032 | 0.000144194 | 9.263596 | 6.822153 | 1.237584 | 0.8801479348 | 8.026013 | 5.942005 | 1.360595 | 0.7349728 | 10.92015 | 4.367212 | 0.8664035
hMOF-1002696.cif | 14 | 22 | 0 | 10 | 0 | 0 | 0 | 2 | 0 | 0 | 0 | 16 | 9.090909 | 5 | 0.2083333 | 0.7166667 | 0 | 3.82944 | 2.27719 | 1.51926 | 0 | 0 | 0.244699 | 0.000198501 | 0.00110451 | 0.2792975453 | 1.556945755 | 0.2638152943 | 1.36358 | 0.015482251 | 0.1933661675 | 0.1797481 | 5.563342 | 0.002782905 | 1.075762
hMOF-5036109.cif | 0 | 24 | 4 | 16 | 0 | 0 | 0 | 0 | 0 | 4 | 0 | 24 | 16.66667 | 4 | 0.4166667 | 1.4 | 0.25 | 4.05665 | 2.84328 | 1.3422 | 0 | 0 | 0.295283 | 1.20493e-07 | 7.70418e-07 | 0.0056222043 | 0.0414196442 | 0.0005752728 | 0.0042202789 | 0.0050469315 | 0.0371993653 | 0.13601 | 7.352401 | 0.0006864331 | 0.2735046
hMOF-10708.cif | 8 | 44 | 0 | 13 | 0 | 14 | 0 | 0 | 0 | 4 | 0 | 34 | 9.090909 | 3.25 | 0.3253012 | 1.071807 | 0 | 15.85719 | 13.52595 | 0.49848 | 1779.07 | 3568.98 | 0.836655 | 8.52235e-05 | 6.36694e-05 | 2.847428 | 2.239102 | 0.3915294578 | 0.2998658743 | 2.455899 | 1.939236 | 1.274235 | 0.7847848 | 3.129391 | 1.521883
hMOF-5007188.cif | 4 | 32 | 0 | 26 | 8 | 0 | 0 | 0 | 0 | 8 | 0 | 27 | 25 | 3.25 | 0.4358974 | 1.554872 | 0 | 4.34805 | 3.63916 | 1.36175 | 0 | 0 | 0.418487 | 2.95985e-05 | 4.00025e-05 | 0.6482421269 | 0.9315286711 | 0.1385944348 | 0.1895235341 | 0.5096476921 | 0.742005137 | 0.697287 | 1.43413 | 0.3553707 | 1.064132
hMOF-5018842.cif | 10 | 36 | 0 | 13 | 0 | 0 | 0 | 0 | 0 | 4 | 0 | 32 | 11.11111 | 3.25 | 0.2063492 | 0.7098413 | 0 | 14.93785 | 13.28799 | 0.303537 | 1748.93 | 5761.84 | 0.883535 | 2.03597e-05 | 1.7076e-05 | 1.097407 | 0.9142433176 | 0.1027170389 | 0.0843526851 | 0.9946901513 | 0.8298906325 | 1.202753 | 0.8314257 | 1.196367 | 0.6899924
hMOF-5031390.cif | 12 | 18 | 0 | 19 | 0 | 0 | 0 | 0 | 0 | 4 | 0 | 13 | 22.22222 | 4.75 | 0.3584906 | 1.233208 | 0 | 11.30354 | 7.76143 | 0.624473 | 2171.38 | 3477.13 | 0.781437 | 3.27015e-05 | 2.57892e-05 | 4.371391 | 3.291564 | 0.1714138038 | 0.1367594654 | 4.199977 | 3.154804 | 1.330724 | 0.7514708 | 5.589009 | 2.370743
hMOF-5081235.cif | 46 | 148 | 8 | 24 | 34 | 0 | 0 | 0 | 4 | 0 | 0 | 107 | 2.702703 | 6 | 0.25 | 0.9174242 | 0.3333333 | 9.02612 | 7.78125 | 0.567012 | 2454.66 | 4329.11 | 0.822867 | 0.000468898 | 0.000297607 | 7.34534 | 5.210647 | 1.94175 | 1.250612 | 5.40359 | 3.960035 | 1.412508 | 0.7079607 | 7.632612 | 2.803549
hMOF-5000983.cif | 0 | 72 | 0 | 52 | 0 | 0 | 0 | 0 | 0 | 16 | 0 | 73 | 22.22222 | 3.25 | 0.3714286 | 1.277714 | 0 | 4.07033 | 3.85295 | 1.69694 | 253.074 | 149.135 | 0.298018 | 2.80165e-05 | 8.27162e-05 | 0.5323687703 | 1.444998 | 0.14510905 | 0.4024468227 | 0.3872597203 | 1.042552 | 0.369161 | 2.708845 | 0.1429612 | 2.824111
hMOF-7002552.cif | 96 | 100 | 2 | 62 | 0 | 0 | 0 | 0 | 0 | 0 | 6 | 52.5 | 6 | 10.33333 | 0.2406015 | 0.8246617 | 0.03225806 | 7.42384 | 5.18948 | 1.14583 | 1345.55 | 1174.3 | 0.541098 | 0.0103519 | 0.00494293 | 2.379069 | 1.815644 | 2.113559818 | 1.365127 | 0.2655092607 | 0.4505167488 | 1.312946 | 0.7616458 | 0.3485994 | 0.3431342
hMOF-5001320.cif | 2 | 14 | 0 | 13 | 2 | 0 | 0 | 0 | 0 | 4 | 0 | 13 | 28.57143 | 3.25 | 0.4285714 | 1.505143 | 0 | 10.43608 | 7.36166 | 0.71329 | 2215.41 | 3105.9 | 0.76079 | 2.45318e-05 | 1.89489e-05 | 2.638698 | 1.962546 | 0.1305877769 | 0.1008014361 | 2.50811 | 1.861745 | 1.347226 | 0.7422662 | 3.37899 | 1.38191
hMOF-6002212.cif | 8 | 26 | 0 | 10 | 0 | 0 | 12 | 2 | 0 | 0 | 0 | 17 | 7.692308 | 5 | 0.3793103 | 1.205517 | 0 | 3.83685 | 2.39148 | 2.76578 | 0 | 0 | 0.407166 | 0.00739726 | 0.0168034 | 0.2199727663 | 0.9457276992 | 0.2176286036 | 0.6394535153 | 0.0023441627 | 0.3062741839 | 0.233063 | 4.290685 | 0.0005463377 | 1.314126
hMOF-5079058.cif | 120 | 144 | 8 | 24 | 0 | 0 | 0 | 0 | 4 | 0 | 0 | 83 | 2.777778 | 6 | 0.1066667 | 0.3562667 | 0.3333333 | 8.39033 | 7.89388 | 0.63069 | 2074.41 | 3289.11 | 0.798142 | 0.00197525 | 0.00123339 | 7.116638 | 5.309256 | 6.178077 | 3.932777542 | 0.9385613533 | 1.376478 | 1.343111 | 0.7445403 | 1.260592 | 1.024843
hMOF-5076056.cif | 16 | 32 | 10 | 8 | 0 | 0 | 0 | 0 | 2 | 0 | 0 | 22.5 | 6.25 | 4 | 0.2647059 | 0.8517647 | 1.25 | 14.76543 | 13.22561 | 0.432226 | 1975.85 | 4571.34 | 0.825849 | 9.71273e-05 | 7.38998e-05 | 6.560147033 | 4.760723 | 0.532683981 | 0.4054883723 | 6.027463052 | 4.355235 | 1.380738 | 0.7242504 | 8.322346 | 3.154281
hMOF-26749.cif | 124 | 101 | 2 | 23 | 0 | 0 | 0 | 0 | 0 | 2 | 0 | 39.5 | 1.980198 | 11.5 | 0.09920635 | 0.3380952 | 0.08695652 | 10.42667 | 7.20136 | 0.619702 | 2003.43 | 3232.9 | 0.734554 | 0.00834723 | 0.00503467 | 6.680990937 | 4.740423 | 4.537851 | 2.947338091 | 2.14314 | 1.793085 | 1.412194 | 0.7081181 | 3.026529 | 1.269716
hMOF-5059777.cif | 3 | 10 | 2 | 8 | 0 | 0 | 1 | 0 | 2 | 0 | 0 | 8.5 | 20 | 4 | 0.4230769 | 1.406154 | 0.25 | 6.52941 | 4.9743 | 1.17353 | 1847.42 | 1574.25 | 0.598686 | 0.000311985 | 0.000211219 | 2.926579 | 2.435112 | 1.752952 | 1.227892846 | 1.173627 | 1.20722 | 1.204237 | 0.8304016 | 1.413325 | 1.002477
hMOF-5053047.cif | 11 | 36 | 10 | 8 | 0 | 7 | 0 | 0 | 0 | 2 | 0 | 25.5 | 5.555556 | 4 | 0.3378378 | 1.081622 | 1.25 | 16.39739 | 12.92944 | 0.379557 | 1840.77 | 4849.79 | 0.856677 | 3.026e-05 | 2.51193e-05 | 2.130018 | 1.767269 | 0.1612641339 | 0.1309576182 | 1.968754 | 1.636311 | 1.207679 | 0.8280349 | 2.377622 | 1.354923
hMOF-5043961.cif | 28 | 104 | 8 | 32 | 20 | 0 | 0 | 0 | 0 | 8 | 0 | 79 | 7.692308 | 4 | 0.3 | 1.07 | 0.25 | 4.2364 | 3.18643 | 1.47453 | 0 | 0 | 0.199652 | 5.85533e-08 | 4.14834e-07 | 0.002781134 | 0.0213041996 | 0.000405582 | 0.0023086978 | 0.002375552 | 0.0189955018 | 0.1308059 | 7.644916 | 0.0003107362 | 0.145219
hMOF-19843.cif | 32 | 42 | 2 | 8 | 0 | 0 | 0 | 0 | 0 | 2 | 0 | 26.5 | 4.761905 | 4 | 0.1162791 | 0.3906977 | 0.25 | 12.95588 | 9.32204 | 0.349257 | 2200.7 | 6301.07 | 0.861719 | 7.61568e-05 | 6.01604e-05 | 9.498806 | 7.115745 | 0.4086973696 | 0.3256707555 | 9.090109 | 6.790074 | 1.337578 | 0.7476198 | 12.15873 | 5.076394
hMOF-35562.cif | 3 | 20 | 2 | 8 | 0 | 5 | 0 | 0 | 2 | 0 | 0 | 16.5 | 10 | 4 | 0.375 | 1.235 | 0.25 | 5.30511 | 4.28677 | 1.39333 | 1786.24 | 1281.99 | 0.752899 | 0.569765 | 0.319099 | 2.601758 | 2.395659 | 2.581754 | 2.121635 | 0.0200041425 | 0.2740235898 | 1.08821 | 0.9189406 | 0.0217687 | 0.2518114
hMOF-5070667.cif | 15 | 66 | 6 | 24 | 0 | 3 | 0 | 0 | 6 | 0 | 0 | 56.5 | 9.090909 | 4 | 0.275 | 0.919 | 0.25 | 3.94503 | 2.22075 | 1.48722 | 0 | 0 | 0.220833 | 5.06657e-06 | 2.36001e-05 | 0.1838968241 | 0.6968714293 | 0.0232446417 | 0.1016309229 | 0.1606521824 | 0.5952405064 | 0.2644187 | 3.781881 | 0.04247944 | 2.251129
hMOF-5068642.cif | 16 | 56 | 18 | 8 | 0 | 0 | 0 | 0 | 2 | 0 | 0 | 44.5 | 3.571429 | 4 | 0.26 | 0.8224 | 2.25 | 9.33894 | 5.31617 | 0.809661 | 1751.58 | 2163.35 | 0.621589 | 0.00163785 | 0.00100079 | 3.633583 | 2.625718 | 1.962807 | 1.272155 | 1.670776 | 1.353563 | 1.38662 | 0.721178 | 2.316732 | 0.9761599
hMOF-19286.cif | 28 | 34 | 6 | 8 | 0 | 0 | 0 | 0 | 0 | 2 | 0 | 19.5 | 5.882353 | 4 | 0.1794872 | 0.5866667 | 0.75 | 12.53775 | 10.72846 | 0.553077 | 1960.89 | 3545.42 | 0.780195 | 0.000736633 | 0.000525036 | 7.534509 | 5.454419 | 2.409229 | 1.659797 | 5.12528 | 3.794622 | 1.384131 | 0.7224752 | 7.094057 | 2.74152
hMOF-17119.cif | 140 | 146 | 4 | 16 | 0 | 0 | 0 | 0 | 0 | 4 | 0 | 76 | 2.739726 | 4 | 0.06451613 | 0.2167742 | 0.25 | 7.38457 | 5.54617 | 0.604141 | 2625.24 | 4345.42 | 0.789757 | 0.00365784 | 0.00225924 | 7.220804 | 5.54416 | 6.599696 | 4.431192 | 0.6211078588 | 1.112968 | 1.30503 | 0.7662662 | 0.8105641 | 0.8528301
hMOF-5055236.cif | 64 | 128 | 8 | 24 | 0 | 0 | 0 | 0 | 0 | 4 | 0 | 95 | 3.125 | 6 | 0.1403509 | 0.4687719 | 0.3333333 | 5.69045 | 4.03436 | 0.848285 | 1794.85 | 2115.85 | 0.703412 | 0.0174208 | 0.012298 | 3.789605 | 3.935369 | 3.588757 | 3.025934 | 0.2008481119 | 0.9094346141 | 0.9648929 | 1.036384 | 0.1937969 | 0.9425239
hMOF-5049399.cif | 12 | 40 | 6 | 8 | 14 | 0 | 0 | 0 | 0 | 2 | 0 | 26.5 | 5 | 4 | 0.3414634 | 1.237561 | 0.75 | 15.95221 | 11.01042 | 0.394401 | 1663.93 | 4218.88 | 0.853841 | 3.68019e-05 | 3.01603e-05 | 2.035708 | 1.65159 | 0.1861343045 | 0.1524598849 | 1.849573 | 1.49913 | 1.235048 | 0.8096853 | 2.284311 | 1.213824
hMOF-6003957.cif | 18 | 22 | 0 | 10 | 0 | 0 | 0 | 2 | 0 | 0 | 0 | 14 | 9.090909 | 5 | 0.1923077 | 0.6615385 | 0 | 3.85308 | 3.2602 | 1.26561 | 0 | 0 | 0.573214 | 3.77327e-06 | 1.99684e-05 | 0.1880089145 | 0.887478557 | 0.0193210969 | 0.1030535059 | 0.1686878176 | 0.7844250511 | 0.2122712 | 4.710954 | 0.03580757 | 3.69539
hMOF-5034382.cif | 11 | 34 | 2 | 8 | 0 | 0 | 5 | 0 | 0 | 2 | 0 | 26.5 | 5.882353 | 4 | 0.2419355 | 0.7806452 | 0.25 | 11.83451 | 9.53026 | 0.527553 | 2073.21 | 3929.86 | 0.837125 | 4.51916e-05 | 3.54856e-05 | 3.497533 | 2.71743887 | 0.2413947117 | 0.188966421 | 3.256138 | 2.528472449 | 1.289652 | 0.7754029 | 4.199286 | 1.960585
hMOF-5028215.cif | 24 | 52 | 2 | 31 | 0 | 0 | 0 | 0 | 0 | 4 | 0 | 40.5 | 7.692308 | 7.75 | 0.2920354 | 0.9975221 | 0.06451613 | 12.25007 | 9.72007 | 0.422127 | 1879.27 | 4451.91 | 0.851295 | 4.90933e-05 | 3.92064e-05 | 3.695415 | 2.888324 | 0.2620995388 | 0.2089929226 | 3.433316 | 2.679331 | 1.282 | 0.7800313 | 4.40151 | 2.089962
hMOF-5065474.cif | 76 | 71 | 2 | 8 | 0 | 0 | 0 | 0 | 2 | 0 | 0 | 33.5 | 2.816901 | 4 | 0.06289308 | 0.2113208 | 0.25 | 9.93096 | 6.51586 | 0.735447 | 1829.33 | 2487.37 | 0.770443 | 0.0108085 | 0.00600584 | 5.769386 | 3.991120674 | 5.48342 | 3.317154 | 0.2859666706 | 0.6739670905 | 1.448456 | 0.6903903 | 0.4142102 | 0.4653003
hMOF-3000428.cif | 96 | 132 | 16 | 120 | 0 | 0 | 0 | 0 | 0 | 16 | 0 | 81 | 12.12121 | 7.5 | 0.3578947 | 1.214316 | 0.1333333 | 11.10065 | 8.4686 | 0.427331 | 2188.86 | 5122.15 | 0.809414 | 2.39054e-05 | 1.98418e-05 | 1.30339 | 1.085587119 | 0.1168332918 | 0.0991430937 | 1.186557 | 0.9864440253 | 1.203041 | 0.8312272 | 1.427476 | 0.8199591
hMOF-5079268.cif | 32 | 40 | 4 | 12 | 0 | 0 | 0 | 0 | 2 | 0 | 0 | 24 | 5 | 6 | 0.1777778 | 0.5937778 | 0.3333333 | 5.18438 | 3.78702 | 1.07695 | 1313.34 | 1219.5 | 0.736636 | 0.15626 | 0.11139 | 2.505265 | 3.878954 | 2.534138 | 3.145193 | -0.0288730224 | 0.733760556 | 0.647157 | 1.54522 | -0.01868538 | 1.133821
hMOF-5048010.cif | 32 | 60 | 2 | 8 | 0 | 0 | 0 | 0 | 0 | 2 | 0 | 44.5 | 3.333333 | 4 | 0.09615385 | 0.3230769 | 0.25 | 7.80919 | 5.48836 | 0.628922 | 1928.92 | 3067.02 | 0.639483 | 0.000723761 | 0.000497983 | 4.646207 | 3.334425 | 2.239728 | 1.477427 | 2.406479 | 1.856999 | 1.396202 | 0.7162289 | 3.35993 | 1.330036
hMOF-5038589.cif | 27 | 32 | 11 | 8 | 0 | 0 | 0 | 0 | 0 | 2 | 0 | 16.75 | 6.25 | 4 | 0.2375 | 0.762 | 1.375 | 12.23115 | 9.29726 | 0.463641 | 2048.35 | 4417.97 | 0.808001 | 0.000109818 | 8.26402e-05 | 7.800359 | 5.6821 | 0.6111691853 | 0.4561405343 | 7.18919 | 5.225959 | 1.37555 | 0.726982 | 9.88909 | 3.799178
hMOF-5027821.cif | 17 | 62 | 4 | 21 | 0 | 0 | 11 | 0 | 0 | 4 | 0 | 48 | 6.451613 | 5.25 | 0.302521 | 0.9828571 | 0.1904762 | 18.66887 | 17.2895 | 0.451793 | 1639.3 | 3628.44 | 0.897502 | 4.31493e-05 | 3.42211e-05 | 2.902887 | 2.218325 | 0.2295382689 | 0.1854742435 | 2.673348 | 2.032851 | 1.31122 | 0.7626487 | 3.505347 | 1.550351
hMOF-5030557.cif | 36 | 200 | 48 | 34 | 0 | 0 | 0 | 0 | 0 | 8 | 0 | 171 | 4 | 4.25 | 0.2515337 | 0.8063804 | 1.411765 | 11.9691 | 8.57788 | 0.507906 | 2151.31 | 4235.64 | 0.809433 | 0.000148824 | 0.000110282 | 7.512217 | 5.555344 | 0.7325865921 | 0.5558933839 | 6.779630258 | 4.99945 | 1.354964 | 0.738027 | 9.186155 | 3.689729
hMOF-15539.cif | 68 | 120 | 0 | 26 | 0 | 0 | 0 | 0 | 0 | 8 | 0 | 87 | 6.666667 | 3.25 | 0.1171171 | 0.4028829 | 0 | 9.06949 | 8.24422 | 0.523736 | 2790.9 | 5328.82 | 0.819398 | 0.000225277 | 0.000156611 | 8.344542865 | 6.241291046 | 1.599547908 | 1.088285 | 6.744994957 | 5.153006 | 1.339673 | 0.746451 | 9.036085 | 3.846467 | 0.8083121
hMOF-5011527.cif | 0 | 12 | 0 | 13 | 0 | 0 | 0 | 0 | 0 | 4 | 0 | 13 | 33.33333 | 3.25 | 0.4482759 | 1.542069 | 0 | 11.3772 | 7.80838 | 0.731306 | 2172.58 | 2970.83 | 0.776679 | 2.28595e-05 | 1.77071e-05 | 2.948385 | 2.15675 | 0.1226570178 | 0.0939992308 | 2.825728 | 2.062751 | 1.369793 | 0.7300375 | 3.870661 | 1.505886
hMOF-31963.cif | 12 | 30 | 2 | 8 | 0 | 0 | 8 | 0 | 2 | 0 | 0 | 20.5 | 6.666667 | 4 | 0.2903226 | 0.923871 | 0.25 | 11.54237 | 10.13487 | 1.04928 | 1698.94 | 1619.15 | 0.770651 | 0.000393415 | 0.000266768 | 3.772901 | 2.765522449 | 2.345337 | 1.492673 | 1.427564081 | 1.272849 | 1.367001 | 0.7315284 | 1.951481 | 0.9311252
hMOF-5075037.cif | 54 | 84 | 6 | 30 | 0 | 0 | 0 | 0 | 6 | 0 | 0 | 56.5 | 7.142857 | 5 | 0.2 | 0.6746667 | 0.2 | 3.51209 | 1.42616 | 1.61806 | 0 | 0 | 0.144897 | 6.3298e-12 | 2.84984e-09 | 0 | 0.0002157359 | 0 | 8.2975e-06 | 0 | 0.0002074384 | 0 |  | 0
hMOF-1002335.cif | 6 | 16 | 0 | 10 | 0 | 0 | 0 | 2 | 0 | 0 | 0 | 14 | 12.5 | 5 | 0.2941176 | 1.011765 | 0 | 6.25471 | 5.57721 | 1.00009 | 1749.5 | 1749.33 | 0.675054 | 0.00569492 | 0.00280116 | 3.542971 | 2.271879 | 3.240154 | 1.801199 | 0.3028169728 | 0.4706803441 | 1.562619 | 0.6399514 | 0.4731875 | 0.3012125
hMOF-5060793.cif | 12 | 40 | 4 | 16 | 4 | 0 | 0 | 0 | 4 | 0 | 0 | 32 | 10 | 4 | 0.3 | 1.039 | 0.25 | 4.27867 | 3.75952 | 1.34115 | 324.149 | 241.694 | 0.416521 | 0.00164528 | 0.00227129 | 0.9349395818 | 1.675651 | 0.8234093548 | 1.341721 | 0.111530227 | 0.3339297248 | 0.5590756 | 1.788667 | 0.06235383 | 0.597289
hMOF-5030528.cif | 256 | 444 | 8 | 42 | 0 | 0 | 0 | 0 | 0 | 8 | 0 | 315 | 1.801802 | 5.25 | 0.06596306 | 0.2226913 | 0.1904762 | 12.56039 | 6.02753 | 0.601291 | 1865.45 | 3102.4 | 0.69439 | 0.00141514 | 0.000879198 | 5.894349 | 4.354026 | 2.575413 | 1.686327 | 3.318937 | 2.667699 | 1.356486 | 0.7371988 | 4.502092 | 1.966624
hMOF-5020223.cif | 28 | 144 | 0 | 52 | 20 | 0 | 0 | 0 | 0 | 16 | 0 | 121 | 11.11111 | 3.25 | 0.2769231 | 0.9941538 | 0 | 4.47995 | 4.01654 | 1.10337 | 740.537 | 671.159 | 0.472457 | 0.000167836 | 0.000210405 | 1.765866 | 2.336365 | 0.9919433253 | 1.210503 | 0.7739225166 | 1.125862 | 0.7573344 | 1.320421 | 0.5861181 | 1.486611
hMOF-3000862.cif | 70 | 69 | 8 | 51 | 0 | 0 | 0 | 0 | 0 | 8 | 0 | 33 | 11.5942 | 6.375 | 0.2864078 | 0.9697087 | 0.1568627 | 20.82054 | 16.93967 | 0.267312 | 1417.65 | 5303.35 | 0.87744 | 3.11565e-05 | 2.57987e-05 | 1.314011 | 1.126909 | 0.1507706748 | 0.1283933117 | 1.16324 | 0.9985153805 | 1.168371 | 0.8558926 | 1.359096 | 0.8546219
hMOF-5071992.cif | 5 | 18 | 2 | 8 | 0 | 0 | 5 | 0 | 2 | 0 | 0 | 13.5 | 11.11111 | 4 | 0.375 | 1.21 | 0.25 | 4.84196 | 3.73089 | 1.61603 | 217.166 | 134.382 | 0.459748 | 0.00026906 | 0.00027006 | 1.262813711 | 1.43113 | 0.8316034073 | 0.835507995 | 0.4312103037 | 0.5956224853 | 0.8841595 | 1.131018 | 0.3812587 | 0.6736595
hMOF-5048838.cif | 27 | 28 | 11 | 8 | 0 | 0 | 0 | 0 | 0 | 2 | 0 | 12.75 | 7.142857 | 4 | 0.25 | 0.8021053 | 1.375 | 9.01813 | 6.45464 | 0.730393 | 2030.1 | 2779.47 | 0.72122 | 0.00316585 | 0.00168212 | 5.292866 | 3.62045 | 3.681236 | 2.109311 | 1.61163 | 1.511138 | 1.46487 | 0.6826546 | 2.360829 | 1.031586
hMOF-1000875.cif | 7 | 24 | 0 | 10 | 0 | 0 | 7 | 2 | 0 | 0 | 0 | 18 | 8.333333 | 5 | 0.34 | 1.1024 | 0 | 5.09688 | 4.38628 | 1.72635 | 1178.89 | 682.88 | 0.596711 | 0.0369649 | 0.0211013 | 1.719685 | 1.212415 | 1.705489 | 1.03723 | 0.01419596 | 0.175184253 | 1.421243 | 0.7036095 | 0.02017591 | 0.1232613
hMOF-16951.cif | 45 | 168 | 6 | 24 | 0 | 0 | 63 | 0 | 0 | 6 | 0 | 113.5 | 3.571429 | 4 | 0.2980769 | 0.9207692 | 0.25 | 6.03933 | 3.93992 | 1.94771 | 708.868 | 363.95 | 0.455057 | 0.0077115 | 0.00403015 | 0.9706192617 | 1.127924046 | 0.8407852044 | 0.8275430825 | 0.1298340573 | 0.3003809635 | 0.8622627 | 1.159739 | 0.1119511 | 0.3483636
hMOF-5019631.cif | 12 | 48 | 6 | 13 | 0 | 0 | 0 | 0 | 0 | 4 | 0 | 41.5 | 8.333333 | 3.25 | 0.2289157 | 0.7585542 | 0.4615385 | 15.7082 | 10.94043 | 0.322494 | 2008.58 | 6228.25 | 0.867652 | 2.85225e-05 | 2.34743e-05 | 1.601788 | 1.315737 | 0.1497555751 | 0.1222447592 | 1.452033 | 1.193492 | 1.21985 | 0.8197727 | 1.771263 | 0.9783923
hMOF-5039868.cif | 28 | 48 | 4 | 16 | 0 | 0 | 0 | 0 | 0 | 4 | 0 | 34 | 8.333333 | 4 | 0.2 | 0.672 | 0.25 | 5.59916 | 4.48786 | 0.761329 | 1267.8 | 1665.25 | 0.649613 | 0.00173609 | 0.00112192 | 4.463601 | 2.505835 | 4.233149 | 2.284982 | 0.2304521682 | 0.2208522044 | 1.784858 | 0.5602688 | 0.4113243 | 0.1237366
hMOF-5078850.cif | 24 | 56 | 6 | 25 | 0 | 0 | 0 | 0 | 2 | 0 | 0 | 43.5 | 3.571429 | 12.5 | 0.2743363 | 0.9224779 | 0.24 | 16.98686 | 15.49178 | 0.465159 | 1744.87 | 3751.12 | 0.850886 | 0.000252186 | 0.000195286 | 6.563554 | 5.079856931 | 1.241046 | 0.9356345153 | 5.32250884 | 4.144222 | 1.294667 | 0.7723992 | 6.890878 | 3.200994
hMOF-27361.cif | 16 | 52 | 4 | 16 | 0 | 0 | 16 | 0 | 4 | 0 | 0 | 36 | 7.692308 | 4 | 0.3333333 | 1.060741 | 0.25 | 3.6535 | 2.35295 | 2.84904 | 0 | 0 | 0.151301 | 3.68769e-12 | 8.67915e-09 | 0 | 0.0004135356 | 0 | 3.80006e-05 | 0 | 0.000375535 | 0 |  | 0
hMOF-6000574.cif | 6 | 18 | 6 | 10 | 0 | 0 | 0 | 2 | 0 | 0 | 0 | 14.5 | 11.11111 | 5 | 0.3809524 | 1.253333 | 0.6 | 5.31952 | 3.53129 | 1.14126 | 0 | 0 | 0.456155 | 0.000483451 | 0.000450544 | 1.472253 | 2.032948 | 1.061437 | 1.228854 | 0.4108158199 | 0.8040944632 | 0.7256489 | 1.378077 | 0.298108 | 1.108104
hMOF-5049942.cif | 16 | 44 | 2 | 8 | 0 | 10 | 0 | 0 | 0 | 2 | 0 | 31.5 | 4.545455 | 4 | 0.2439024 | 0.795122 | 0.25 | 10.21858 | 8.50572 | 0.737629 | 1988.2 | 2695.4 | 0.801819 | 0.000758293 | 0.000498552 | 5.914942 | 4.490191 | 3.382357 | 2.301105 | 2.532585 | 2.189086 | 1.319946 | 0.7576066 | 3.342876 | 1.658466
hMOF-5082121.cif | 72 | 101 | 6 | 33 | 0 | 0 | 0 | 0 | 2 | 0 | 0 | 64.5 | 1.980198 | 16.5 | 0.182243 | 0.6157009 | 0.1818182 | 16.35647 | 14.76395 | 0.482802 | 2138.76 | 4429.88 | 0.862015 | 0.0198989 | 0.00942316 | 6.31575 | 4.337104 | 3.481286 | 2.035936 | 2.834464 | 2.301168 | 1.459136 | 0.6853373 | 4.135867 | 1.577076
hMOF-5059320.cif | 0 | 30 | 6 | 24 | 0 | 0 | 0 | 0 | 6 | 0 | 0 | 29.5 | 20 | 4 | 0.4545455 | 1.527273 | 0.25 | 1.66058 | 1.26398 | 2.503 | 0 | 0 | 1.06517e-07 | 0 | 0 | 0 | 0 | 0 | 0 | 0 | 0
hMOF-5046638.cif | 21 | 102 | 6 | 24 | 21 | 0 | 0 | 0 | 0 | 6 | 0 | 80.5 | 5.882353 | 4 | 0.2833333 | 1.024333 | 0.25 | 5.89735 | 3.58907 | 1.0736 | 0 | 0 | 0.493734 | 0.00570655 | 0.00292138 | 1.983662 | 1.448738 | 1.720772103 | 1.005335 | 0.2628899179 | 0.4434028725 | 1.371982 | 0.7288726 | 0.3606802 | 0.3231842
hMOF-5007095.cif | 116 | 112 | 8 | 46 | 0 | 0 | 0 | 0 | 0 | 8 | 0 | 53 | 7.142857 | 5.75 | 0.1862069 | 0.6295172 | 0.173913 | 7.61288 | 5.12415 | 0.804447 | 1850.66 | 2300.54 | 0.628913 | 0.00137036 | 0.000810025 | 4.072618612 | 3.032524 | 3.160739 | 2.02961 | 0.9118795809 | 1.002914 | 1.345675 | 0.7431216 | 1.227093 | 0.7452868
hMOF-5082882.cif | 42 | 172 | 12 | 32 | 0 | 0 | 34 | 0 | 4 | 0 | 0 | 132 | 2.325581 | 8 | 0.2635135 | 0.8351351 | 0.375 | 8.27962 | 6.75394 | 0.869415 | 2943.8 | 3385.95 | 0.840498 | 0.00691563 | 0.00663444 | 4.861719 | 4.057416 | 2.499563 | 2.024215 | 2.362156 | 2.033201 | 1.200635 | 0.8328928 | 2.836087 | 1.693438
hMOF-24915.cif | 32 | 36 | 14 | 8 | 0 | 0 | 0 | 0 | 0 | 2 | 0 | 17.5 | 5.555556 | 4 | 0.2391304 | 0.7617391 | 1.75 | 6.7836 | 4.58819 | 1.00658 | 1360.84 | 1351.95 | 0.598727 | 0.0559704 | 0.023301 | 2.898809 | 1.49541 | 2.826038 | 1.411664 | 0.0727713283 | 0.0837459334 | 1.942361 | 0.5148374 | 0.1413482 | 0.04311554
hMOF-5059396.cif | 5 | 32 | 2 | 8 | 0 | 0 | 7 | 0 | 2 | 0 | 0 | 26.5 | 6.25 | 4 | 0.3035714 | 0.97 | 0.25 | 12.87062 | 9.86463 | 0.543914 | 2196.61 | 4038.53 | 0.836497 | 2.52013e-05 | 2.07029e-05 | 1.743584 | 1.42855 | 0.1300628121 | 0.1044500682 | 1.613522 | 1.324099704 | 1.222977 | 0.817677 | 1.973299 | 1.082686
hMOF-33412.cif | 13 | 45 | 11 | 8 | 0 | 0 | 0 | 0 | 2 | 0 | 0 | 36.75 | 4.444444 | 4 | 0.2405063 | 0.7716456 | 1.375 | 9.93428 | 6.95808 | 0.618556 | 2121.27 | 3429.39 | 0.751724 | 0.000258369 | 0.000182176 | 6.062117 | 4.366709 | 1.564909 | 1.067777 | 4.497208 | 3.298931 | 1.391043 | 0.7188848 | 6.255811 | 2.371552
hMOF-27252.cif | 19 | 56 | 2 | 8 | 0 | 0 | 11 | 0 | 0 | 2 | 0 | 41.5 | 3.571429 | 4 | 0.2142857 | 0.675102 | 0.25 | 8.08771 | 4.64674 | 1.19094 | 1692.18 | 1420.87 | 0.690393 | 0.00114779 | 0.000741712 | 2.870391 | 2.259071 | 2.41454 | 1.592859 | 0.4558504728 | 0.6662119399 | 1.273156 | 0.7854494 | 0.580369 | 0.5232758
hMOF-33255.cif | 3 | 10 | 2 | 8 | 0 | 5 | 0 | 0 | 2 | 0 | 0 | 6.5 | 20 | 4 | 0.5 | 1.646667 | 0.25 | 6.21961 | 5.78587 | 1.50681 | 1131.74 | 751.081 | 0.496399 | 0.0114183 | 0.00505363 | 1.654117 | 1.446242 | 1.397756 | 0.8082114637 | 0.2563614467 | 0.6380306129 | 1.14603 | 0.8725778 | 0.2937978 | 0.5567314
hMOF-5070943.cif | 13 | 26 | 2 | 8 | 0 | 0 | 11 | 0 | 2 | 0 | 0 | 14.5 | 7.692308 | 4 | 0.3387097 | 1.067097 | 0.25 | 5.00103 | 4.26874 | 2.50099 | 510.238 | 204.014 | 0.308302 | 0.022726 | 0.0127451 | 0.565079157 | 0.5046365186 | 0.5424349552 | 0.3838558227 | 0.0226442018 | 0.1207806959 | 1.122022 | 0.8912485 | 0.02540728 | 0.1076456
hMOF-5020794.cif | 14 | 24 | 10 | 13 | 0 | 0 | 0 | 0 | 0 | 4 | 0 | 15.5 | 16.66667 | 3.25 | 0.3538462 | 1.155692 | 0.7692308 | 8.36037 | 5.96935 | 0.699256 | 2616.21 | 3741.42 | 0.765324 | 0.0001361 | 9.51941e-05 | 5.500875 | 3.904183102 | 0.8776379214 | 0.6019259854 | 4.623237 | 3.302257 | 1.411797 | 0.7083173 | 6.52707 | 2.339046
hMOF-7000851.cif | 37 | 60 | 0 | 32 | 0 | 0 | 35 | 0 | 0 | 0 | 6 | 25 | 10 | 5.333333 | 0.3941176 | 1.256941 | 0 | 5.48287 | 0.49412 | 3.59409 | 0 | 0 | 0.122965 | 0.240854 | 0.0916949 | 0.1581070211 | 0.0586301007 | 0.1585757152 | 0.0581045131 | -0.0004686941 | 0.0005255876 | 2.702098 | 0.3700828 | -0.001266457 | 0.0001945109
hMOF-30324.cif | 10 | 44 | 2 | 8 | 0 | 0 | 18 | 0 | 2 | 0 | 0 | 30.5 | 4.545455 | 4 | 0.3333333 | 1.034286 | 0.25 | 9.61168 | 8.77759 | 1.75883 | 1457.71 | 828.797 | 0.690355 | 0.00132108 | 0.000816515 | 2.118327 | 1.642528 | 1.910296 | 1.292961 | 0.2080313295 | 0.3495668251 | 1.292263 | 0.7738363 | 0.2688312 | 0.2705075
hMOF-5039956.cif | 8 | 44 | 8 | 16 | 0 | 0 | 0 | 0 | 0 | 4 | 0 | 39 | 9.090909 | 4 | 0.3 | 0.992 | 0.5 | 5.66139 | 4.48786 | 0.753462 | 1978.08 | 2625.33 | 0.657313 | 0.000518849 | 0.000352214 | 4.348394 | 2.733426 | 3.295362 | 2.009149 | 1.053033 | 0.7242768754 | 1.594014 | 0.627347 | 1.678549 | 0.454373
hMOF-23766.cif | 15 | 34 | 2 | 8 | 5 | 0 | 0 | 0 | 0 | 2 | 0 | 24.5 | 5.882353 | 4 | 0.2272727 | 0.8106061 | 0.25 | 7.93846 | 7.09839 | 0.842392 | 1940.97 | 2304.12 | 0.711846 | 0.00390824 | 0.0019479 | 3.966268 | 3.027925 | 2.733259469 | 1.720665 | 1.233008 | 1.307259 | 1.312525 | 0.7618903 | 1.618354 | 0.9959882
hMOF-2844.cif | 196 | 166 | 0 | 26 | 0 | 0 | 0 | 0 | 0 | 8 | 0 | 69 | 4.819277 | 3.25 | 0.06565657 | 0.2258586 | 0 | 9.25276 | 4.04666 | 0.727537 | 1551.11 | 2132 | 0.66423 | 0.00477972 | 0.00287017 | 4.445476 | 3.621331 | 3.945255 | 2.702751 | 0.500220741 | 0.9185799918 | 1.230044 | 0.8129791 | 0.6152935 | 0.7467863
hMOF-5054438.cif | 12 | 72 | 20 | 12 | 0 | 0 | 0 | 0 | 0 | 2 | 0 | 62 | 2.777778 | 6 | 0.2711864 | 0.8650847 | 1.666667 | 17.06084 | 13.1774 | 0.354273 | 1669.08 | 4711.28 | 0.8633 | 6.57321e-05 | 5.25477e-05 | 3.522075912 | 2.796494 | 0.3344595675 | 0.2725091579 | 3.187616 | 2.523985041 | 1.261988 | 0.7924003 | 4.022735 | 2.000007
hMOF-5048658.cif | 18 | 30 | 20 | 8 | 0 | 0 | 0 | 0 | 0 | 2 | 0 | 17 | 6.666667 | 4 | 0.3589744 | 1.132308 | 2.5 | 6.23102 | 4.77692 | 0.957402 | 1727.99 | 1804.87 | 0.51949 | 0.00060302 | 0.000417798 | 2.879998 | 2.315493631 | 2.217912 | 1.583592 | 0.6620860722 | 0.7319020502 | 1.24629 | 0.8023812 | 0.8251515 | 0.5872645
hMOF-1001694.cif | 18 | 32 | 0 | 29 | 0 | 0 | 0 | 4 | 0 | 0 | 0 | 24 | 12.5 | 7.25 | 0.3493976 | 1.201928 | 0 | 5.13455 | 3.43085 | 1.38693 | 0 | 0 | 0.353877 | 0.00490609 | 0.00326579 | 1.241432846 | 1.526972 | 1.193756 | 1.317012 | 0.0476764407 | 0.2099597098 | 0.8146345 | 1.227544 | 0.03883887 | 0.2577349
hMOF-5042056.cif | 17 | 34 | 2 | 8 | 0 | 0 | 15 | 0 | 0 | 2 | 0 | 18.5 | 5.882353 | 4 | 0.3205128 | 1 | 0.25 | 6.0386 | 4.11927 | 2.0596 | 1191.07 | 578.305 | 0.476329 | 0.00643586 | 0.00344367 | 1.154483 | 0.9356485044 | 1.061001 | 0.7824496681 | 0.0934822823 | 0.1531988363 | 1.236361 | 0.8088249 | 0.1155779 | 0.123911
hMOF-5018525.cif | 4 | 26 | 0 | 13 | 2 | 0 | 0 | 0 | 0 | 4 | 0 | 24 | 15.38462 | 3.25 | 0.3061224 | 1.075102 | 0 | 13.876 | 10.60238 | 0.392412 | 1927.48 | 4911.87 | 0.863177 | 1.44687e-05 | 1.22942e-05 | 0.9250427664 | 0.7682342573 | 0.0749604144 | 0.063733799 | 0.850082352 | 0.7045004583 | 1.206532 | 0.828822 | 1.025651 | 0.5839055
hMOF-23531.cif | 20 | 28 | 2 | 10 | 0 | 0 | 0 | 0 | 0 | 2 | 0 | 18.5 | 7.142857 | 5 | 0.1935484 | 0.6529032 | 0.2 | 9.41089 | 7.18501 | 0.68853 | 2126.2 | 3088.03 | 0.771736 | 0.000518037 | 0.000337997 | 6.224135 | 4.675767 | 4.335063 | 2.808323 | 1.889073 | 1.867444 | 1.333819 | 0.7497272 | 2.51968 | 1.400073
hMOF-5041102.cif | 3 | 23 | 5 | 8 | 0 | 0 | 0 | 0 | 0 | 2 | 0 | 21.25 | 8.695652 | 4 | 0.3170732 | 1.041951 | 0.625 | 12.16759 | 7.88255 | 0.39289 | 2284.48 | 5814.56 | 0.826775 | 2.03594e-05 | 1.7384e-05 | 1.519033445 | 1.270788 | 0.10183074 | 0.0869898449 | 1.417202705 | 1.183797769 | 1.197747 | 0.8349012 | 1.69745 | 0.9883541
hMOF-5079301.cif | 36 | 42 | 4 | 22 | 0 | 0 | 0 | 0 | 2 | 0 | 0 | 24 | 4.761905 | 11 | 0.245283 | 0.8286792 | 0.1818182 | 4.69668 | 3.87308 | 1.25752 | 658.412 | 523.579 | 0.58724 | 0.133545 | 0.149483 | 1.790337 | 2.779945 | 1.793699 | 2.430932 | -0.003361706 | 0.3490132681 | 0.6453111 | 1.54964 | -0.002169346 | 0.540845
hMOF-5037747.cif | 3 | 24 | 2 | 8 | 0 | 0 | 3 | 0 | 0 | 2 | 0 | 21.5 | 8.333333 | 4 | 0.3095238 | 1.011429 | 0.25 | 11.6235 | 10.26763 | 0.649072 | 1937.6 | 2985.18 | 0.790602 | 5.08417e-05 | 3.92302e-05 | 4.557655 | 3.357501 | 0.2736753412 | 0.2127000921 | 4.28398 | 3.144801 | 1.360179 | 0.7351975 | 5.826978 | 2.31205
hMOF-5015046.cif | 34 | 42 | 0 | 13 | 0 | 0 | 0 | 0 | 0 | 4 | 0 | 26 | 9.52381 | 3.25 | 0.1397849 | 0.4808602 | 0 | 8.05388 | 5.79994 | 0.816562 | 1942.71 | 2379.14 | 0.67246 | 0.00166241 | 0.000970687 | 4.507347 | 3.149669 | 3.67564 | 2.278095 | 0.8317068533 | 0.8715740391 | 1.433926 | 0.6973861 | 1.192606 | 0.6078236
hMOF-5030608.cif | 60 | 74 | 2 | 17 | 0 | 0 | 0 | 0 | 0 | 4 | 0 | 44.5 | 5.405405 | 4.25 | 0.1210191 | 0.4112102 | 0.1176471 | 10.32359 | 6.89391 | 0.516445 | 2114.15 | 4093.66 | 0.837823 | 0.000403688 | 0.000269746 | 8.615045051 | 6.265218 | 1.97952 | 1.357742 | 6.635525 | 4.907476 | 1.377818 | 0.7257851 | 9.142547 | 3.561773
hMOF-12338.cif | 36 | 44 | 0 | 13 | 0 | 0 | 0 | 0 | 0 | 4 | 0 | 27 | 9.090909 | 3.25 | 0.1340206 | 0.4610309 | 0 | 5.27247 | 3.31222 | 1.24153 | 0 | 0 | 0.529398 | 0.276189 | 0.121722 | 1.31873 | 1.131485 | 1.26178 | 0.7345827288 | 0.0569500807 | 0.396902345 | 1.167825 | 0.856293 | 0.0665077 | 0.3398647
hMOF-5033449.cif | 81 | 342 | 18 | 75 | 63 | 0 | 0 | 0 | 0 | 12 | 0 | 266.5 | 3.508772 | 6.25 | 0.2639594 | 0.953401 | 0.24 | 13.54042 | 10.70492 | 0.47645 | 2373.95 | 4982.57 | 0.874789 | 0.000148124 | 0.000107182 | 8.770142 | 6.42396 | 0.8794606409 | 0.6458971561 | 7.890681 | 5.778063 | 1.367963 | 0.7310139 | 10.79416 | 4.223844 | 0.899721
hMOF-5054254.cif | 108 | 154 | 12 | 32 | 0 | 0 | 0 | 0 | 0 | 4 | 0 | 98 | 2.597403 | 8 | 0.1419355 | 0.4727742 | 0.375 | 7.67629 | 6.31981 | 0.57714 | 3014 | 5222.3 | 0.847237 | 0.0152361 | 0.0103225 | 8.134945 | 6.321255 | 6.602252 | 4.500307712 | 1.532692 | 1.820947 | 1.289501 | 0.7754935 | 1.976409 | 1.412133
hMOF-5002934.cif | 38 | 45 | 0 | 18 | 0 | 0 | 0 | 0 | 0 | 4 | 0 | 27 | 8.888889 | 4.5 | 0.1714286 | 0.5897143 | 0 | 12.66242 | 11.60341 | 0.396932 | 1825.78 | 4599.73 | 0.855075 | 6.81602e-05 | 5.30545e-05 | 3.719983 | 2.88005 | 0.3338993027 | 0.2637119899 | 3.386084 | 2.616338 | 1.29423 | 0.7726602 | 4.382371 | 2.021541
hMOF-1000108.cif | 18 | 34 | 0 | 28 | 0 | 0 | 0 | 4 | 0 | 0 | 0 | 26 | 11.76471 | 7 | 0.3333333 | 1.146667 | 0 | 7.38741 | 6.5112 | 1.1998 | 1400.9 | 1167.61 | 0.622933 | 0.0139339 | 0.00631607 | 2.182148 | 1.88392 | 2.028747 | 1.369035 | 0.1534008411 | 0.5148843869 | 1.160626 | 0.8616039 | 0.178041 | 0.4436264
hMOF-20115.cif | 10 | 24 | 6 | 8 | 0 | 0 | 0 | 0 | 0 | 2 | 0 | 18.5 | 8.333333 | 4 | 0.28 | 0.9152 | 0.75 | 5.57495 | 4.08009 | 1.21025 | 808.164 | 667.764 | 0.386944 | 0.00672333 | 0.00368538 | 1.825177 | 1.255565 | 1.701865 | 1.139756 | 0.1233123858 | 0.1158089761 | 1.456587 | 0.6865364 | 0.1796152 | 0.07950708
hMOF-5048467.cif | 12 | 34 | 2 | 8 | 0 | 0 | 12 | 0 | 0 | 2 | 0 | 22.5 | 5.882353 | 4 | 0.3142857 | 0.9874286 | 0.25 | 9.3309 | 6.50271 | 1.1019 | 1991.19 | 1807.05 | 0.64219 | 6.91765e-05 | 5.18223e-05 | 2.311031 | 1.693562 | 0.3730504026 | 0.2715126312 | 1.93798 | 1.422049 | 1.367336 | 0.731349 | 2.649871 | 1.040014
hMOF-1004461.cif | 25 | 64 | 0 | 32 | 0 | 15 | 0 | 0 | 0 | 0 | 6 | 45 | 9.375 | 5.333333 | 0.3309859 | 1.109014 | 0 | 9.26136 | 3.3311 | 1.39504 | 0 | 0 | 0.544569 | 0.00479343 | 0.00249809 | 1.790788807 | 1.559919 | 1.578106 | 1.044747 | 0.2126831297 | 0.5151722087 | 1.150305 | 0.8693349 | 0.2446504 | 0.4478572
hMOF-5064094.cif | 20 | 56 | 4 | 16 | 0 | 0 | 0 | 0 | 4 | 0 | 0 | 46 | 7.142857 | 4 | 0.2 | 0.672 | 0.25 | 6.85188 | 5.09635 | 0.633769 | 2802.01 | 4421.19 | 0.730792 | 0.000448413 | 0.000304508 | 5.886767 | 4.56118 | 3.173906 | 2.096262 | 2.712861 | 2.464919 | 1.293213 | 0.7732676 | 3.508308 | 1.906042
hMOF-30342.cif | 234 | 231 | 6 | 24 | 0 | 0 | 0 | 0 | 6 | 0 | 0 | 113.5 | 2.597403 | 4 | 0.05988024 | 0.2011976 | 0.25 | 5.58282 | 3.79363 | 0.976606 | 770.184 | 788.633 | 0.455449 | 0.0786713 | 0.039666 | 1.813255 | 1.623105 | 1.807727 | 1.325862 | 0.0055283649 | 0.2972427246 | 1.119394 | 0.8933405 | 0.006188418 | 0.265539
hMOF-35243.cif | 5 | 27 | 9 | 8 | 0 | 0 | 0 | 0 | 2 | 0 | 0 | 23.25 | 7.407407 | 4 | 0.3333333 | 1.076078 | 1.125 | 5.01329 | 4.46743 | 1.83528 | 1083.49 | 590.368 | 0.785804 | 262.471 | 71.621 | 1.631298 | 1.173452 | 1.630133 | 1.166606 | 0.0011651011 | 0.006845946 | 1.392959 | 0.7178961 | 0.001622938 | 0.004914678
hMOF-7209.cif | 42 | 45 | 0 | 13 | 0 | 0 | 0 | 0 | 0 | 4 | 0 | 25 | 8.888889 | 3.25 | 0.125 | 0.43 | 0 | 14.21552 | 11.55476 | 0.410582 | 2111.37 | 5142.38 | 0.843179 | 7.9018e-05 | 6.13e-05 | 7.612034 | 5.702846 | 0.4306405706 | 0.3327968666 | 7.181393 | 5.370049 | 1.337456 | 0.747688 | 9.6048 | 4.015121
hMOF-5048946.cif | 92 | 73 | 2 | 19 | 0 | 0 | 0 | 0 | 0 | 2 | 0 | 27.5 | 2.739726 | 9.5 | 0.1117021 | 0.38 | 0.1052632 | 11.06462 | 8.53031 | 0.664409 | 1744.22 | 2625.21 | 0.796097 | 0.00351489 | 0.00208358 | 6.775507 | 4.847901 | 5.608059 | 3.440766 | 1.167448 | 1.407135 | 1.400421 | 0.714071 | 1.634918 | 1.004794
hMOF-5058283.cif | 72 | 132 | 8 | 24 | 0 | 0 | 0 | 0 | 0 | 4 | 0 | 95 | 3.030303 | 6 | 0.1333333 | 0.4453333 | 0.3333333 | 9.2144 | 6.56865 | 0.52947 | 2487.03 | 4697.2 | 0.823618 | 0.00212706 | 0.00133727 | 8.310968 | 6.026751 | 4.423941 | 2.800701 | 3.887028 | 3.22605 | 1.38178 | 0.7237041 | 5.371018 | 2.334706
hMOF-5065140.cif | 60 | 104 | 4 | 16 | 0 | 0 | 0 | 0 | 4 | 0 | 0 | 74 | 3.846154 | 4 | 0.106383 | 0.3574468 | 0.25 | 3.4467 | 2.03686 | 1.51902 | 0 | 0 | 0.119162 | 4.49862e-13 | 5.79425e-11 | 0 | 0 | 0 | 0 | 0 | 0
hMOF-5048141.cif | 28 | 60 | 4 | 16 | 0 | 0 | 0 | 0 | 0 | 4 | 0 | 46 | 6.666667 | 4 | 0.1785714 | 0.6 | 0.25 | 6.42925 | 4.95935 | 0.702039 | 2080.56 | 2963.6 | 0.648469 | 0.00113924 | 0.000667498 | 4.903409 | 3.104918 | 3.710496 | 2.161624 | 1.19291319 | 0.9432947912 | 1.582408 | 0.6319482 | 1.887676 | 0.5961135
hMOF-23166.cif | 10 | 64 | 4 | 16 | 0 | 22 | 0 | 0 | 0 | 4 | 0 | 48 | 6.25 | 4 | 0.35 | 1.139333 | 0.25 | 4.54879 | 4.30335 | 1.41973 | 1163.15 | 819.273 | 0.64486 | 0.441498 | 0.246937 | 2.041658 | 2.038275 | 1.97479 | 1.781280359 | 0.0668676244 | 0.2569951368 | 1.003669 | 0.9963441 | 0.06711298 | 0.2560556
hMOF-5045412.cif | 13 | 32 | 2 | 8 | 0 | 7 | 0 | 0 | 0 | 2 | 0 | 22.5 | 6.25 | 4 | 0.265625 | 0.870625 | 0.25 | 5.79524 | 4.44891 | 1.19487 | 1242.79 | 1040.11 | 0.575205 | 0.0202141 | 0.0109191 | 2.328739 | 1.9308 | 2.168733 | 1.572554 | 0.1600056576 | 0.3582461651 | 1.208521 | 0.827458 | 0.1933701 | 0.2964337
hMOF-5079509.cif | 120 | 122 | 8 | 20 | 0 | 0 | 0 | 0 | 2 | 0 | 0 | 61 | 1.639344 | 10 | 0.1029412 | 0.3423529 | 0.4 | 19.98325 | 15.3333 | 0.294577 | 1332.95 | 4524.97 | 0.927123 | 0.00149385 | 0.00104121 | 7.272455321 | 5.606376 | 2.064146 | 1.484248 | 5.208309 | 4.122129 | 1.299779 | 0.7693618 | 6.769649 | 3.171408
hMOF-35967.cif | 40 | 52 | 2 | 12 | 0 | 0 | 0 | 0 | 2 | 0 | 0 | 32.5 | 3.846154 | 6 | 0.1296296 | 0.4385185 | 0.1666667 | 6.91257 | 5.54191 | 0.93278 | 1722.91 | 1847.07 | 0.681564 | 0.0184807 | 0.0092975 | 3.493147 | 2.810752 | 3.304638 | 2.187572 | 0.1885094095 | 0.6231795639 | 1.245274 | 0.803036 | 0.2347459 | 0.5004356
hMOF-5015590.cif | 8 | 104 | 0 | 52 | 16 | 0 | 0 | 0 | 0 | 16 | 0 | 93 | 15.38462 | 3.25 | 0.3469388 | 1.237551 | 0 | 4.3528 | 3.12221 | 1.64057 | 0 | 0 | 0.277328 | 5.64709e-06 | 1.27267e-05 | 0.2404668562 | 0.5439558708 | 0.0257801402 | 0.0649554872 | 0.214686716 | 0.4790003836 | 0.4429576 | 2.257553 | 0.09509711 | 1.081369
hMOF-5080485.cif | 28 | 104 | 8 | 24 | 0 | 0 | 44 | 0 | 4 | 0 | 0 | 67 | 3.846154 | 6 | 0.3584906 | 1.118491 | 0.3333333 | 7.47641 | 4.26298 | 1.6452 | 1296.79 | 788.224 | 0.563029 | 0.00318615 | 0.00167592 | 1.524419 | 1.321237 | 1.237084 | 0.8311268316 | 0.2873346997 | 0.4901103801 | 1.156096 | 0.8649797 | 0.3321866 | 0.4239355
hMOF-5051297.cif | 9 | 32 | 10 | 8 | 7 | 0 | 0 | 0 | 0 | 2 | 0 | 22.5 | 6.25 | 4 | 0.3676471 | 1.261471 | 1.25 | 14.2689 | 12.27182 | 0.516281 | 2021.8 | 3916.08 | 0.792599 | 0.000228398 | 0.000166868 | 4.874269 | 3.648037 | 0.8504622573 | 0.6248422337 | 4.023807 | 3.023195 | 1.338816 | 0.7469287 | 5.387137 | 2.258111
hMOF-5020501.cif | 180 | 160 | 0 | 58 | 0 | 0 | 0 | 0 | 0 | 8 | 0 | 71 | 5 | 7.25 | 0.1428571 | 0.4914286 | 0 | 6.59176 | 5.22913 | 0.788372 | 1749.68 | 2219.36 | 0.600468 | 0.00332773 | 0.00199642 | 3.859974391 | 3.026858 | 3.340366 | 2.234513 | 0.5196085557 | 0.7923458118 | 1.2778 | 0.7825951 | 0.6639558 | 0.6200859
hMOF-5076390.cif | 27 | 132 | 18 | 24 | 0 | 0 | 45 | 0 | 6 | 0 | 0 | 92.5 | 4.545455 | 4 | 0.3452381 | 1.073333 | 0.75 | 6.03766 | 2.64388 | 1.89501 | 0 | 0 | 0.376717 | 0.0184486 | 0.00779211 | 0.6967640384 | 0.640946779 | 0.6295062486 | 0.4024243701 | 0.0672577898 | 0.2385224089 | 1.089267 | 0.9180486 | 0.07326169 | 0.2189752
hMOF-5000614.cif | 0 | 42 | 0 | 39 | 0 | 0 | 0 | 0 | 0 | 12 | 0 | 43 | 28.57143 | 3.25 | 0.4193548 | 1.442581 | 0 | 3.64674 | 2.41256 | 1.83228 | 0 | 0 | 0.16973 | 4.22832e-14 | 8.14248e-12 | 0 | 5.8072e-06 | 0 | 0 | 0 | 5.8072e-06 | 0 |  | 0
hMOF-5001848.cif | 0 | 18 | 0 | 13 | 0 | 0 | 0 | 0 | 0 | 4 | 0 | 19 | 22.22222 | 3.25 | 0.3714286 | 1.277714 | 0 | 15.98654 | 10.59217 | 0.424235 | 1811.45 | 4269.92 | 0.860004 | 1.05536e-05 | 9.20106e-06 | 0.6539977307 | 0.5592754129 | 0.0565745766 | 0.0480810995 | 0.5974231541 | 0.5111943134 | 1.171713 | 0.8534516 | 0.7000082 | 0.4362796
hMOF-3000304.cif | 21 | 74 | 8 | 32 | 0 | 0 | 27 | 0 | 0 | 8 | 0 | 49 | 10.81081 | 4 | 0.3941176 | 1.260706 | 0.25 | 29.53174 | 23.99453 | 0.239545 | 907.918 | 3790.18 | 0.932329 | 1.55354e-05 | 1.33284e-05 | 0.6961651451 | 0.5968214465 | 0.0782743878 | 0.0681668131 | 0.6178907573 | 0.5286546334 | 1.168795 | 0.8555819 | 0.7221878 | 0.4523073
hMOF-5054852.cif | 216 | 232 | 16 | 40 | 0 | 0 | 0 | 0 | 0 | 4 | 0 | 121 | 1.724138 | 10 | 0.1102362 | 0.3666142 | 0.4 | 9.82102 | 7.64148 | 0.55201 | 2258.53 | 4091.46 | 0.859877 | 0.00197091 | 0.00124715 |  |  | 7.092185 | 4.763628 | -7.092185 | -4.763628
hMOF-33103.cif | 11 | 38 | 8 | 8 | 0 | 13 | 0 | 0 | 2 | 0 | 0 | 25 | 5.263158 | 4 | 0.3625 | 1.1615 | 1 | 15.40902 | 11.12254 | 0.483272 | 1768.01 | 3658.43 | 0.846451 | 7.29951e-05 | 5.81243e-05 | 3.864871 | 2.991354 | 0.3702069855 | 0.2975820023 | 3.494664 | 2.693772 | 1.294606 | 0.7724357 | 4.524213 | 2.080766
hMOF-7002253.cif | 24 | 84 | 8 | 32 | 0 | 0 | 34 | 0 | 0 | 0 | 6 | 54 | 7.142857 | 5.333333 | 0.393617 | 1.250213 | 0.25 | 9.89424 | 7.02121 | 1.49964 | 1605.01 | 1070.26 | 0.60348 | 0.00046665 | 0.000291394 | 1.964172 | 1.441458 | 1.019413 | 0.658484184 | 0.9447590158 | 0.7829739207 | 1.365363 | 0.732406 | 1.289939 | 0.5734548
hMOF-5067816.cif | 14 | 36 | 4 | 16 | 10 | 0 | 0 | 0 | 4 | 0 | 0 | 24 | 11.11111 | 4 | 0.3571429 | 1.27381 | 0.25 | 3.70979 | 2.66699 | 1.8358 | 0 | 0 | 0.289194 | 2.90796e-07 | 1.38436e-05 | 0.0293718259 | 0.8169372542 | 0.0021133302 | 0.0617854616 | 0.0272584957 | 0.7551517926 | 0.03602573 | 27.75794 | 0.0009820073 | 20.96146
hMOF-4699.cif | 40 | 35 | 0 | 18 | 0 | 0 | 0 | 0 | 0 | 4 | 0 | 16 | 11.42857 | 4.5 | 0.185567 | 0.6383505 | 0 | 6.5359 | 5.00312 | 0.969978 | 1711.07 | 1764.03 | 0.596622 | 0.00345122 | 0.00189727 | 3.118458366 | 2.522969 | 2.651592 | 1.6541 | 0.4668663984 | 0.8688687044 | 1.238507 | 0.8074235 | 0.5782175 | 0.701545
hMOF-5032632.cif | 46 | 132 | 4 | 34 | 0 | 34 | 0 | 0 | 0 | 8 | 0 | 92 | 6.060606 | 4.25 | 0.2790698 | 0.9168992 | 0.1176471 | 9.64293 | 7.46906 | 0.672622 | 2394.71 | 3560.26 | 0.78841 | 0.000353248 | 0.0002411 | 6.211891 | 4.623528 | 1.383381 | 0.9809527675 | 4.82851 | 3.642575 | 1.346235 | 0.7428123 | 6.50031 | 2.705749
hMOF-5080227.cif | 44 | 56 | 4 | 20 | 0 | 0 | 0 | 0 | 2 | 0 | 0 | 34 | 3.571429 | 10 | 0.1904762 | 0.6425397 | 0.2 | 11.99367 | 10.3636 | 0.459395 | 1786.45 | 3888.69 | 0.826919 | 0.000122456 | 9.42566e-05 | 8.813119 | 6.38937 | 0.6819247746 | 0.5138999199 | 8.131194 | 5.875471 | 1.382108 | 0.7235322 | 11.23819 | 4.251092
hMOF-1004276.cif | 40 | 68 | 0 | 50 | 0 | 0 | 0 | 0 | 0 | 0 | 6 | 49 | 8.823529 | 8.333333 | 0.304878 | 1.04878 | 0 | 10.21067 | 2.29611 | 1.26959 | 0 | 0 | 0.572996 | 0.00471669 | 0.00249464 | 2.318813831 | 1.811053 | 2.159533 | 1.388045 | 0.1592809393 | 0.4230083032 | 1.282937 | 0.7794616 | 0.2043474 | 0.3297187
hMOF-15385.cif | 68 | 76 | 0 | 24 | 0 | 0 | 0 | 0 | 0 | 4 | 0 | 43 | 5.263158 | 6 | 0.1395349 | 0.48 | 0 | 11.29245 | 9.16054 | 0.553833 | 1932.36 | 3489.07 | 0.786936 | 0.00031587 | 0.000222707 | 7.473525 | 5.53841 | 1.791644 | 1.253091217 | 5.681881 | 4.285318 | 1.352107 | 0.7395865 | 7.68251 | 3.169364
hMOF-5056700.cif | 13 | 54 | 4 | 12 | 15 | 0 | 0 | 0 | 0 | 2 | 0 | 40 | 3.703704 | 6 | 0.31 | 1.1314 | 0.3333333 | 8.50784 | 6.66811 | 0.770412 | 2008.59 | 2607.16 | 0.749733 | 0.00134217 | 0.00076764 | 5.142603 | 3.495798 | 3.055267 | 1.826897 | 2.0873358 | 1.668901 | 1.474033 | 0.6784108 | 3.076802 | 1.132201
hMOF-7001088.cif | 28 | 52 | 36 | 32 | 0 | 0 | 0 | 0 | 0 | 0 | 6 | 30 | 11.53846 | 5.333333 | 0.4415584 | 1.425455 | 1.125 | 7.39157 | 2.24971 | 1.72497 | 0 | 0 | 0.302099 | 0.0120507 | 0.00542711 | 0.8691393726 | 0.7586872427 | 0.790586612 | 0.5369200757 | 0.0785527606 | 0.221767167 | 1.147882 | 0.8711697 | 0.09016929 | 0.1931968
hMOF-32670.cif | 16 | 28 | 4 | 16 | 0 | 8 | 0 | 0 | 4 | 0 | 0 | 16 | 14.28571 | 4 | 0.3684211 | 1.216842 | 0.25 | 3.36737 | 1.8801 | 1.85683 | 0 | 0 | 0.0834234 | 1.11257e-21 | 3.27086e-17 | 0 | 0 | 0 | 0 | 0 | 0
hMOF-5050799.cif | 78 | 126 | 6 | 54 | 0 | 0 | 0 | 0 | 0 | 6 | 0 | 86.5 | 4.761905 | 9 | 0.2222222 | 0.7555556 | 0.1111111 | 5.3148 | 3.3913 | 1.11682 | 0 | 0 | 0.376735 | 0.0132713 | 0.00673597 | 1.378131 | 0.6704800409 | 1.371084 | 0.6567883365 | 0.0070461978 | 0.0136917044 | 2.059563 | 0.4855399 | 0.01451209 | 0.006647869
hMOF-26823.cif | 20 | 80 | 4 | 16 | 0 | 0 | 16 | 0 | 0 | 4 | 0 | 62 | 5 | 4 | 0.2571429 | 0.8182857 | 0.25 | 5.10373 | 4.36536 | 1.3615 | 1913.74 | 1405.61 | 0.70043 | 0.0298372 | 0.017743 | 2.605395 | 2.101909 | 2.49477932 | 1.772962 | 0.1106154342 | 0.3289475613 | 1.242024 | 0.8051372 | 0.1373871 | 0.2648479
hMOF-10449.cif | 29 | 34 | 11 | 13 | 0 | 0 | 0 | 0 | 0 | 4 | 0 | 17.75 | 11.76471 | 3.25 | 0.2637363 | 0.8589011 | 0.8461538 | 8.62455 | 6.2002 | 0.848336 | 1969.27 | 2321.33 | 0.688496 | 0.00101481 | 0.000607387 | 4.219451 | 3.046404 | 2.985264583 | 1.863653 | 1.234187 | 1.182752 | 1.387839 | 0.7205449 | 1.712852 | 0.8522257
hMOF-10748.cif | 70 | 68 | 0 | 13 | 0 | 0 | 0 | 0 | 0 | 4 | 0 | 34 | 5.882353 | 3.25 | 0.08387097 | 0.2885161 | 0 | 12.81698 | 11.21503 | 0.450179 | 2061.12 | 4578.45 | 0.826308 | 0.000932375 | 0.000601735 | 8.006233 | 5.953688 | 2.060707 | 1.411246 | 5.945526 | 4.542443 | 1.34745 | 0.7421425 | 8.011301 | 3.37114
hMOF-5042106.cif | 15 | 63 | 19 | 8 | 0 | 0 | 0 | 0 | 0 | 2 | 0 | 51.75 | 3.174603 | 4 | 0.2523364 | 0.7970093 | 2.375 | 7.06238 | 4.62104 | 1.03384 | 1601.97 | 1549.54 | 0.601853 | 0.0128522 | 0.00740672 | 3.049015 | 2.363583 | 2.806605 | 1.84575 | 0.2424100053 | 0.5178323964 | 1.292586 | 0.773643 | 0.3133357 | 0.4006174
hMOF-5030252.cif | 40 | 168 | 8 | 42 | 0 | 32 | 0 | 0 | 0 | 8 | 0 | 131 | 4.761905 | 5.25 | 0.2751678 | 0.9057718 | 0.1904762 | 12.27381 | 8.76158 | 0.657718 | 2040.56 | 3102.48 | 0.823793 | 0.00196727 | 0.00131769 | 6.262895 | 4.726822 | 1.405549 | 0.9655514174 | 4.857347 | 3.761270446 | 1.327628 | 0.7532229 | 6.44875 | 2.833075
hMOF-13191.cif | 20 | 88 | 8 | 26 | 0 | 0 | 28 | 0 | 0 | 8 | 0 | 63 | 9.090909 | 3.25 | 0.3483146 | 1.104719 | 0.3076923 | 6.52386 | 5.10246 | 1.32927 | 1499.72 | 1128.23 | 0.592393 | 0.00118075 | 0.000698135 | 1.769059 | 1.392173 | 1.35924 | 0.8628034639 | 0.4098187608 | 0.5293697525 | 1.273268 | 0.7853809 | 0.5218089 | 0.4157569
hMOF-7686.cif | 14 | 36 | 0 | 26 | 0 | 10 | 0 | 0 | 0 | 8 | 0 | 25 | 22.22222 | 3.25 | 0.3829787 | 1.28766 | 0 | 4.51734 | 3.54028 | 1.36892 | 0 | 0 | 0.400039 | 0.000172484 | 0.000202495 | 1.083682 | 1.12272 | 0.6981267916 | 0.7295225651 | 0.385555326 | 0.3931977655 | 0.9671657 | 1.033949 | 0.3728959 | 0.4065464
hMOF-7001788.cif | 36 | 122 | 24 | 32 | 0 | 0 | 0 | 0 | 0 | 0 | 6 | 99 | 4.918033 | 5.333333 | 0.2545455 | 0.832 | 0.75 | 7.86772 | 4.29294 | 1.11312 | 1468.16 | 1318.95 | 0.588886 | 0.00550725 | 0.00306815 | 2.610063979 | 2.063574 | 2.333242 | 1.553612 | 0.2768218949 | 0.509961866 | 1.267365 | 0.7890387 | 0.3508344 | 0.4023797
hMOF-35896.cif | 40 | 36 | 2 | 8 | 0 | 0 | 0 | 0 | 2 | 0 | 0 | 16.5 | 5.555556 | 4 | 0.1136364 | 0.3818182 | 0.25 | 6.60966 | 4.29539 | 0.976515 | 1533.38 | 1570.26 | 0.652481 | 0.0937688 | 0.0431106 | 3.153994 | 2.777946 | 3.073623 | 2.197285 | 0.080370541 | 0.5806613545 | 1.137647 | 0.8790072 | 0.09143331 | 0.5104055
hMOF-20220.cif | 2 | 18 | 6 | 16 | 0 | 0 | 0 | 0 | 0 | 4 | 0 | 16.5 | 22.22222 | 4 | 0.4782609 | 1.593043 | 0.375 | 2.17169 | 1.19487 | 2.2084 | 0 | 0 | 0.000360156 | 0 | 0 | 0 | 0 | 0 | 0 | 0 | 0
hMOF-15054.cif | 29 | 48 | 7 | 13 | 0 | 0 | 0 | 0 | 0 | 4 | 0 | 32.75 | 8.333333 | 3.25 | 0.1980198 | 0.6534653 | 0.5384615 | 13.56792 | 9.83721 | 0.455901 | 1953.18 | 4284.22 | 0.84725 | 9.58902e-05 | 7.35449e-05 | 7.644973466 | 5.637912 | 0.51839934 | 0.3877129373 | 7.126574126 | 5.250199464 | 1.358715 | 0.7359898 | 9.68298 | 3.864093
hMOF-7003379.cif | 42 | 192 | 42 | 44 | 0 | 0 | 0 | 0 | 0 | 0 | 6 | 161.5 | 3.125 | 7.333333 | 0.2638037 | 0.8559509 | 0.9545455 | 28.34915 | 11.73156 | 0.310613 | 1303 | 4194.94 | 0.893894 | 0.000165079 | 0.00011807 | 3.3294 | 2.571686 | 0.6688169348 | 0.4939837468 | 2.660583 | 2.077702 | 1.297235 | 0.7708704 | 3.451401 | 1.601639
hMOF-5052628.cif | 24 | 104 | 12 | 16 | 0 | 32 | 0 | 0 | 0 | 4 | 0 | 74 | 3.846154 | 4 | 0.3125 | 1.003333 | 0.75 | 6.00766 | 2.7221 | 1.42401 | 0 | 0 | 0.536663 | 0.266471 | 0.110466 | 1.674062 | 0.9118124608 | 1.671023 | 0.9096870426 | 0.003038621 | 0.0021254182 | 1.839656 | 0.54358 | 0.005590015 | 0.001155335
hMOF-6000459.cif | 10 | 15 | 0 | 10 | 0 | 0 | 0 | 2 | 0 | 0 | 0 | 11 | 13.33333 | 5 | 0.2702703 | 0.9297297 | 0 | 7.73992 | 7.05838 | 0.891401 | 1839.64 | 2063.77 | 0.6687 | 0.000480844 | 0.000303797 | 3.876691 | 3.129613 | 2.769942 | 1.905282 | 1.106749 | 1.224332 | 1.241198 | 0.8056733 | 1.373695 | 0.9864113
hMOF-5052955.cif | 48 | 108 | 30 | 48 | 0 | 0 | 0 | 0 | 0 | 6 | 0 | 77.5 | 5.555556 | 8 | 0.325 | 1.068 | 0.625 | 6.23604 | 4.04242 | 0.97752 | 929.225 | 950.594 | 0.441876 | 0.00194001 | 0.000991587 | 1.532718 | 1.116567898 | 1.25852 | 0.672954068 | 0.2741984316 | 0.44361383 | 1.375459 | 0.7270298 | 0.3771488 | 0.3225205
hMOF-5072456.cif | 46 | 48 | 2 | 15 | 0 | 0 | 0 | 0 | 2 | 0 | 0 | 25.5 | 4.166667 | 7.5 | 0.1504425 | 0.5104425 | 0.1333333 | 9.00008 | 6.42692 | 0.735412 | 1910.28 | 2597.56 | 0.671252 | 0.00365266 | 0.00192633 | 4.890622 | 3.761283 | 3.141238 | 2.026658 | 1.749384 | 1.734625 | 1.302863 | 0.7675405 | 2.279208 | 1.331395
hMOF-8533.cif | 6 | 20 | 0 | 26 | 2 | 0 | 0 | 0 | 0 | 8 | 0 | 17 | 40 | 3.25 | 0.4516129 | 1.570968 | 0 | 3.11703 | 1.81946 | 2.10569 | 0 | 0 | 0.0525497 | 1.45694e-52 | 1.05882e-43 | 0 | 0 | 0 | 0 | 0 | 0
hMOF-5061855.cif | 64 | 56 | 6 | 8 | 0 | 0 | 0 | 0 | 2 | 0 | 0 | 23.5 | 3.571429 | 4 | 0.1029412 | 0.3364706 | 0.75 | 11.89847 | 10.52648 | 0.470392 | 1902.05 | 4043.54 | 0.809128 | 0.000434291 | 0.000316711 | 9.143595 | 6.823079 | 2.045553 | 1.453537 | 7.098042 | 5.369542 | 1.342787 | 0.7447197 | 9.531159 | 3.998804 | 0.7762857
hMOF-5048727.cif | 46 | 52 | 2 | 8 | 0 | 0 | 0 | 0 | 0 | 2 | 0 | 29.5 | 3.846154 | 4 | 0.09090909 | 0.3054545 | 0.25 | 11.81073 | 7.5127 | 0.419159 | 2538.8 | 6056.89 | 0.81974 | 0.000247917 | 0.000185823 | 10.1952 | 7.47035 | 1.3568 | 0.9879669563 | 8.838401 | 6.482383 | 1.367494 | 0.7312647 | 12.08646 | 4.740338 | 0.8669177
hMOF-5079091.cif | 28 | 56 | 4 | 26 | 0 | 0 | 0 | 0 | 2 | 0 | 0 | 42 | 3.571429 | 13 | 0.2586207 | 0.8758621 | 0.1538462 | 16.84328 | 12.85539 | 0.322747 | 1548.66 | 4798.38 | 0.881685 | 6.3411e-05 | 5.07357e-05 | 2.983514 | 2.361863 | 0.3190852325 | 0.2584375948 | 2.664428522 | 2.103426 | 1.265738 | 0.7900529 | 3.372469 | 1.661818
hMOF-6002251.cif | 12 | 16 | 0 | 14 | 0 | 0 | 0 | 2 | 0 | 0 | 0 | 11 | 12.5 | 7 | 0.3181818 | 1.094545 | 0 | 5.94635 | 5.27141 | 1.07655 | 1465.09 | 1360.92 | 0.495251 | 0.000696594 | 0.000397134 | 2.325259 | 1.432877 | 1.820169 | 1.08406 | 0.5050903578 | 0.3488166157 | 1.626047 | 0.6149885 | 0.8213005 | 0.2145182
hMOF-5052078.cif | 112 | 184 | 28 | 16 | 0 | 0 | 0 | 0 | 0 | 4 | 0 | 122 | 2.173913 | 4 | 0.127907 | 0.4074419 | 1.75 | 6.99878 | 4.61027 | 0.803848 | 1573.89 | 1957.95 | 0.620373 | 0.0097243 | 0.00529502 | 3.873812 | 3.516087 | 3.503141 | 2.615428 | 0.3706717945 | 0.9006581028 | 1.103951 | 0.9058377 | 0.4092033 | 0.8158501
hMOF-5082655.cif | 20 | 50 | 22 | 12 | 0 | 0 | 0 | 0 | 2 | 0 | 0 | 35.5 | 4 | 6 | 0.3207547 | 1.020377 | 1.833333 | 10.92469 | 8.62153 | 0.401472 | 2075.21 | 5168.99 | 0.866055 | 7.22858e-05 | 5.62445e-05 | 6.668293 | 5.139559 | 0.3776059138 | 0.3005982671 | 6.290687 | 4.838961 | 1.300048 | 0.7692024 | 8.178195 | 3.72214
hMOF-5068895.cif | 24 | 44 | 4 | 30 | 0 | 0 | 0 | 0 | 4 | 0 | 0 | 32 | 9.090909 | 7.5 | 0.3207547 | 1.088302 | 0.1333333 | 4.86408 | 3.84169 | 1.15798 | 800.347 | 691.159 | 0.439786 | 0.00525555 | 0.00346936 | 1.84396 | 1.319952 | 1.787178 | 1.134141562 | 0.0567819599 | 0.1858104312 | 1.399793 | 0.7143913 | 0.07948299 | 0.1327414
hMOF-5061700.cif | 120 | 124 | 4 | 16 | 0 | 0 | 0 | 0 | 4 | 0 | 0 | 64 | 3.225806 | 4 | 0.07462687 | 0.2507463 | 0.25 | 6.16742 | 4.99533 | 0.718161 | 2018.33 | 2810.42 | 0.701746 | 0.0155712 | 0.00804927 | 5.013593 | 3.240465 | 4.79295 | 2.604043197 | 0.2206423978 | 0.6364216262 | 1.550288 | 0.6450415 | 0.3420592 | 0.4105184
hMOF-5070311.cif | 8 | 30 | 2 | 8 | 0 | 0 | 10 | 0 | 2 | 0 | 0 | 21.5 | 6.666667 | 4 | 0.3333333 | 1.053333 | 0.25 | 5.84628 | 4.40403 | 2.3713 | 1027.64 | 433.367 | 0.64737 | 6.42746 | 1.9467 | 1.206212 | 0.8758841522 | 1.232183 | 0.8094150874 | -0.0259702236 | 0.0664690648 | 1.3799 | 0.7246901 | -0.03583632 | 0.04816947
hMOF-5041725.cif | 28 | 22 | 2 | 8 | 0 | 0 | 0 | 0 | 0 | 2 | 0 | 8.5 | 9.090909 | 4 | 0.1612903 | 0.5419355 | 0.25 | 8.01006 | 4.79054 | 0.889081 | 1617.15 | 1818.89 | 0.550999 | 0.00174326 | 0.000994246 | 3.892815 | 2.917948 | 3.229897 | 2.349315 | 0.6629185322 | 0.5686323809 | 1.336771 | 0.7480715 | 0.88617 | 0.4253777
hMOF-5000458.cif | 28 | 34 | 0 | 13 | 0 | 0 | 0 | 0 | 0 | 4 | 0 | 21 | 11.76471 | 3.25 | 0.164557 | 0.5660759 | 0 | 10.05254 | 7.23239 | 0.665046 | 2103.54 | 3163 | 0.744923 | 0.000279676 | 0.000188071 | 5.997614 | 4.424863 | 1.383847 | 0.9407954345 | 4.613767 | 3.484067 | 1.358155 | 0.7362931 | 6.266209 | 2.565295
hMOF-5059385.cif | 6 | 52 | 4 | 16 | 0 | 0 | 10 | 0 | 4 | 0 | 0 | 44 | 7.692308 | 4 | 0.326087 | 1.052174 | 0.25 | 6.07201 | 4.99522 | 1.20305 | 1179.18 | 980.159 | 0.522293 | 0.00102528 | 0.000624861 | 1.656335 | 1.137051 | 1.292587 | 0.8181130947 | 0.3637477817 | 0.3189379698 | 1.459616 | 0.6851116 | 0.5309322 | 0.2185081
hMOF-24515.cif | 47 | 52 | 17 | 8 | 0 | 0 | 0 | 0 | 0 | 2 | 0 | 25.25 | 3.846154 | 4 | 0.1984127 | 0.6285714 | 2.125 | 13.97574 | 11.86363 | 0.517234 | 1917.59 | 3707.4 | 0.776976 | 0.00107942 | 0.000678176 | 6.642002 | 4.700271 | 1.821179 | 1.178786 | 4.820823 | 3.521485 | 1.415946 | 0.7062416 | 6.826025 | 2.487019
hMOF-5030215.cif | 252 | 258 | 12 | 80 | 0 | 0 | 0 | 0 | 0 | 8 | 0 | 130 | 3.100775 | 10 | 0.1508197 | 0.5109508 | 0.15 | 10.44345 | 8.73776 | 0.52453 | 2300.48 | 4385.8 | 0.818718 | 0.000425369 | 0.000296756 | 8.670147 | 6.255492 | 2.924866 | 1.969751 | 5.745281 | 4.285741 | 1.388787 | 0.720053 | 7.97897 | 3.08596 | 0.662651
hMOF-1000798.cif | 36 | 42 | 0 | 10 | 0 | 0 | 0 | 2 | 0 | 0 | 0 | 25 | 4.761905 | 5 | 0.1111111 | 0.3822222 | 0 | 5.57919 | 3.2727 | 1.17719 | 0 | 0 | 0.436286 | 0.457879 | 0.180568 | 1.31606 | 1.150387 | 1.240925 | 0.9774782592 | 0.0751347283 | 0.1729090301 | 1.14631 | 0.8723645 | 0.08612768 | 0.1508397
hMOF-12296.cif | 20 | 38 | 0 | 22 | 0 | 0 | 0 | 0 | 0 | 4 | 0 | 29 | 10.52632 | 5.5 | 0.2619048 | 0.9009524 | 0 | 7.93391 | 5.88585 | 0.866749 | 2170.22 | 2503.86 | 0.694151 | 0.00127428 | 0.000740227 | 4.100953 | 3.069159 | 2.727865 | 1.711802 | 1.373088 | 1.357357 | 1.338862 | 0.7469027 | 1.838376 | 1.013814
hMOF-5065071.cif | 20 | 48 | 4 | 16 | 0 | 0 | 0 | 0 | 4 | 0 | 0 | 38 | 8.333333 | 4 | 0.2173913 | 0.7304348 | 0.25 | 4.98408 | 4.49343 | 0.87312 | 712.961 | 816.568 | 0.572289 | 0.0015805 | 0.00116624 | 2.874319 | 2.231766 | 2.294313 | 1.712063 | 0.5800061559 | 0.5197030584 | 1.290496 | 0.7748957 | 0.7484958 | 0.4027157
hMOF-20922.cif | 4 | 10 | 2 | 8 | 0 | 0 | 0 | 0 | 0 | 2 | 0 | 8.5 | 20 | 4 | 0.3846154 | 1.292308 | 0.25 | 8.09757 | 5.72822 | 0.865993 | 2117.96 | 2445.7 | 0.695516 | 0.000277804 | 0.000175088 | 3.997081 | 2.787016029 | 1.931969 | 1.205543 | 2.065111 | 1.581473 | 1.437057 | 0.6958666 | 2.967683 | 1.100494
hMOF-5018742.cif | 15 | 90 | 0 | 39 | 0 | 3 | 0 | 0 | 0 | 12 | 0 | 82 | 13.33333 | 3.25 | 0.2641509 | 0.9033962 | 0 | 7.09572 | 4.92005 | 0.869023 | 1572.57 | 1809.59 | 0.582167 | 0.000148106 | 9.9265e-05 | 1.968196 | 1.547418 | 0.6395410157 | 0.4400255107 | 1.328655 | 1.107392 | 1.274475 | 0.784637 | 1.693337 | 0.8689011
hMOF-16544.cif | 28 | 56 | 0 | 27 | 0 | 0 | 0 | 0 | 0 | 4 | 0 | 43 | 7.142857 | 6.75 | 0.2347826 | 0.8076522 | 0 | 12.68743 | 9.10303 | 0.533786 | 1956.53 | 3665.38 | 0.81056 | 0.000133067 | 9.91399e-05 | 6.868588 | 5.03912 | 0.7171594197 | 0.531126278 | 6.151428356 | 4.507994 | 1.365788 | 0.732178 | 8.401548 | 3.300654
hMOF-17746.cif | 18 | 72 | 4 | 16 | 0 | 0 | 22 | 0 | 0 | 4 | 0 | 52 | 5.555556 | 4 | 0.3088235 | 0.9729412 | 0.25 | 4.98851 | 4.35519 | 1.57787 | 1786.78 | 1132.4 | 0.686434 | 0.0381206 | 0.0242845 | 2.074883 | 1.830856073 | 2.062572 | 1.573537217 | 0.01231161 | 0.257318856 | 1.13556 | 0.8806228 | 0.01398057 | 0.2266009
hMOF-5067099.cif | 13 | 42 | 2 | 8 | 0 | 0 | 15 | 0 | 2 | 0 | 0 | 28.5 | 4.761905 | 4 | 0.304878 | 0.9512195 | 0.25 | 8.75763 | 5.74775 | 1.67923 | 1714.02 | 1020.72 | 0.662103 | 0.0107795 | 0.0046792 | 1.959618 | 1.519164 | 1.694859 | 1.067619 | 0.26475904 | 0.4515455279 | 1.29252 | 0.7736825 | 0.3422063 | 0.3493529
hMOF-5018646.cif | 12 | 52 | 0 | 30 | 0 | 0 | 0 | 0 | 0 | 8 | 0 | 47 | 15.38462 | 3.75 | 0.2941176 | 1.011765 | 0 | 6.37235 | 5.99361 | 0.78103 | 2189.42 | 2803.25 | 0.679604 | 0.000213869 | 0.000138461 | 4.058565 | 2.809644 | 1.394402 | 0.8652708803 | 2.664163 | 1.944373 | 1.447411 | 0.6908889 | 3.856138 | 1.343345
hMOF-19272.cif | 8 | 36 | 8 | 16 | 0 | 8 | 0 | 0 | 0 | 4 | 0 | 27 | 11.11111 | 4 | 0.4 | 1.308 | 0.5 | 2.64535 | 1.64901 | 1.79389 | 0 | 0 | 0.00864122 | 1.80249e-106 | 1.68007e-86 | 0 | 0 | 0 | 0 | 0 | 0
hMOF-36853.cif | 22 | 100 | 4 | 16 | 0 | 0 | 26 | 0 | 4 | 0 | 0 | 76 | 4 | 4 | 0.2674419 | 0.8381395 | 0.25 | 3.97191 | 3.28934 | 2.19686 | 0 | 0 | 0.59309 | 0.00107216 | 0.0035723 | 0.4525572772 | 1.594131 | 0.421208212 | 1.461569 | 0.0313490652 | 0.1325627773 | 0.2844592 | 3.515442 | 0.008917531 | 0.4660168
hMOF-5070743.cif | 6 | 22 | 2 | 10 | 0 | 0 | 0 | 0 | 2 | 0 | 0 | 19.5 | 9.090909 | 5 | 0.2857143 | 0.9638095 | 0.2 | 11.83058 | 9.66982 | 0.493677 | 2183.93 | 4423.8 | 0.787267 | 2.25717e-05 | 1.85544e-05 | 2.186942894 | 1.74884 | 0.120761317 | 0.0974575005 | 2.066181577 | 1.651382 | 1.25302 | 0.7980718 | 2.588967 | 1.317922
hMOF-5072098.cif | 18 | 22 | 6 | 8 | 0 | 0 | 0 | 0 | 2 | 0 | 0 | 12.5 | 9.090909 | 4 | 0.25 | 0.8171429 | 0.75 | 8.59828 | 5.60193 | 0.62529 | 2488.97 | 3980.5 | 0.717656 | 0.000145149 | 0.000102944 | 5.679263 | 4.391783 | 0.9106275865 | 0.6343902684 | 4.768636 | 3.757392 | 1.295752 | 0.7717529 | 6.178967 | 2.899779
hMOF-5049485.cif | 76 | 66 | 4 | 20 | 0 | 0 | 0 | 0 | 0 | 2 | 0 | 28 | 3.030303 | 10 | 0.1428571 | 0.4819048 | 0.2 | 13.38893 | 9.24503 | 0.491528 | 1857.98 | 3780.01 | 0.779298 | 0.000419234 | 0.000293592 | 7.855671 | 5.724626213 | 1.650962 | 1.16156 | 6.204708 | 4.563066 | 1.375013 | 0.727266 | 8.531553 | 3.318563
hMOF-5028220.cif | 48 | 104 | 4 | 58 | 0 | 0 | 0 | 0 | 0 | 8 | 0 | 80 | 7.692308 | 7.25 | 0.2792793 | 0.9535135 | 0.06896552 | 7.89634 | 6.3444 | 0.819905 | 1848.03 | 2253.96 | 0.670365 | 0.000941914 | 0.000633694 | 4.20446 | 3.21844 | 2.688599204 | 1.855203 | 1.515861 | 1.363236 | 1.308987 | 0.7639494 | 1.984242 | 1.041443
hMOF-5057711.cif | 0 | 28 | 4 | 16 | 0 | 0 | 0 | 0 | 0 | 4 | 0 | 28 | 14.28571 | 4 | 0.3846154 | 1.292308 | 0.25 | 4.39218 | 3.7401 | 1.00488 | 327.946 | 326.353 | 0.510738 | 6.76821e-06 | 1.36845e-05 | 0.3113144755 | 0.6031977438 | 0.0336199771 | 0.0714241353 | 0.2776944984 | 0.5317736085 | 0.5171424 | 1.933703 | 0.1436076 | 1.028292
hMOF-5083186.cif | 17 | 90 | 8 | 20 | 0 | 0 | 23 | 0 | 2 | 0 | 0 | 69 | 2.222222 | 10 | 0.31875 | 1.0075 | 0.4 | 23.23397 | 18.57898 | 0.407306 | 1206.66 | 2962.55 | 0.931483 | 8.85017e-05 | 6.76136e-05 | 2.596276 | 2.066507 | 0.4070438964 | 0.3127739463 | 2.189232 | 1.753733 | 1.25888 | 0.7943566 | 2.755981 | 1.393089
hMOF-5036841.cif | 6 | 24 | 4 | 16 | 2 | 0 | 0 | 0 | 0 | 4 | 0 | 20 | 16.66667 | 4 | 0.3928571 | 1.342143 | 0.25 | 3.3354 | 2.02653 | 1.55389 | 0 | 0 | 0.105923 | 2.37653e-23 | 1.80012e-18 | 0 | 0 | 0 | 0 | 0 | 0
hMOF-5005532.cif | 50 | 63 | 0 | 18 | 0 | 0 | 0 | 0 | 0 | 4 | 0 | 39 | 6.349206 | 4.5 | 0.1333333 | 0.4586667 | 0 | 10.56707 | 8.656 | 0.452623 | 2300.39 | 5082.35 | 0.835786 | 0.000186794 | 0.000139264 | 9.230281 | 6.723587 | 0.9556661704 | 0.7019803085 | 8.274614769 | 6.021607 | 1.375576 | 0.7269685 | 11.38236 | 4.377518 | 0.896464
hMOF-3001061.cif | 18 | 66 | 30 | 64 | 0 | 0 | 0 | 0 | 0 | 16 | 0 | 50.5 | 24.24242 | 4 | 0.4845361 | 1.604948 | 0.46875 | 6.9914 | 4.22445 | 0.926954 | 1726.42 | 1862.47 | 0.572364 | 0.000145042 | 9.7906e-05 | 2.459875591 | 1.974324 | 0.6409860008 | 0.4473044896 | 1.81889 | 1.527019 | 1.248433 | 0.801004 | 2.270762 | 1.223149
hMOF-5067874.cif | 18 | 21 | 2 | 11 | 0 | 0 | 0 | 0 | 2 | 0 | 0 | 12.5 | 9.52381 | 5.5 | 0.2407407 | 0.8133333 | 0.1818182 | 6.43657 | 4.25319 | 0.918096 | 1584.82 | 1726.2 | 0.604076 | 0.00273969 | 0.00152953 | 3.219107 | 2.559692 | 2.736204 | 1.712118 | 0.4829023735 | 0.8475730546 | 1.260139 | 0.7935635 | 0.6085239 | 0.672603
hMOF-5033417.cif | 40 | 94 | 46 | 25 | 0 | 0 | 0 | 0 | 0 | 4 | 0 | 63.5 | 4.255319 | 6.25 | 0.3397129 | 1.080574 | 1.84 | 24.20038 | 17.78046 | 0.209539 | 1068.56 | 5099.58 | 0.933522 | 4.91119e-05 | 4.05744e-05 | 2.587208 | 2.11574145 | 0.2463180374 | 0.2073321581 | 2.340889953 | 1.908409 | 1.225291 | 0.8161325 | 2.868272 | 1.557515
hMOF-5004232.cif | 8 | 80 | 0 | 52 | 0 | 0 | 0 | 0 | 0 | 16 | 0 | 77 | 20 | 3.25 | 0.3333333 | 1.146667 | 0 | 4.62355 | 3.36527 | 1.61008 | 0 | 0 | 0.279356 | 4.71916e-05 | 0.000100577 | 0.8196423075 | 1.697624 | 0.2747183824 | 0.5422255865 | 0.5449239251 | 1.155398 | 0.4837862 | 2.067029 | 0.2636267 | 2.388241
hMOF-27250.cif | 19 | 56 | 2 | 8 | 0 | 0 | 11 | 0 | 0 | 2 | 0 | 41.5 | 3.571429 | 4 | 0.2142857 | 0.675102 | 0.25 | 8.97982 | 6.65733 | 1.0285 | 2143.76 | 2084.36 | 0.727603 | 0.000586713 | 0.000404949 | 3.641064 | 2.855721 | 2.417495 | 1.598162 | 1.223569 | 1.257559 | 1.277565 | 0.7827389 | 1.563189 | 0.9843405
hMOF-10918.cif | 12 | 40 | 0 | 26 | 0 | 0 | 8 | 0 | 0 | 8 | 0 | 31 | 20 | 3.25 | 0.3617021 | 1.203404 | 0 | 3.19136 | 2.31649 | 2.40217 | 0 | 0 | 0.126886 | 1.49834e-19 | 1.04527e-16 | 0 | 0 | 0 | 0 | 0 | 0
hMOF-5066896.cif | 18 | 26 | 2 | 8 | 18 | 0 | 0 | 0 | 2 | 0 | 0 | 8.5 | 7.692308 | 4 | 0.3783784 | 1.422162 | 0.25 | 6.19888 | 3.90404 | 1.59115 | 726.191 | 456.395 | 0.351886 | 0.0121198 | 0.0050392 | 1.048668 | 1.522645 | 0.828681246 | 0.5659899189 | 0.2199870279 | 0.9566545994 | 0.6900971 | 1.449072 | 0.1518124 | 1.386261
hMOF-7000814.cif | 110 | 98 | 0 | 32 | 0 | 0 | 0 | 0 | 0 | 0 | 6 | 44 | 6.122449 | 5.333333 | 0.1300813 | 0.4474797 | 0 | 7.50571 | 2.12728 | 1.43348 | 0 | 0 | 0.343744 | 0.145279 | 0.0535352 | 0.997923763 | 0.7998247926 | 1.006114204 | 0.7047560322 | -0.008190441 | 0.0950687604 | 1.250182 | 0.7998838 | -0.01023954 | 0.07604397
hMOF-1000692.cif | 12 | 52 | 4 | 20 | 12 | 0 | 0 | 4 | 0 | 0 | 0 | 40 | 7.692308 | 5 | 0.3461538 | 1.237692 | 0.2 | 5.13205 | 4.72 | 1.32246 | 1157.18 | 875.022 | 0.606665 | 0.207165 | 0.0952481 | 2.333444 | 1.624195411 | 2.296583 | 1.355631 | 0.0368618046 | 0.2685645765 | 1.43956 | 0.6946567 | 0.05306478 | 0.1865602
hMOF-5043486.cif | 20 | 54 | 18 | 8 | 0 | 0 | 0 | 0 | 0 | 2 | 0 | 40.5 | 3.703704 | 4 | 0.254902 | 0.8062745 | 2.25 | 12.74058 | 8.09183 | 0.511276 | 2055.07 | 4019.48 | 0.714717 | 6.29139e-05 | 5.10524e-05 | 3.904412 | 3.011187 | 0.3272096231 | 0.2548378055 | 3.577202 | 2.756349 | 1.299237 | 0.7696823 | 4.647635 | 2.121513
hMOF-26441.cif | 44 | 50 | 2 | 20 | 0 | 0 | 0 | 0 | 0 | 2 | 0 | 28.5 | 4 | 10 | 0.1864407 | 0.6345763 | 0.1 | 8.44532 | 7.08777 | 0.827213 | 1875.2 | 2266.89 | 0.70506 | 0.00362096 | 0.00209544 | 4.635505738 | 3.675831 | 4.053525 | 2.739509 | 0.5819809587 | 0.9363221311 | 1.263607 | 0.791385 | 0.7353955 | 0.7409913
hMOF-5082464.cif | 228 | 306 | 18 | 48 | 0 | 0 | 0 | 0 | 6 | 0 | 0 | 188.5 | 1.960784 | 8 | 0.1089109 | 0.3627723 | 0.375 | 7.04245 | 4.34848 | 0.888912 | 1411.09 | 1587.44 | 0.595623 | 0.123639 | 0.0480183 | 3.429789 | 2.301183986 | 3.16742 | 1.784823 | 0.262368688 | 0.5163607998 | 1.493436 | 0.6695969 | 0.3918308 | 0.3457536
hMOF-5001492.cif | 24 | 54 | 0 | 39 | 0 | 0 | 0 | 0 | 0 | 12 | 0 | 43 | 22.22222 | 3.25 | 0.3023256 | 1.04 | 0 | 4.6646 | 3.00654 | 1.51135 | 0 | 0 | 0.283323 | 2.00617e-05 | 3.90407e-05 | 0.5343232598 | 1.182673 | 0.0932912967 | 0.1974333512 | 0.4410319631 | 0.9852392004 | 0.4526996 | 2.20897 | 0.199655 | 2.176364
hMOF-5069252.cif | 42 | 76 | 4 | 16 | 0 | 0 | 30 | 0 | 4 | 0 | 0 | 40 | 5.263158 | 4 | 0.2906977 | 0.9069767 | 0.25 | 5.43838 | 3.77376 | 1.76868 | 365.111 | 206.431 | 0.386935 | 0.00250255 | 0.00154062 | 0.9140269364 | 0.619548758 | 0.8617359417 | 0.5648014391 | 0.0522909947 | 0.0547473189 | 1.478271 | 0.6764659 | 0.07730026 | 0.0370347
hMOF-14797.cif | 14 | 60 | 0 | 26 | 0 | 0 | 18 | 0 | 0 | 8 | 0 | 45 | 13.33333 | 3.25 | 0.3492063 | 1.132698 | 0 | 5.4562 | 3.89237 | 1.85176 | 658.273 | 355.484 | 0.449523 | 0.00791449 | 0.0041055 | 1.06411 | 1.150706 | 0.9192115647 | 0.7897001186 | 0.1448981094 | 0.3610062276 | 0.9266003 | 1.079214 | 0.1342626 | 0.389603
hMOF-5025848.cif | 32 | 44 | 4 | 32 | 0 | 0 | 0 | 0 | 0 | 4 | 0 | 28 | 9.090909 | 8 | 0.3103448 | 1.053793 | 0.125 | 18.4884 | 12.97274 | 0.330862 | 1705.33 | 5154.23 | 0.86161 | 2.96909e-05 | 2.41566e-05 | 1.505212 | 1.211863 | 0.1486565619 | 0.1206514097 | 1.356555 | 1.091212 | 1.244556 | 0.8034993 | 1.688309 | 0.8767881
hMOF-5009918.cif | 28 | 38 | 38 | 13 | 0 | 0 | 0 | 0 | 0 | 4 | 0 | 15.5 | 10.52632 | 3.25 | 0.4214876 | 1.324298 | 2.923077 | 14.50629 | 12.36797 | 0.537203 | 1745.16 | 3248.61 | 0.77683 | 5.25305e-05 | 4.02194e-05 | 2.958763 | 2.265008 | 0.2670512889 | 0.2012344731 | 2.691712 | 2.063774 | 1.308914 | 0.7639924 | 3.523218 | 1.576707
hMOF-30557.cif | 26 | 56 | 4 | 16 | 0 | 0 | 10 | 0 | 4 | 0 | 0 | 38 | 7.142857 | 4 | 0.2586207 | 0.8344828 | 0.25 | 3.12611 | 1.56596 | 2.19978 | 0 | 0 | 0.0385446 | 9.45213e-60 | 3.40367e-45 | 0 | 0 | 0 | 0 | 0 | 0
hMOF-5070774.cif | 28 | 32 | 2 | 12 | 0 | 0 | 0 | 0 | 2 | 0 | 0 | 18.5 | 6.25 | 6 | 0.1842105 | 0.6231579 | 0.1666667 | 6.71056 | 4.71579 | 0.886123 | 1602.83 | 1808.81 | 0.486971 | 0.000308328 | 0.000204912 | 2.932692 | 2.162761 | 1.745998 | 1.19849 | 1.186694 | 0.9642710406 | 1.358715 | 0.7359894 | 1.612379 | 0.7096932
hMOF-5028040.cif | 68 | 100 | 6 | 25 | 0 | 0 | 0 | 0 | 0 | 4 | 0 | 65.5 | 4 | 6.25 | 0.1527094 | 0.5134975 | 0.24 | 25.21481 | 17.84521 | 0.198544 | 1050.31 | 5290.04 | 0.941376 | 6.46813e-05 | 5.22436e-05 | 3.312205 | 2.738338 | 0.3225864371 | 0.2626442104 | 2.989619 | 2.475693 | 1.211995 | 0.825086 | 3.623402 | 2.04266
hMOF-5017842.cif | 27 | 42 | 9 | 13 | 0 | 0 | 0 | 0 | 0 | 4 | 0 | 27.25 | 9.52381 | 3.25 | 0.2315789 | 0.7587368 | 0.6923077 | 17.54471 | 10.52754 | 0.31828 | 1890.55 | 5939.89 | 0.868535 | 3.31919e-05 | 2.67076e-05 | 1.890369 | 1.499708 | 0.1734705388 | 0.1378672215 | 1.716898 | 1.361841 | 1.26302 | 0.7917528 | 2.168478 | 1.078241
hMOF-5071457.cif | 9 | 43 | 11 | 8 | 0 | 0 | 0 | 0 | 2 | 0 | 0 | 36.75 | 4.651163 | 4 | 0.260274 | 0.8350685 | 1.375 | 10.18073 | 8.06142 | 0.673036 | 1972.41 | 2930.62 | 0.680367 | 0.000702734 | 0.000448792 | 4.769189 | 3.445423 | 1.544837 | 1.006203 | 3.224352 | 2.43922 | 1.386988 | 0.720987 | 4.472137 | 1.758646
hMOF-5043198.cif | 28 | 104 | 40 | 16 | 0 | 0 | 0 | 0 | 0 | 4 | 0 | 81 | 3.846154 | 4 | 0.2916667 | 0.92 | 2.5 | 5.81791 | 3.95442 | 0.899485 | 980.999 | 1090.62 | 0.497699 | 0.00187354 | 0.00117723 | 2.483163 | 2.155387 | 1.91597335 | 1.44309 | 0.5671892521 | 0.7122970134 | 1.154384 | 0.8662626 | 0.6547544 | 0.6170362
hMOF-25989.cif | 56 | 80 | 4 | 32 | 0 | 0 | 0 | 0 | 0 | 4 | 0 | 52 | 5 | 8 | 0.2045455 | 0.6945455 | 0.125 | 5.75084 | 4.50035 | 0.783287 | 1760.93 | 2248.13 | 0.627565 | 0.00277658 | 0.00180833 | 4.245961 | 3.146017 | 3.700182 | 2.396916 | 0.5457792869 | 0.7491013936 | 1.352339 | 0.7394597 | 0.7380785 | 0.5539303
hMOF-5013604.cif | 7 | 26 | 0 | 13 | 7 | 0 | 0 | 0 | 0 | 4 | 0 | 20 | 15.38462 | 3.25 | 0.3508772 | 1.273333 | 0 | 10.26998 | 7.55442 | 0.746585 | 2188.05 | 2930.74 | 0.720525 | 3.90137e-05 | 3.0099e-05 | 3.702787 | 2.831076 | 0.2150467441 | 0.1616002864 | 3.487741 | 2.669476 | 1.310533 | 0.7630485 | 4.570798 | 2.03694
hMOF-33116.cif | 64 | 50 | 6 | 8 | 0 | 0 | 0 | 0 | 2 | 0 | 0 | 17.5 | 4 | 4 | 0.1076923 | 0.352 | 0.75 | 10.02078 | 8.81944 | 0.995598 | 1232.75 | 1238.2 | 0.597989 | 0.0153999 | 0.00864736 | 3.257122024 | 2.455498083 | 3.028352 | 1.817859 | 0.2287704458 | 0.6376394232 | 1.329122 | 0.7523761 | 0.3040639 | 0.4797447
hMOF-6002402.cif | 24 | 28 | 0 | 10 | 0 | 0 | 0 | 2 | 0 | 0 | 0 | 17 | 7.142857 | 5 | 0.15625 | 0.5375 | 0 | 10.09458 | 9.48532 | 0.610265 | 2007.86 | 3290.15 | 0.695842 | 0.000284374 | 0.000222898 | 6.08409 | 4.744559 | 1.748714 | 1.295666 | 4.335376 | 3.448893 | 1.284903 | 0.7782689 | 5.570537 | 2.684166
hMOF-1000838.cif | 18 | 18 | 0 | 13 | 0 | 0 | 0 | 2 | 0 | 0 | 0 | 10 | 11.11111 | 6.5 | 0.254902 | 0.8768627 | 0 | 4.44702 | 3.847 | 1.53047 | 444.7 | 290.564 | 0.399149 | 0.153141 | 0.108834 | 1.100614 | 0.7370144806 | 1.105213 | 0.7346257029 | -0.004598908 | 0.0023887777 | 1.496338 | 0.6682984 | -0.006881518 | 0.001596416
hMOF-15891.cif | 30 | 156 | 0 | 39 | 0 | 0 | 48 | 0 | 0 | 12 | 0 | 118 | 7.692308 | 3.25 | 0.3052632 | 0.9692632 | 0 | 6.16559 | 4.56807 | 1.78413 | 909.983 | 510.044 | 0.481229 | 0.00939046 | 0.00502585 | 1.15465 | 1.097654253 | 1.024796 | 0.7091139172 | 0.1298532762 | 0.3885403358 | 1.054036 | 0.9487346 | 0.13687 | 0.3686217
hMOF-7001986.cif | 196 | 157 | 4 | 57 | 0 | 0 | 0 | 0 | 0 | 0 | 6 | 59 | 3.821656 | 9.5 | 0.1452381 | 0.4958095 | 0.07017544 | 14.63746 | 2.8785 | 0.913154 | 0 | 0 | 0.670137 | 0.0367896 | 0.0169474 | 3.95341 | 2.891477 | 3.368137 | 2.119366 | 0.5852730604 | 0.7721108175 | 1.370007 | 0.7299233 | 0.8018282 | 0.5635817
hMOF-5007069.cif | 36 | 72 | 8 | 40 | 0 | 0 | 0 | 0 | 0 | 8 | 0 | 53 | 11.11111 | 5 | 0.2926829 | 0.9873171 | 0.2 | 9.10134 | 6.19587 | 0.618107 | 2831.2 | 4580.44 | 0.75666 | 0.000126578 | 9.24406e-05 | 6.309783 | 4.717841 | 0.7831430349 | 0.5676913985 | 5.52664 | 4.150149 | 1.340114 | 0.7462052 | 7.406328 | 3.096863
hMOF-5058523.cif | 52 | 180 | 16 | 40 | 0 | 0 | 28 | 0 | 0 | 4 | 0 | 137 | 2.222222 | 10 | 0.2625 | 0.841 | 0.4 | 11.69154 | 9.6377 | 0.632743 | 2212.75 | 3497.07 | 0.857349 | 0.000107988 | 8.22923e-05 | 6.772099 | 4.989661 | 0.594129391 | 0.4439284678 | 6.177969 | 4.545732842 | 1.35995 | 0.7353214 | 8.401727 | 3.342575
hMOF-3002133.cif | 36 | 36 | 8 | 37 | 0 | 0 | 0 | 0 | 8 | 0 | 0 | 17 | 22.22222 | 4.625 | 0.36 | 1.2128 | 0.2162162 | 10.9519 | 7.87406 | 0.547537 | 2418.37 | 4416.82 | 0.735616 | 2.10061e-05 | 1.86177e-05 | 1.274321 | 1.095967 | 0.1097662496 | 0.0948501747 | 1.164554 | 1.001117 | 1.165069 | 0.8583181 | 1.356786 | 0.8592768
hMOF-5019095.cif | 30 | 90 | 0 | 54 | 0 | 0 | 0 | 0 | 0 | 12 | 0 | 76 | 13.33333 | 4.5 | 0.2903226 | 0.9987097 | 0 | 6.06617 | 4.28719 | 0.979459 | 1136.85 | 1160.69 | 0.452201 | 0.000185385 | 0.000130196 | 1.459275 | 1.249811121 | 0.6349596276 | 0.4598875227 | 0.8243157541 | 0.7899235983 | 1.16994 | 0.854745 | 0.9643997 | 0.6751832
hMOF-5053287.cif | 18 | 40 | 6 | 8 | 0 | 0 | 14 | 0 | 0 | 2 | 0 | 23.5 | 5 | 4 | 0.3181818 | 0.9909091 | 0.75 | 15.34936 | 10.51161 | 0.708381 | 1930.38 | 2725.05 | 0.795855 | 3.35691e-05 | 2.79746e-05 | 1.907299781 | 1.524253 | 0.1720342618 | 0.1411106951 | 1.735266 | 1.383142 | 1.253812 | 0.7975677 | 2.175697 | 1.10315
hMOF-5025031.cif | 100 | 92 | 4 | 13 | 0 | 0 | 0 | 0 | 0 | 4 | 0 | 42 | 4.347826 | 3.25 | 0.07981221 | 0.2670423 | 0.3076923 | 12.55774 | 9.52667 | 0.450986 | 1923.75 | 4265.65 | 0.859667 | 0.00120856 | 0.000790084 | 9.533093 | 7.038848 | 2.89709 | 1.96672 | 6.636003 | 5.072127 | 1.357072 | 0.7368807 | 9.005532 | 3.737553
hMOF-27229.cif | 50 | 64 | 2 | 8 | 0 | 0 | 0 | 0 | 0 | 2 | 0 | 39.5 | 3.125 | 4 | 0.07936508 | 0.2666667 | 0.25 | 10.835 | 8.05281 | 0.627925 | 1920.3 | 3058.17 | 0.838501 | 0.00264184 | 0.00166263 | 7.2709 | 5.037558 | 6.330848 | 3.831707907 | 0.9400514301 | 1.205851 | 1.446234 | 0.6914509 | 1.359535 | 0.8337865
hMOF-5013613.cif | 24 | 72 | 0 | 39 | 12 | 0 | 0 | 0 | 0 | 12 | 0 | 55 | 16.66667 | 3.25 | 0.3207547 | 1.144151 | 0 | 3.85107 | 2.76494 | 2.01894 | 0 | 0 | 0.262875 | 1.0704e-10 | 6.98599e-09 | 1.48466e-05 | 0.0002424949 | 0 | 5.93865e-05 | 1.48466e-05 | 0.0001831084 | 0.06134723 | 16.30065 | 9.107978e-07 | 0.002984787
hMOF-5016444.cif | 48 | 96 | 0 | 26 | 0 | 0 | 0 | 0 | 0 | 8 | 0 | 73 | 8.333333 | 3.25 | 0.1460674 | 0.5024719 | 0 | 9.32955 | 6.60872 | 0.509883 | 2860.68 | 5610.47 | 0.81276 | 0.000118548 | 8.58236e-05 | 8.146524 | 5.859157 | 0.7193730308 | 0.5090062724 | 7.427151 | 5.350151154 | 1.393182 | 0.7177815 | 10.34737 | 3.84024 | 0.9116957
hMOF-24764.cif | 24 | 26 | 2 | 10 | 0 | 0 | 0 | 0 | 0 | 2 | 0 | 14.5 | 7.692308 | 5 | 0.1875 | 0.6325 | 0.2 | 5.31594 | 4.16168 | 1.56094 | 874.878 | 560.481 | 0.723413 | 62.5128 | 16.7757 | 1.725945 | 1.922998 | 1.683504835 | 1.725818 | 0.0424406216 | 0.197180179 | 0.8993292 | 1.11194 | 0.03816809 | 0.2192525
hMOF-5043078.cif | 84 | 126 | 6 | 69 | 0 | 0 | 0 | 0 | 0 | 6 | 0 | 83.5 | 4.761905 | 11.5 | 0.257732 | 0.8783505 | 0.08695652 | 5.33876 | 2.78016 | 1.1187 | 0 | 0 | 0.367009 | 0.0118937 | 0.00565733 | 1.216009 | 1.182302 | 1.055441 | 0.7909305396 | 0.1605685426 | 0.3913713206 | 1.030574 | 0.9703334 | 0.1654777 | 0.3797607
hMOF-37457.cif | 78 | 70 | 6 | 21 | 0 | 0 | 0 | 0 | 2 | 0 | 0 | 30.5 | 2.857143 | 10.5 | 0.1525424 | 0.5111864 | 0.2857143 | 10.76193 | 8.19995 | 0.625621 | 1854.4 | 2964.1 | 0.681875 | 0.00102613 | 0.000678123 | 5.81327419 | 4.25838 | 2.69186 | 1.743908 | 3.121414 | 2.514472 | 1.367877 | 0.7310601 | 4.26971 | 1.83823
hMOF-5074044.cif | 11 | 40 | 2 | 8 | 0 | 13 | 0 | 0 | 2 | 0 | 0 | 28.5 | 5 | 4 | 0.3026316 | 0.9826316 | 0.25 | 14.8849 | 10.68152 | 0.486727 | 1837.1 | 3774.4 | 0.833461 | 4.95763e-05 | 3.95404e-05 | 4.261977 | 3.22904 | 0.267967022 | 0.2167532085 | 3.99401 | 3.012287 | 1.322538 | 0.7561218 | 5.28223 | 2.277656
hMOF-5027822.cif | 34 | 124 | 8 | 42 | 0 | 0 | 22 | 0 | 0 | 8 | 0 | 95 | 6.451613 | 5.25 | 0.302521 | 0.9828571 | 0.1904762 | 10.29354 | 7.16173 | 0.903586 | 2177.88 | 2410.27 | 0.786722 | 0.000718564 | 0.00047816 | 4.338149 | 3.163849 | 1.478531108 | 0.9898715265 | 2.859618 | 2.1739778 | 1.373913 | 0.7278481 | 3.928866 | 1.582326
hMOF-1836.cif | 6 | 40 | 0 | 26 | 0 | 2 | 0 | 0 | 0 | 8 | 0 | 37 | 20 | 3.25 | 0.3414634 | 1.167805 | 0 | 5.8347 | 4.5863 | 1.09351 | 1596.34 | 1459.83 | 0.558828 | 0.00064883 | 0.000408319 | 2.553257 | 2.19907 | 1.608944 | 1.077051 | 0.9443131737 | 1.122019 | 1.163392 | 0.8595557 | 1.098606 | 0.9644378
hMOF-32857.cif | 7 | 18 | 2 | 8 | 0 | 0 | 5 | 0 | 2 | 0 | 0 | 12.5 | 11.11111 | 4 | 0.3571429 | 1.152381 | 0.25 | 4.04979 | 2.94257 | 2.42551 | 0 | 0 | 0.233377 | 0.000516722 | 0.00112332 | 0.3753585529 | 0.7244194075 | 0.3774130605 | 0.6983210271 | -0.002054508 | 0.0260983804 | 0.5191906 | 1.926075 | -0.001066681 | 0.05026744
hMOF-5071131.cif | 62 | 50 | 2 | 8 | 0 | 0 | 0 | 0 | 2 | 0 | 0 | 19.5 | 4 | 4 | 0.08064516 | 0.2709677 | 0.25 | 6.06755 | 3.77012 | 1.01851 | 822.681 | 807.729 | 0.467439 | 0.397665 | 0.186119 | 2.46506 | 1.756959 | 2.435436 | 1.701886 | 0.02962361 | 0.0550723093 | 1.405842 | 0.7113176 | 0.04164611 | 0.0391739
hMOF-5031546.cif | 196 | 278 | 12 | 50 | 0 | 0 | 0 | 0 | 0 | 8 | 0 | 178 | 2.877698 | 6.25 | 0.1139706 | 0.3832353 | 0.24 | 17.74351 | 11.106 | 0.314244 | 1736.89 | 5527.19 | 0.922406 | 0.000111135 | 8.80225e-05 | 9.993792 | 7.463471 | 0.5778997718 | 0.458584631 | 9.415892 | 7.004887 | 1.341714 | 0.7453152 | 12.63344 | 5.220849
hMOF-5004932.cif | 14 | 74 | 10 | 26 | 0 | 0 | 0 | 0 | 0 | 8 | 0 | 65.5 | 10.81081 | 3.25 | 0.2727273 | 0.9078788 | 0.3846154 | 6.57138 | 4.36887 | 0.893624 | 1590.71 | 1780.07 | 0.617252 | 0.000903639 | 0.000559095 | 2.893544718 | 2.43874691 | 1.871103 | 1.282724 | 1.022442 | 1.156023 | 1.188869 | 0.8411355 | 1.21555 | 0.972372
hMOF-6001624.cif | 22 | 28 | 2 | 10 | 0 | 0 | 0 | 2 | 0 | 0 | 0 | 17.5 | 7.142857 | 5 | 0.1875 | 0.6325 | 0.2 | 7.87152 | 6.76268 | 0.677592 | 1919.92 | 2833.45 | 0.702819 | 0.000194443 | 0.000183985 | 5.028451 | 4.664912 | 1.491828 | 1.318594 | 3.536622969 | 3.346318 | 1.080093 | 0.9258458 | 3.819883 | 3.098174
hMOF-5047615.cif | 20 | 88 | 20 | 16 | 0 | 0 | 0 | 0 | 0 | 4 | 0 | 74 | 4.545455 | 4 | 0.2432432 | 0.7827027 | 1.25 | 3.95842 | 3.14989 | 1.26667 | 0 | 0 | 0.269481 | 3.24409e-05 | 5.61335e-05 | 0.5973503037 | 1.081377 | 0.1562825277 | 0.277513606 | 0.441067776 | 0.8038631674 | 0.5535064 | 1.806664 | 0.2441338 | 1.452311
hMOF-5012651.cif | 26 | 92 | 0 | 26 | 30 | 0 | 0 | 0 | 0 | 8 | 0 | 65 | 8.695652 | 3.25 | 0.3076923 | 1.147473 | 0 | 7.10002 | 4.14052 | 1.13063 | 1144.67 | 1012.42 | 0.543526 | 0.00398176 | 0.00215884 | 2.32815 | 1.819175 | 1.997988 | 1.33253 | 0.330162967 | 0.4866449032 | 1.282352 | 0.7798172 | 0.4233851 | 0.379494
hMOF-5036317.cif | 0 | 16 | 2 | 8 | 0 | 0 | 0 | 0 | 0 | 2 | 0 | 16.5 | 12.5 | 4 | 0.3571429 | 1.2 | 0.25 | 12.91539 | 10.27292 | 0.446588 | 2204.27 | 4935.8 | 0.835945 | 2.67484e-05 | 2.16878e-05 | 2.119581 | 1.665352 | 0.1387271286 | 0.1098125954 | 1.980854 | 1.555539 | 1.275307 | 0.784125 | 2.526197 | 1.219737
hMOF-7000397.cif | 20 | 82 | 0 | 32 | 0 | 0 | 26 | 0 | 0 | 0 | 6 | 60 | 7.317073 | 5.333333 | 0.3493976 | 1.126747 | 0 | 11.05622 | 2.17602 | 2.48975 | 0 | 0 | 0.54835 | 0.0642806 | 0.0287877 | 0.9577082532 | 0.9158187971 | 0.9575483007 | 0.7460970865 | 0.0001599525 | 0.1697217106 | 1.047838 | 0.9543458 | 0.0001676043 | 0.1619732
hMOF-5056955.cif | 13 | 66 | 4 | 12 | 0 | 0 | 19 | 0 | 0 | 2 | 0 | 50 | 3.030303 | 6 | 0.3017241 | 0.9455172 | 0.3333333 | 14.36761 | 10.94481 | 0.538087 | 1567.35 | 2912.82 | 0.879744 | 4.46881e-05 | 3.54899e-05 | 2.011615 | 1.611800458 | 0.2230359038 | 0.180959417 | 1.788579 | 1.430841041 | 1.250559 | 0.7996425 | 2.236723 | 1.144161
hMOF-5066128.cif | 24 | 60 | 12 | 24 | 0 | 0 | 0 | 0 | 6 | 0 | 0 | 46 | 10 | 4 | 0.2857143 | 0.9447619 | 0.5 | 5.10343 | 3.24283 | 1.13657 | 0 | 0 | 0.321052 | 0.000941038 | 0.000741004 | 1.785978 | 1.7061 | 1.486218 | 1.40033639 | 0.2997597762 | 0.3057633141 | 1.04892 | 0.9533617 | 0.314424 | 0.291503
hMOF-3000531.cif | 94 | 89 | 8 | 55 | 0 | 0 | 0 | 0 | 0 | 8 | 0 | 41 | 8.988764 | 6.875 | 0.2480315 | 0.8406299 | 0.1454545 | 24.02416 | 18.80414 | 0.233033 | 1228.27 | 5270.78 | 0.889209 | 5.95315e-05 | 4.78023e-05 | 1.548417837 | 1.257637 | 0.271296004 | 0.2153048089 | 1.277121833 | 1.042332 | 1.233683 | 0.8105812 | 1.575563 | 0.8448948
hMOF-6004915.cif | 5 | 32 | 2 | 14 | 0 | 0 | 9 | 2 | 0 | 0 | 0 | 25.5 | 6.25 | 7 | 0.390625 | 1.26375 | 0.1428571 | 5.31667 | 4.98616 | 1.85155 | 1909.43 | 1031.26 | 0.8604 | 1.5948 | 0.576444 | 2.102931 | 1.312699587 | 2.094449 | 1.196649 | 0.008482044 | 0.1160504309 | 1.605204 | 0.6229736 | 0.01361541 | 0.07229636
hMOF-32978.cif | 0 | 24 | 6 | 24 | 0 | 0 | 0 | 0 | 6 | 0 | 0 | 23.5 | 25 | 4 | 0.5 | 1.68 | 0.25 | 1.37003 | 0.821 | 3.06 | 0 | 0 | 5.03329e-15 | 0 | 0 | 0 | 0 | 0 | 0 | 0 | 0
hMOF-5068849.cif | 14 | 44 | 4 | 16 | 0 | 0 | 10 | 0 | 4 | 0 | 0 | 32 | 9.090909 | 4 | 0.326087 | 1.052174 | 0.25 | 4.84899 | 3.90032 | 1.64521 | 634.52 | 385.677 | 0.432443 | 0.00372369 | 0.0027061 | 1.173218 | 1.150355851 | 1.052193 | 0.8750882504 | 0.1210252595 | 0.2752676006 | 1.02192 | 0.9785499 | 0.1236782 | 0.2693631
hMOF-1002987.cif | 26 | 38 | 0 | 10 | 0 | 0 | 0 | 2 | 0 | 0 | 0 | 26 | 5.263158 | 5 | 0.1315789 | 0.4526316 | 0 | 7.03439 | 6.17813 | 0.741755 | 1704.27 | 2297.62 | 0.720407 | 0.0014118 | 0.00118084 | 4.556785295 | 4.656719 | 3.704097 | 3.155484704 | 0.8526878124 | 1.501235 | 0.9805033 | 1.019884 | 0.8360633 | 1.531086
hMOF-5018066.cif | 58 | 76 | 22 | 26 | 0 | 0 | 0 | 0 | 0 | 8 | 0 | 42.5 | 10.52632 | 3.25 | 0.2526316 | 0.8227368 | 0.8461538 | 5.78598 | 3.04626 | 1.25362 | 0 | 0 | 0.396343 | 0.034272 | 0.0150349 | 1.139011 | 0.6873743208 | 1.139028 | 0.6339472425 | -1.6902e-05 | 0.0534270783 | 1.660372 | 0.6022747 | -2.80636e-05 | 0.03217778
hMOF-5034200.cif | 0 | 30 | 6 | 24 | 0 | 0 | 0 | 0 | 0 | 6 | 0 | 29.5 | 20 | 4 | 0.4545455 | 1.527273 | 0.25 | 2.59562 | 1.38968 | 2.27815 | 0 | 0 | 0.0134251 | 0 | 0 | 0 | 0 | 0 | 0 | 0 | 0
hMOF-11270.cif | 28 | 36 | 10 | 13 | 0 | 0 | 0 | 0 | 0 | 4 | 0 | 20.5 | 11.11111 | 3.25 | 0.2527473 | 0.8254945 | 0.7692308 | 11.18441 | 8.42652 | 0.628721 | 2106.54 | 3350.52 | 0.776206 | 0.000204162 | 0.000143479 | 6.297761 | 4.637203 | 1.139595 | 0.8074465513 | 5.158165 | 3.829756 | 1.36082 | 0.7348512 | 7.019333 | 2.814301
hMOF-5071360.cif | 30 | 50 | 2 | 20 | 0 | 0 | 0 | 0 | 2 | 0 | 0 | 35.5 | 4 | 10 | 0.2115385 | 0.72 | 0.1 | 16.40032 | 12.80728 | 0.338377 | 1848.56 | 5463.02 | 0.855448 | 7.31438e-05 | 5.7718e-05 | 3.356637 | 2.65175 | 0.3588807923 | 0.2817920678 | 2.997757 | 2.369958 | 1.26836 | 0.78842 | 3.802233 | 1.868523
hMOF-5035942.cif | 26 | 88 | 4 | 16 | 0 | 22 | 0 | 0 | 0 | 4 | 0 | 64 | 4.545455 | 4 | 0.2625 | 0.8545 | 0.25 | 7.73693 | 5.67006 | 0.791864 | 2170.88 | 2741.47 | 0.715587 | 0.000691578 | 0.000436033 | 4.970182 | 3.263547 | 3.980203 | 2.493168 | 0.9899787717 | 0.7703796193 | 1.525994 | 0.6553104 | 1.510702 | 0.5048378
hMOF-5010142.cif | 7 | 22 | 0 | 13 | 0 | 13 | 0 | 0 | 0 | 4 | 0 | 13 | 18.18182 | 3.25 | 0.440678 | 1.454237 | 0 | 9.72836 | 6.95463 | 0.943786 | 1998.87 | 2117.93 | 0.67245 | 7.74589e-05 | 5.58475e-05 | 3.345969 | 2.476831 | 0.4624490954 | 0.3255615837 | 2.88352 | 2.151269 | 1.353618 | 0.7387608 | 3.903185 | 1.589273
hMOF-5048120.cif | 5 | 26 | 2 | 8 | 0 | 0 | 1 | 0 | 0 | 2 | 0 | 23.5 | 7.692308 | 4 | 0.25 | 0.8309091 | 0.25 | 13.94589 | 10.26735 | 0.363117 | 2036.58 | 5608.61 | 0.866812 | 2.00192e-05 | 1.71023e-05 | 1.3906 | 1.168046 | 0.1016558085 | 0.0870552349 | 1.288944 | 1.080991 | 1.192924 | 0.8382764 | 1.537612 | 0.906169
hMOF-24703.cif | 30 | 80 | 12 | 16 | 0 | 0 | 18 | 0 | 0 | 4 | 0 | 54 | 5 | 4 | 0.2875 | 0.905 | 0.75 | 5.05549 | 4.70178 | 1.7853 | 1116.9 | 625.609 | 0.658265 | 1.99566 | 0.78629 | 1.740396 | 0.8397841247 | 1.746993 | 0.8182677296 | -0.00659697 | 0.0215163951 | 2.076591 | 0.4815584 | -0.01369921 | 0.0103614
hMOF-26203.cif | 46 | 50 | 2 | 8 | 0 | 0 | 0 | 0 | 0 | 2 | 0 | 27.5 | 4 | 4 | 0.09259259 | 0.3111111 | 0.25 | 6.74637 | 4.35868 | 0.931062 | 2334.6 | 2507.46 | 0.87662 | 3.49681 | 1.83873 | 4.449254 | 3.850425 | 4.378931 | 3.341979 | 0.0703229291 | 0.508445621 | 1.157842 | 0.863676 | 0.08142281 | 0.4391323
hMOF-5081149.cif | 40 | 86 | 6 | 16 | 0 | 0 | 0 | 0 | 2 | 0 | 0 | 65.5 | 2.325581 | 8 | 0.1466667 | 0.4885333 | 0.375 | 22.55329 | 18.57827 | 0.249372 | 1377.99 | 5525.82 | 0.926663 | 6.70322e-05 | 5.36596e-05 | 4.935295 | 3.845423 | 0.3573182112 | 0.2864907823 | 4.577977 | 3.558932 | 1.285996 | 0.7776074 | 5.88726 | 2.767452
hMOF-5054797.cif | 20 | 80 | 8 | 20 | 0 | 16 | 0 | 0 | 0 | 2 | 0 | 61 | 2.5 | 10 | 0.3013699 | 0.9841096 | 0.4 | 21.9891 | 16.63171 | 0.282173 | 1226.08 | 4345.12 | 0.929323 | 8.94797e-05 | 6.95538e-05 | 3.361454 | 2.703671 | 0.4394813468 | 0.3507845564 | 2.921973 | 2.352887 | 1.245787 | 0.8027052 | 3.640157 | 1.888674
hMOF-5012408.cif | 15 | 38 | 0 | 13 | 0 | 9 | 0 | 0 | 0 | 4 | 0 | 27 | 10.52632 | 3.25 | 0.278481 | 0.9260759 | 0 | 12.38734 | 8.71461 | 0.525299 | 2152.08 | 4096.86 | 0.825986 | 5.88576e-05 | 4.58963e-05 | 5.032251 | 3.811691 | 0.312730302 | 0.2429216857 | 4.719521 | 3.56877 | 1.322864 | 0.7559357 | 6.243283 | 2.69776
hMOF-5026200.cif | 51 | 144 | 12 | 39 | 33 | 0 | 0 | 0 | 0 | 12 | 0 | 100 | 8.333333 | 3.25 | 0.2886598 | 1.037732 | 0.3076923 | 7.65379 | 5.51661 | 0.851338 | 1765.36 | 2073.63 | 0.624524 | 0.000616128 | 0.000388759 | 3.302048069 | 2.39579 | 2.111385 | 1.334774 | 1.190663 | 1.061016 | 1.381037 | 0.7240937 | 1.644349 | 0.7682749
hMOF-5070525.cif | 3 | 18 | 2 | 8 | 0 | 3 | 0 | 0 | 2 | 0 | 0 | 15.5 | 11.11111 | 4 | 0.3611111 | 1.196667 | 0.25 | 8.89005 | 8.05003 | 0.814906 | 2037.73 | 2500.57 | 0.691537 | 7.29763e-05 | 5.29681e-05 | 3.991841 | 3.020218704 | 0.4553228369 | 0.3266892219 | 3.536518 | 2.693529 | 1.324358 | 0.7550829 | 4.683615 | 2.033838
hMOF-6003981.cif | 7 | 28 | 0 | 10 | 0 | 0 | 9 | 2 | 0 | 0 | 0 | 21 | 7.142857 | 5 | 0.3392857 | 1.09 | 0 | 9.40112 | 9.03483 | 1.53865 | 1511.48 | 982.342 | 0.803832 | 0.00609029 | 0.00343986 | 2.732376 | 2.050261 | 2.559826 | 1.645506 | 0.1725496844 | 0.4047553203 | 1.335371 | 0.7488557 | 0.2304178 | 0.3031033
hMOF-5006541.cif | 4 | 20 | 0 | 13 | 0 | 0 | 0 | 0 | 0 | 4 | 0 | 19 | 20 | 3.25 | 0.3170732 | 1.090732 | 0 | 14.09641 | 11.76433 | 0.409399 | 1914.48 | 4676.32 | 0.857489 | 1.50284e-05 | 1.26574e-05 | 0.9357748295 | 0.7925188547 | 0.0781650919 | 0.0649974957 | 0.8576097376 | 0.727521359 | 1.18313 | 0.8452159 | 1.014663 | 0.6149126
hMOF-5015875.cif | 68 | 76 | 0 | 26 | 0 | 0 | 0 | 0 | 0 | 8 | 0 | 43 | 10.52632 | 3.25 | 0.1460674 | 0.5024719 | 0 | 6.2353 | 3.75552 | 0.976846 | 1058.53 | 1083.62 | 0.538959 | 0.00839502 | 0.00417542 | 2.266194 | 1.46115 | 2.108008 | 1.048169 | 0.1581853994 | 0.4129807175 | 1.554078 | 0.6434684 | 0.2458324 | 0.2657401
hMOF-5018911.cif | 66 | 114 | 0 | 51 | 0 | 0 | 0 | 0 | 0 | 12 | 0 | 82 | 10.52632 | 4.25 | 0.2098765 | 0.7219753 | 0 | 5.21716 | 3.18856 | 1.01057 | 0 | 0 | 0.396665 | 0.00018603 | 0.000180772 | 1.327025 | 1.434159 | 0.6626441337 | 0.6846587249 | 0.6643812612 | 0.749500505 | 0.9271552 | 1.078568 | 0.6159845 | 0.8083873
hMOF-28129.cif | 12 | 52 | 14 | 8 | 0 | 0 | 0 | 0 | 2 | 0 | 0 | 43.5 | 3.846154 | 4 | 0.25 | 0.7963636 | 1.75 | 12.2931 | 11.33088 | 0.584605 | 2004.1 | 3428.13 | 0.745173 | 0.000410882 | 0.000299987 | 5.89755645 | 4.395023 | 1.694115 | 1.219448 | 4.203442 | 3.175574 | 1.344564 | 0.7437354 | 5.651798 | 2.361787
hMOF-1001206.cif | 18 | 23 | 0 | 10 | 0 | 0 | 0 | 2 | 0 | 0 | 0 | 15 | 8.695652 | 5 | 0.1886792 | 0.6490566 | 0 | 7.68015 | 7.22517 | 0.810602 | 1732.29 | 2137.04 | 0.704957 | 0.00164594 | 0.000969938 | 4.559735 | 3.96767761 | 3.526934 | 2.371958 | 1.0328 | 1.595719 | 1.151526 | 0.8684128 | 1.189296 | 1.385743
hMOF-7002494.cif | 58 | 98 | 6 | 36 | 0 | 0 | 0 | 0 | 0 | 0 | 6 | 68.5 | 6.122449 | 6 | 0.2058824 | 0.6964706 | 0.1666667 | 13.8646 | 7.63966 | 0.462815 | 1949.59 | 4212.47 | 0.81408 | 7.06951e-05 | 5.38358e-05 | 4.190209 | 3.179105 | 0.3639157122 | 0.2737043229 | 3.826293 | 2.9054 | 1.320692 | 0.757179 | 5.053354 | 2.199908
hMOF-19914.cif | 6 | 24 | 4 | 16 | 0 | 10 | 0 | 0 | 0 | 4 | 0 | 16 | 16.66667 | 4 | 0.46875 | 1.54375 | 0.25 | 2.15144 | 1.50298 | 2.83258 | 0 | 0 | 0.000931098 | 0 | 0 | 0 | 0 | 0 | 0 | 0 | 0
hMOF-5026513.cif | 144 | 144 | 24 | 50 | 0 | 0 | 0 | 0 | 0 | 8 | 0 | 67 | 5.555556 | 6.25 | 0.2 | 0.6620541 | 0.48 | 7.84618 | 5.77072 | 0.607651 | 2587.68 | 4258.5 | 0.715129 | 0.000450915 | 0.000306134 | 6.407062 | 4.88295 | 3.386632 | 2.23404 | 3.020431 | 2.64891 | 1.314762 | 0.7605938 | 3.971148 | 2.014745
hMOF-5022918.cif | 26 | 112 | 8 | 26 | 0 | 0 | 38 | 0 | 0 | 8 | 0 | 79 | 7.142857 | 3.25 | 0.3302752 | 1.037798 | 0.3076923 | 8.36644 | 6.60831 | 0.929892 | 2640.79 | 2839.89 | 0.776191 | 8.89375e-05 | 6.48513e-05 | 4.122876 | 3.075686 | 0.5766043485 | 0.4090088245 | 3.546271 | 2.666677 | 1.343163 | 0.7445111 | 4.763222 | 1.98537
hMOF-5016036.cif | 16 | 38 | 0 | 13 | 14 | 0 | 0 | 0 | 0 | 4 | 0 | 24 | 10.52632 | 3.25 | 0.3176471 | 1.181647 | 0 | 14.86417 | 10.85557 | 0.486109 | 2197.07 | 4519.7 | 0.803833 | 2.76908e-05 | 2.25648e-05 | 1.853842 | 1.470246 | 0.1431539584 | 0.1177843786 | 1.710687733 | 1.352461 | 1.263436 | 0.7914924 | 2.161345 | 1.070463
hMOF-5029189.cif | 34 | 53 | 2 | 26 | 0 | 0 | 0 | 0 | 0 | 4 | 0 | 36.5 | 7.54717 | 6.5 | 0.2352941 | 0.8026891 | 0.07692308 | 14.55337 | 11.2194 | 0.343895 | 1771.76 | 5152.04 | 0.885261 | 4.46947e-05 | 3.6648e-05 | 2.785328 | 2.250827021 | 0.229590604 | 0.1856739771 | 2.555737 | 2.065153 | 1.239952 | 0.8064831 | 3.16899 | 1.665511
hMOF-5054652.cif | 30 | 42 | 6 | 24 | 0 | 6 | 0 | 0 | 0 | 6 | 0 | 23.5 | 14.28571 | 4 | 0.3157895 | 1.050526 | 0.25 | 1.92205 | 0.97348 | 2.38067 | 0 | 0 | 1.77616e-07 | 0 | 0 | 0 | 0 | 0 | 0 | 0 | 0
hMOF-5053999.cif | 18 | 64 | 4 | 12 | 0 | 18 | 0 | 0 | 0 | 2 | 0 | 46 | 3.125 | 6 | 0.2881356 | 0.9349153 | 0.3333333 | 18.68037 | 15.03395 | 0.361994 | 1515.04 | 4185.25 | 0.898356 | 9.95835e-05 | 7.84635e-05 | 3.526534 | 2.792565 | 0.4614717461 | 0.3651623093 | 3.065063 | 2.427403 | 1.265364 | 0.7902865 | 3.87842 | 1.918343
hMOF-6001454.cif | 23 | 68 | 0 | 20 | 21 | 0 | 0 | 4 | 0 | 0 | 0 | 47 | 5.882353 | 5 | 0.3014706 | 1.120441 | 0 | 14.92992 | 13.13149 | 0.592936 | 1567.45 | 2643.54 | 0.777379 | 0.000218135 | 0.000159956 | 5.303231 | 3.846809 | 0.9723733691 | 0.7180805181 | 4.330857 | 3.128728 | 1.381372 | 0.7239182 | 5.982523 | 2.264943
hMOF-5043064.cif | 45 | 42 | 19 | 8 | 0 | 0 | 0 | 0 | 0 | 2 | 0 | 15.75 | 4.761905 | 4 | 0.2327586 | 0.7351724 | 2.375 | 15.24545 | 12.30156 | 0.378274 | 1794.87 | 4744.9 | 0.814781 | 7.92531e-05 | 6.22316e-05 | 3.746749 | 2.928209 | 0.3969534083 | 0.3021637722 | 3.349796 | 2.626045098 | 1.282104 | 0.7799681 | 4.294786 | 2.048231
hMOF-5045551.cif | 10 | 36 | 4 | 16 | 2 | 0 | 0 | 0 | 0 | 4 | 0 | 30 | 11.11111 | 4 | 0.3055556 | 1.043889 | 0.25 | 3.82125 | 2.84431 | 1.30824 | 0 | 0 | 0.254199 | 4.17848e-12 | 2.16935e-09 | 0 | 4.21628e-05 | 0 | 3.5136e-06 | 0 | 3.86492e-05 | 0 |  | 0
hMOF-8528.cif | 2 | 16 | 0 | 26 | 2 | 0 | 0 | 0 | 0 | 8 | 0 | 15 | 50 | 3.25 | 0.5185185 | 1.803704 | 0 | 2.52108 | 1.39574 | 2.53552 | 0 | 0 | 0.00743584 | 0 | 1.06761e-128 | 0 | 0 | 0 | 0 | 0 | 0
hMOF-36870.cif | 37 | 50 | 15 | 8 | 0 | 0 | 0 | 0 | 2 | 0 | 0 | 28.75 | 4 | 4 | 0.2053571 | 0.6528571 | 1.875 | 10.3029 | 8.8116 | 0.626643 | 1890.28 | 3016.51 | 0.793659 | 0.00101038 | 0.000666951 | 6.938166 | 4.943775 | 4.337042 | 2.747007 | 2.601124 | 2.196767 | 1.406231 | 0.7111209 | 3.65778 | 1.562167
hMOF-34667.cif | 17 | 16 | 9 | 8 | 0 | 0 | 0 | 0 | 2 | 0 | 0 | 6.25 | 12.5 | 4 | 0.3269231 | 1.055385 | 1.125 | 4.15604 | 3.75054 | 1.57663 | 337.997 | 214.38 | 0.562195 | 0.126779 | 0.151844 | 1.062633 | 2.209221 | 1.05504 | 1.877518 | 0.0075930219 | 0.3317030927 | 0.4819639 | 2.074844 | 0.003659562 | 0.6882323
hMOF-5026073.cif | 76 | 106 | 8 | 26 | 0 | 0 | 0 | 0 | 0 | 8 | 0 | 67 | 7.54717 | 3.25 | 0.1517857 | 0.5078571 | 0.3076923 | 9.3107 | 5.95475 | 0.574591 | 2659.97 | 4629.33 | 0.763976 | 0.000262268 | 0.000176277 | 7.09293 | 5.085073 | 2.004879 | 1.332043 | 5.088051 | 3.753031 | 1.397652 | 0.7154858 | 7.111324 | 2.68524
hMOF-1801.cif | 44 | 46 | 0 | 20 | 0 | 0 | 0 | 0 | 0 | 4 | 0 | 25 | 8.695652 | 5 | 0.1754386 | 0.6035088 | 0 | 9.79252 | 7.52398 | 0.659845 | 1914.53 | 2901.48 | 0.66801 | 0.000210314 | 0.000149005 | 4.868107147 | 3.764745 | 0.8798088153 | 0.6412254034 | 3.988298 | 3.12352 | 1.295672 | 0.7718002 | 5.167527 | 2.410733
hMOF-31721.cif | 15 | 28 | 2 | 8 | 0 | 0 | 5 | 0 | 2 | 0 | 0 | 18.5 | 7.142857 | 4 | 0.25 | 0.8066667 | 0.25 | 6.37103 | 5.81343 | 1.64144 | 1671.56 | 1018.35 | 0.71208 | 0.0469219 | 0.018972 | 2.078794 | 1.25317 | 2.045677 | 1.044539 | 0.0331171985 | 0.2086319036 | 1.662156 | 0.6016282 | 0.05504596 | 0.1255188
hMOF-1004013.cif | 14 | 52 | 0 | 32 | 0 | 0 | 12 | 0 | 0 | 0 | 6 | 40 | 11.53846 | 5.333333 | 0.3793103 | 1.255172 | 0 | 11.03303 | 2.2883 | 2.02117 | 0 | 0 | 0.577512 | 0.0192344 | 0.00932321 | 1.352987 | 1.032483 | 1.341206 | 0.8610199092 | 0.01178094 | 0.171463439 | 1.31305 | 0.7615859 | 0.01546895 | 0.1305841
hMOF-5019542.cif | 20 | 84 | 0 | 26 | 0 | 0 | 16 | 0 | 0 | 8 | 0 | 67 | 9.52381 | 3.25 | 0.2727273 | 0.8883117 | 0 | 8.71869 | 5.10486 | 0.916663 | 2390.61 | 2607.95 | 0.690456 | 0.00012161 | 8.44302e-05 | 3.898719 | 2.973708 | 0.7219248567 | 0.5050979211 | 3.176794 | 2.46861 | 1.313694 | 0.7612123 | 4.173336 | 1.879136
hMOF-5057817.cif | 80 | 124 | 8 | 24 | 0 | 0 | 0 | 0 | 0 | 4 | 0 | 83 | 3.225806 | 6 | 0.1333333 | 0.4453333 | 0.3333333 | 6.69792 | 4.44493 | 0.711041 | 2282.7 | 3210.36 | 0.787307 | 0.00511086 | 0.00331102 | 5.935763 | 4.562979 | 5.534273 | 3.871098 | 0.4014902183 | 0.6918808186 | 1.303463 | 0.7671871 | 0.5233277 | 0.530802
hMOF-1000455.cif | 32 | 64 | 0 | 20 | 0 | 0 | 0 | 4 | 0 | 0 | 0 | 49 | 6.25 | 5 | 0.1666667 | 0.5733333 | 0 | 5.96103 | 5.40073 | 1.05948 | 1130.35 | 1066.89 | 0.562742 | 0.195812 | 0.0765024 | 2.775879 | 1.601496 | 2.666722 | 1.304885108 | 0.1091571882 | 0.2966106912 | 1.736782 | 0.5757775 | 0.1895822 | 0.1707818
hMOF-3765.cif | 56 | 88 | 4 | 26 | 0 | 0 | 0 | 0 | 0 | 8 | 0 | 60 | 9.090909 | 3.25 | 0.1648352 | 0.5582418 | 0.1538462 | 8.54388 | 7.1554 | 0.554038 | 2664.78 | 4809.74 | 0.787237 | 0.000159048 | 0.000116306 | 7.473340051 | 5.64914 | 1.087142 | 0.789662214 | 6.386198 | 4.859478 | 1.325571 | 0.7543919 | 8.465359 | 3.66595
hMOF-5029330.cif | 60 | 224 | 8 | 68 | 84 | 0 | 0 | 0 | 0 | 16 | 0 | 151 | 7.142857 | 4.25 | 0.3478261 | 1.288174 | 0.1176471 | 4.86645 | 3.04738 | 1.30318 | 0 | 0 | 0.41132 | 1.73458e-05 | 2.24766e-05 | 0.380685698 | 0.64093474 | 0.077336084 | 0.1046365255 | 0.303349614 | 0.5362982145 | 0.5951457 | 1.680261 | 0.1805372 | 0.9011208
hMOF-5010131.cif | 11 | 26 | 0 | 13 | 17 | 0 | 0 | 0 | 0 | 4 | 0 | 13 | 15.38462 | 3.25 | 0.4225352 | 1.582817 | 0 | 9.56428 | 5.87674 | 0.903319 | 1915.08 | 2120.05 | 0.623394 | 2.92131e-05 | 2.15318e-05 | 2.367511 | 1.709729 | 0.1598950309 | 0.1141163275 | 2.207616 | 1.595612 | 1.387507 | 0.7207169 | 3.063083 | 1.149985
hMOF-5024166.cif | 8 | 28 | 4 | 13 | 8 | 0 | 0 | 0 | 0 | 4 | 0 | 20 | 14.28571 | 3.25 | 0.3846154 | 1.364923 | 0.3076923 | 12.44231 | 9.10792 | 0.476554 | 2040.59 | 4281.97 | 0.825938 | 1.98704e-05 | 1.64812e-05 | 1.33106 | 1.088032 | 0.1013326402 | 0.0834633599 | 1.229727 | 1.004569109 | 1.225819 | 0.8157814 | 1.507422 | 0.8195088
hMOF-5051974.cif | 58 | 45 | 6 | 8 | 0 | 0 | 0 | 0 | 0 | 2 | 0 | 15.5 | 4.444444 | 4 | 0.1176471 | 0.3845378 | 0.75 | 8.02826 | 6.72872 | 0.780199 | 1712.5 | 2194.95 | 0.663867 | 0.0583302 | 0.0283792 | 4.581197 | 3.312145 | 3.835441 | 2.309398 | 0.7457555108 | 1.002746601 | 1.385927 | 0.721539 | 1.033562 | 0.7235207
hMOF-5045347.cif | 9 | 30 | 2 | 8 | 0 | 0 | 9 | 0 | 0 | 2 | 0 | 21.5 | 6.666667 | 4 | 0.3166667 | 1.004 | 0.25 | 5.85466 | 3.85121 | 2.10973 | 965.588 | 457.683 | 0.569909 | 0.558735 | 0.214623 | 1.314740097 | 0.8633995501 | 1.274298 | 0.818810272 | 0.0404421898 | 0.0445892781 | 1.525804 | 0.6553923 | 0.06170684 | 0.02922347
hMOF-5066991.cif | 13 | 30 | 2 | 8 | 0 | 0 | 11 | 0 | 2 | 0 | 0 | 18.5 | 6.666667 | 4 | 0.3181818 | 1.002424 | 0.25 | 5.31733 | 4.1939 | 2.49809 | 596.069 | 238.609 | 0.478393 | 1.70071 | 0.607973 | 0.7958453759 | 0.5086094007 | 0.7850536144 | 0.5076735036 | 0.0107917615 | 0.0009358971 | 1.567887 | 0.6378009 | 0.01692027 | 0.000596916
hMOF-10864.cif | 44 | 80 | 8 | 50 | 0 | 0 | 0 | 0 | 0 | 8 | 0 | 57 | 10 | 6.25 | 0.3052632 | 1.033263 | 0.16 | 6.86444 | 4.65974 | 0.874064 | 1790.47 | 2048.44 | 0.597836 | 0.00084662 | 0.00054694 | 3.126657 | 2.504818 | 2.036113 | 1.360468 | 1.090544 | 1.14435 | 1.250762 | 0.7995126 | 1.364011 | 0.9149219
hMOF-5018222.cif | 24 | 88 | 0 | 26 | 16 | 0 | 0 | 0 | 0 | 8 | 0 | 69 | 9.090909 | 3.25 | 0.2592593 | 0.9451852 | 0 | 7.46381 | 5.24156 | 0.797156 | 2111.29 | 2648.53 | 0.685324 | 0.000310976 | 0.000204232 | 4.208463 | 3.335832 | 1.723063 | 1.136596 | 2.4854 | 2.199236 | 1.264125 | 0.7910612 | 3.141856 | 1.73973
hMOF-34554.cif | 84 | 100 | 4 | 36 | 0 | 0 | 0 | 0 | 4 | 0 | 0 | 58 | 4 | 9 | 0.1754386 | 0.5964912 | 0.1111111 | 5.6629 | 3.20027 | 1.18908 | 0 | 0 | 0.524956 | 0.951974 | 0.357195 | 1.948658 | 1.912473 | 1.891647 | 1.477848 | 0.0570115017 | 0.4346249325 | 1.020965 | 0.9794654 | 0.05820676 | 0.4257001
hMOF-5047383.cif | 46 | 52 | 2 | 8 | 0 | 0 | 0 | 0 | 0 | 2 | 0 | 29.5 | 3.846154 | 4 | 0.09090909 | 0.3054545 | 0.25 | 12.08035 | 8.0675 | 0.419152 | 2524.43 | 6022.72 | 0.819355 | 0.000229868 | 0.000183007 | 10.37269 | 7.860457 | 1.274185 | 0.9923261331 | 9.098502 | 6.868131 | 1.322251 | 0.7562858 | 12.03051 | 5.19427 | 0.8771596
hMOF-5032752.cif | 41 | 58 | 15 | 17 | 0 | 0 | 0 | 0 | 0 | 4 | 0 | 34.75 | 6.896552 | 4.25 | 0.237037 | 0.770963 | 0.8823529 | 10.49991 | 7.12866 | 0.519799 | 2186.97 | 4207.34 | 0.81716 | 0.000104473 | 7.80855e-05 | 7.837421158 | 5.715075 | 0.5870388739 | 0.4373939046 | 7.250382 | 5.277681 | 1.374111 | 0.7277432 | 9.962831 | 3.840796 | 0.925098
hMOF-5047308.cif | 14 | 22 | 16 | 8 | 0 | 0 | 0 | 0 | 0 | 2 | 0 | 12 | 9.090909 | 4 | 0.3870968 | 1.228387 | 2 | 6.816 | 5.04438 | 0.780774 | 2155.77 | 2761.07 | 0.619507 | 0.000494375 | 0.000331761 | 4.112127 | 3.193373849 | 2.056804 | 1.40434 | 2.055323 | 1.789034 | 1.29029 | 0.7750196 | 2.651962 | 1.386537
hMOF-11963.cif | 48 | 84 | 12 | 26 | 0 | 0 | 0 | 0 | 0 | 8 | 0 | 58 | 9.52381 | 3.25 | 0.2134831 | 0.7074157 | 0.4615385 | 8.37864 | 7.48666 | 0.519266 | 2853.38 | 5495.03 | 0.808617 | 9.56129e-05 | 7.02402e-05 | 7.854019 | 5.692379 | 0.5774864835 | 0.4241453229 | 7.276533 | 5.268234 | 1.382511 | 0.7233213 | 10.05989 | 3.810626 | 0.9264725
hMOF-5041694.cif | 28 | 20 | 2 | 8 | 0 | 0 | 0 | 0 | 0 | 2 | 0 | 6.5 | 10 | 4 | 0.1666667 | 0.56 | 0.25 | 4.49639 | 3.89082 | 1.3801 | 440.38 | 319.092 | 0.365457 | 0.0858385 | 0.128031 | 1.156083 | 1.817171 | 1.12137 | 1.74856 | 0.03471327 | 0.0686111107 | 0.637476 | 1.568686 | 0.02212888 | 0.1076293
hMOF-5081745.cif | 13 | 42 | 4 | 12 | 0 | 7 | 0 | 0 | 2 | 0 | 0 | 32 | 4.761905 | 6 | 0.2875 | 0.9445 | 0.3333333 | 5.24257 | 4.17464 | 1.05129 | 2115.67 | 2012.45 | 0.763583 | 0.024409 | 0.0225823 | 3.476882 | 3.649913 | 3.409836 | 3.046350379 | 0.067046297 | 0.6035627646 | 0.9545046 | 1.047664 | 0.063996 | 0.6323309
hMOF-5083381.cif | 372 | 444 | 24 | 60 | 0 | 0 | 0 | 0 | 6 | 0 | 0 | 253 | 1.351351 | 10 | 0.09271523 | 0.3083444 | 0.4 | 10.60961 | 6.88261 | 0.613473 | 2272.82 | 3704.85 | 0.853615 | 0.00936367 | 0.00546464 | 7.575217 | 5.495793 | 6.569478 | 4.147474 | 1.005738 | 1.348318938 | 1.381132 | 0.7240436 | 1.389058 | 0.9762417
hMOF-5042735.cif | 36 | 38 | 34 | 8 | 0 | 0 | 0 | 0 | 0 | 2 | 0 | 12.5 | 5.263158 | 4 | 0.3559322 | 1.109153 | 4.25 | 12.54033 | 8.18712 | 0.532097 | 2114.04 | 3973.03 | 0.723382 | 5.11433e-05 | 4.38508e-05 | 4.134943 | 3.275128 | 0.2551956602 | 0.2144702407 | 3.879748 | 3.060657818 | 1.265062 | 0.790475 | 4.908122 | 2.419373
hMOF-5070751.cif | 12 | 44 | 4 | 16 | 0 | 0 | 0 | 0 | 4 | 0 | 0 | 38 | 9.090909 | 4 | 0.25 | 0.84 | 0.25 | 4.94446 | 3.83122 | 0.933384 | 286.455 | 306.9 | 0.505729 | 0.00025196 | 0.000257076 | 3.550394 | 3.459958 | 2.12455482 | 2.119488 | 1.425839 | 1.340470782 | 1.028197 | 0.9725764 | 1.466044 | 1.30371
hMOF-12972.cif | 10 | 40 | 0 | 13 | 0 | 0 | 6 | 0 | 0 | 4 | 0 | 33 | 10 | 3.25 | 0.260274 | 0.8558904 | 0 | 14.54203 | 11.61636 | 0.484693 | 2007.02 | 4140.82 | 0.86249 | 3.48709e-05 | 2.82627e-05 | 2.099517 | 1.690216 | 0.174263657 | 0.1410503186 | 1.925253 | 1.549166 | 1.244652 | 0.8034377 | 2.39627 | 1.244658
hMOF-5078064.cif | 20 | 32 | 6 | 8 | 0 | 0 | 0 | 0 | 2 | 0 | 0 | 21.5 | 6.25 | 4 | 0.2058824 | 0.6729412 | 0.75 | 8.68351 | 5.67566 | 0.688236 | 2171.3 | 3154.87 | 0.689166 | 0.000300517 | 0.000193975 | 5.064131 | 3.593932 | 1.603463 | 1.027310611 | 3.460667 | 2.566622 | 1.411905 | 0.7082628 | 4.886134 | 1.817843
hMOF-22657.cif | 3 | 8 | 2 | 8 | 0 | 0 | 3 | 0 | 0 | 2 | 0 | 5.5 | 25 | 4 | 0.5 | 1.633846 | 0.25 | 4.32057 | 3.86887 | 1.9896 | 480.787 | 241.65 | 0.405572 | 0.000509692 | 0.000800434 | 0.8659222128 | 1.520405325 | 0.7168364022 | 1.153207 | 0.1490858106 | 0.3671980096 | 0.5706766 | 1.752306 | 0.08507978 | 0.6434432
hMOF-5043310.cif | 9 | 22 | 2 | 8 | 0 | 0 | 11 | 0 | 0 | 2 | 0 | 12.5 | 9.090909 | 4 | 0.3888889 | 1.225185 | 0.25 | 7.375 | 5.33483 | 1.4297 | 1703.2 | 1191.3 | 0.593226 | 0.000471056 | 0.000276816 | 1.955665 | 1.375685 | 1.301475 | 0.7993960248 | 0.6541906224 | 0.5762893698 | 1.424446 | 0.7020273 | 0.9318592 | 0.4045709
hMOF-5033037.cif | 21 | 85 | 17 | 17 | 0 | 0 | 0 | 0 | 0 | 4 | 0 | 71.25 | 4.705882 | 4.25 | 0.2361111 | 0.765 | 1 | 17.01427 | 12.18014 | 0.27657 | 1447.04 | 5232.09 | 0.906791 | 5.29087e-05 | 4.29074e-05 | 2.6983 | 2.22696 | 0.2719677411 | 0.219619602 | 2.426332 | 2.00734 | 1.214083 | 0.8236669 | 2.945769 | 1.65338
hMOF-34861.cif | 6 | 32 | 2 | 8 | 12 | 0 | 0 | 0 | 2 | 0 | 0 | 23.5 | 6.25 | 4 | 0.3548387 | 1.312258 | 0.25 | 6.20084 | 4.48532 | 1.45097 | 973.712 | 671.075 | 0.473099 | 0.104194 | 0.0445581 | 1.685834 | 1.196782 | 1.611355 | 0.8499178391 | 0.0744789459 | 0.3468644908 | 1.411465 | 0.7084836 | 0.1051244 | 0.2457478
hMOF-5005844.cif | 7 | 24 | 0 | 13 | 3 | 0 | 0 | 0 | 0 | 4 | 0 | 20 | 16.66667 | 3.25 | 0.3137255 | 1.11098 | 0 | 12.89853 | 8.70548 | 0.52134 | 2065.66 | 3962.21 | 0.814135 | 2.35054e-05 | 1.89283e-05 | 1.66298 | 1.337666 | 0.1200671878 | 0.0971487265 | 1.542913 | 1.240517 | 1.24569 | 0.8027678 | 1.921991 | 0.995847
hMOF-1408.cif | 8 | 36 | 4 | 13 | 0 | 0 | 0 | 0 | 0 | 4 | 0 | 32 | 11.11111 | 3.25 | 0.2615385 | 0.8750769 | 0.3076923 | 13.71426 | 11.72634 | 0.378908 | 1968.73 | 5195.8 | 0.851835 | 2.67526e-05 | 2.18954e-05 | 1.624165191 | 1.321985 | 0.1364371734 | 0.1140146394 | 1.487728 | 1.20797 | 1.231046 | 0.8123174 | 1.831461 | 0.9812553
hMOF-36679.cif | 7 | 22 | 2 | 8 | 0 | 5 | 0 | 0 | 2 | 0 | 0 | 16.5 | 9.090909 | 4 | 0.326087 | 1.073913 | 0.25 | 4.84801 | 3.77169 | 1.40378 | 1068.39 | 761.084 | 0.698437 | 0.0715007 | 0.067592 | 2.018556 | 2.941136 | 2.047337722 | 2.550516 | -0.0287816817 | 0.3906199278 | 0.6876957 | 1.454132 | -0.01979304 | 0.5680128
hMOF-5047670.cif | 70 | 66 | 2 | 8 | 0 | 0 | 0 | 0 | 0 | 2 | 0 | 31.5 | 3.030303 | 4 | 0.06756757 | 0.227027 | 0.25 | 5.65424 | 2.84926 | 1.16171 | 0 | 0 | 0.55476 | 156.998 | 48.6051 | 2.237577 | 1.239221 | 2.219762 | 1.248931 | 0.01781502 | -0.0097093807 | 1.809255 | 0.5527137 | 0.03223192 | -0.005366507
hMOF-5037291.cif | 20 | 22 | 2 | 11 | 0 | 0 | 0 | 0 | 0 | 2 | 0 | 12.5 | 9.090909 | 5.5 | 0.2280702 | 0.7705263 | 0.1818182 | 9.00473 | 6.64129 | 0.659176 | 2313.8 | 3510.15 | 0.727528 | 0.00057158 | 0.000333364 | 5.552386 | 3.942312 | 1.629758 | 0.9873094876 | 3.922627 | 2.955002 | 1.411235 | 0.7085994 | 5.535748 | 2.093913
hMOF-1003998.cif | 18 | 58 | 0 | 32 | 0 | 0 | 20 | 0 | 0 | 0 | 6 | 40 | 10.34483 | 5.333333 | 0.3880597 | 1.263284 | 0 | 9.46008 | 2.85372 | 2.34159 | 0 | 0 | 0.543141 | 0.0331582 | 0.0146907 | 1.088542 | 0.902578284 | 1.080002 | 0.69838047 | 0.0085405225 | 0.204197814 | 1.208456 | 0.8275019 | 0.01032085 | 0.1689741
hMOF-5020238.cif | 36 | 120 | 0 | 39 | 0 | 18 | 0 | 0 | 0 | 12 | 0 | 94 | 10 | 3.25 | 0.2533333 | 0.8490667 | 0 | 7.06071 | 3.87472 | 0.924129 | 1420.16 | 1536.75 | 0.578019 | 0.000515793 | 0.000330703 | 2.586208 | 2.171155 | 1.508117 | 1.046378 | 1.078091 | 1.124777 | 1.193557 | 0.8378317 | 1.286763 | 0.9423739
hMOF-1000772.cif | 12 | 40 | 0 | 10 | 0 | 0 | 12 | 2 | 0 | 0 | 0 | 29 | 5 | 5 | 0.2894737 | 0.92 | 0 | 6.04376 | 4.12815 | 2.09626 | 639.615 | 305.121 | 0.432403 | 0.00765108 | 0.0039928 | 0.6794201349 | 0.5981537402 | 0.6603967699 | 0.4965895952 | 0.019023365 | 0.101564145 | 1.138141 | 0.8786256 | 0.02165128 | 0.08923685
hMOF-5027357.cif | 348 | 342 | 12 | 63 | 0 | 0 | 0 | 0 | 0 | 12 | 0 | 166 | 3.508772 | 5.25 | 0.0965251 | 0.3258687 | 0.1904762 | 7.98319 | 6.26235 | 0.818727 | 1607.9 | 1963.91 | 0.691103 | 0.0197466 | 0.010285 | 4.333953 | 3.157617 | 4.143366 | 2.582312141 | 0.1905868599 | 0.5753045342 | 1.375293 | 0.7271176 | 0.2621128 | 0.4183141
hMOF-5070866.cif | 46 | 40 | 2 | 8 | 0 | 0 | 0 | 0 | 2 | 0 | 0 | 17.5 | 5 | 4 | 0.1020408 | 0.3428571 | 0.25 | 6.96026 | 5.15848 | 0.761711 | 1837.92 | 2412.88 | 0.61833 | 0.00384699 | 0.00252445 | 4.26411 | 3.529705 | 3.476632 | 2.311492 | 0.7874782 | 1.218213 | 1.210488 | 0.8261129 | 0.9532332 | 1.006381
hMOF-4024.cif | 50 | 59 | 2 | 26 | 0 | 0 | 0 | 0 | 0 | 4 | 0 | 34.5 | 6.779661 | 6.5 | 0.1985816 | 0.6774468 | 0.07692308 | 18.69545 | 13.25803 | 0.325521 | 1518.56 | 4665.01 | 0.865375 | 5.6409e-05 | 4.52442e-05 | 2.491375 | 2.007338475 | 0.2759166556 | 0.2220561541 | 2.215457979 | 1.785282 | 1.243624 | 0.8041017 | 2.755196 | 1.435549
hMOF-5045908.cif | 32 | 50 | 4 | 16 | 0 | 0 | 0 | 0 | 0 | 4 | 0 | 34 | 8 | 4 | 0.1886792 | 0.6339623 | 0.25 | 5.57086 | 4.28299 | 0.779456 | 1146.19 | 1470.5 | 0.637771 | 0.00255373 | 0.00160792 | 4.38535 | 2.396767 | 4.217325 | 2.228679 | 0.1680249152 | 0.1680870814 | 1.833366 | 0.545445 | 0.3080511 | 0.09168225
hMOF-5064868.cif | 4 | 40 | 4 | 16 | 8 | 0 | 0 | 0 | 4 | 0 | 0 | 34 | 10 | 4 | 0.3684211 | 1.303158 | 0.25 | 5.54793 | 4.48919 | 0.814489 | 1717.57 | 2108.78 | 0.629922 | 0.000280513 | 0.000205175 | 4.069545 | 2.481281 | 2.622646 | 1.669678 | 1.446899 | 0.8116036264 | 1.643389 | 0.6084986 | 2.377818 | 0.4938597
hMOF-5051173.cif | 122 | 97 | 6 | 8 | 0 | 0 | 0 | 0 | 0 | 2 | 0 | 35.5 | 2.061856 | 4 | 0.05957447 | 0.1947234 | 0.75 | 15.54413 | 11.40948 | 0.40125 | 1697.44 | 4230.37 | 0.833819 | 0.00124949 | 0.000817634 | 9.373097 | 6.785341 | 2.127976 | 1.492101 | 7.245121 | 5.29324 | 1.384146 | 0.722467 | 10.02831 | 3.824191
hMOF-1003195.cif | 20 | 66 | 0 | 32 | 0 | 20 | 0 | 0 | 0 | 0 | 6 | 47 | 9.090909 | 5.333333 | 0.3611111 | 1.203333 | 0 | 9.13292 | 2.19308 | 1.51449 | 0 | 0 | 0.500895 | 0.00745173 | 0.00375768 | 1.592368 | 1.228518 | 1.487792 | 0.9788037878 | 0.104576262 | 0.2497142637 | 1.298771 | 0.7699589 | 0.1358206 | 0.1922697
hMOF-5069331.cif | 6 | 22 | 2 | 8 | 0 | 0 | 8 | 0 | 2 | 0 | 0 | 15.5 | 9.090909 | 4 | 0.375 | 1.193333 | 0.25 | 5.94623 | 4.82567 | 1.94967 | 1093.2 | 560.709 | 0.515528 | 0.0347561 | 0.0156437 | 1.205983 | 0.8279518212 | 1.162853 | 0.5732076868 | 0.0431297046 | 0.2547441344 | 1.459508 | 0.6851622 | 0.06294816 | 0.1745411
hMOF-3001526.cif | 200 | 184 | 16 | 116 | 0 | 0 | 0 | 0 | 16 | 0 | 0 | 81 | 8.695652 | 7.25 | 0.2481203 | 0.8415038 | 0.137931 | 10.3816 | 7.1266 | 0.533848 | 2486.91 | 4658.46 | 0.761377 | 0.000155993 | 0.00011774 | 6.07125 | 4.501485 | 0.5226984588 | 0.3924595472 | 5.548552 | 4.109024954 | 1.351428 | 0.739958 | 7.498468 | 3.040506
hMOF-5034918.cif | 24 | 32 | 4 | 16 | 0 | 0 | 0 | 0 | 0 | 4 | 0 | 20 | 12.5 | 4 | 0.25 | 0.84 | 0.25 | 4.12111 | 3.07914 | 1.27476 | 0 | 0 | 0.286962 | 0.000184286 | 0.000390359 | 0.663666785 | 1.287509 | 0.4504651784 | 0.8961187179 | 0.2132016066 | 0.3913906216 | 0.5164999 | 1.936109 | 0.1101186 | 0.7577748
hMOF-262.cif | 45 | 126 | 0 | 39 | 0 | 0 | 27 | 0 | 0 | 12 | 0 | 91 | 9.52381 | 3.25 | 0.2650602 | 0.859759 | 0 | 5.49417 | 4.71107 | 1.70868 | 790.575 | 462.682 | 0.430671 | 0.0155421 | 0.00869346 | 1.160669 | 0.8918730216 | 1.105432 | 0.7812263961 | 0.0552367272 | 0.1106466255 | 1.303995 | 0.7668742 | 0.07202841 | 0.08485204
hMOF-6002950.cif | 10 | 16 | 8 | 10 | 0 | 0 | 0 | 2 | 0 | 0 | 0 | 10 | 12.5 | 5 | 0.3913043 | 1.276522 | 0.8 | 5.4234 | 3.68383 | 1.29424 | 0 | 0 | 0.349029 | 0.00387033 | 0.00206661 | 1.163618089 | 0.5798468937 | 1.136929 | 0.5594492034 | 0.0266891075 | 0.0203976903 | 2.010795 | 0.4973158 | 0.05366631 | 0.01014409
hMOF-5020885.cif | 18 | 28 | 22 | 13 | 0 | 0 | 0 | 0 | 0 | 4 | 0 | 14.5 | 14.28571 | 3.25 | 0.4117647 | 1.312941 | 1.692308 | 9.71877 | 8.03194 | 0.598574 | 2233.06 | 3730.64 | 0.780688 | 6.49191e-05 | 4.86639e-05 | 5.626709 | 4.153495 | 0.3543155419 | 0.2644035432 | 5.272394 | 3.889091392 | 1.357411 | 0.7366966 | 7.156805 | 2.86508
hMOF-5059805.cif | 16 | 16 | 2 | 8 | 0 | 0 | 0 | 0 | 2 | 0 | 0 | 8.5 | 12.5 | 4 | 0.2272727 | 0.7636364 | 0.25 | 6.41144 | 5.31321 | 1.1161 | 1572.85 | 1409.24 | 0.572932 | 0.00583723 | 0.00281318 | 2.767846478 | 2.019432 | 2.4837 | 1.456226 | 0.2841468396 | 0.5632061696 | 1.373356 | 0.7281431 | 0.3902349 | 0.4100947
hMOF-31922.cif | 8 | 22 | 6 | 8 | 0 | 0 | 0 | 0 | 2 | 0 | 0 | 17.5 | 9.090909 | 4 | 0.3043478 | 0.9947826 | 0.75 | 7.29093 | 5.82231 | 0.976827 | 1549.46 | 1586.22 | 0.573519 | 0.00214343 | 0.0011243 | 3.027107 | 2.014534 | 2.291808 | 1.356207 | 0.7352983999 | 0.6583260984 | 1.505649 | 0.6641653 | 1.107101 | 0.4372374
hMOF-5038290.cif | 0 | 48 | 6 | 24 | 0 | 0 | 0 | 0 | 0 | 6 | 0 | 47.5 | 12.5 | 4 | 0.3571429 | 1.2 | 0.25 | 4.4491 | 2.56997 | 1.26849 | 0 | 0 | 0.260051 | 5.31895e-07 | 2.93667e-06 | 0.034253612 | 0.1753777202 | 0.0031972615 | 0.0151473648 | 0.0310563505 | 0.1602303554 | 0.1957053 | 5.109724 | 0.006077892 | 0.818733
hMOF-5013706.cif | 60 | 102 | 0 | 39 | 0 | 0 | 0 | 0 | 0 | 12 | 0 | 73 | 11.76471 | 3.25 | 0.1830986 | 0.6298592 | 0 | 3.41435 | 2.82363 | 1.65159 | 0 | 0 | 0.172373 | 3.05193e-13 | 4.38111e-11 | 0 | 4.6392e-06 | 0 | 0 | 0 | 4.6392e-06 | 0 |  | 0
hMOF-6003762.cif | 14 | 24 | 0 | 10 | 0 | 0 | 0 | 2 | 0 | 0 | 0 | 18 | 8.333333 | 5 | 0.2 | 0.688 | 0 | 7.89794 | 7.41401 | 0.781839 | 1718.68 | 2198.25 | 0.716667 | 0.00124675 | 0.000738604 | 4.624048 | 3.587791 | 3.62184 | 2.321336 | 1.002208 | 1.266455 | 1.291415 | 0.7743444 | 1.294267 | 0.9806719
hMOF-5058093.cif | 256 | 256 | 12 | 32 | 0 | 0 | 0 | 0 | 0 | 4 | 0 | 126 | 1.5625 | 8 | 0.07857143 | 0.2617143 | 0.375 | 7.90669 | 6.53334 | 0.617416 | 2681.43 | 4342.98 | 0.850754 | 0.173475 | 0.102372 | 7.417702 | 5.861172 | 6.715487 | 4.571366 | 0.702214476 | 1.289807 | 1.268106 | 0.7885778 | 0.8904822 | 1.017113
hMOF-28944.cif | 48 | 52 | 2 | 8 | 0 | 0 | 0 | 0 | 2 | 0 | 0 | 28.5 | 3.846154 | 4 | 0.08928571 | 0.3 | 0.25 | 13.72927 | 10.12058 | 0.448428 | 1876.1 | 4183.73 | 0.856331 | 0.00059297 | 0.000415587 | 10.0092 | 7.212524 | 2.659459 | 1.825616 | 7.349744 | 5.386907663 | 1.390538 | 0.7191462 | 10.2201 | 3.873974
hMOF-5073757.cif | 26 | 40 | 2 | 18 | 0 | 0 | 0 | 0 | 2 | 0 | 0 | 27.5 | 5 | 9 | 0.2272727 | 0.7727273 | 0.1111111 | 13.78818 | 10.08527 | 0.460208 | 1865.18 | 4052.91 | 0.836236 | 0.000113716 | 8.6752e-05 | 7.988199 | 5.871401415 | 0.6497105121 | 0.4846242356 | 7.338488 | 5.386777 | 1.363257 | 0.7335375 | 10.00424 | 3.951403
hMOF-21942.cif | 16 | 60 | 12 | 16 | 0 | 0 | 24 | 0 | 0 | 4 | 0 | 38 | 6.666667 | 4 | 0.3939394 | 1.231515 | 0.75 | 5.2042 | 3.97719 | 1.87446 | 922.99 | 492.403 | 0.521197 | 0.079416 | 0.0407875 | 1.425327699 | 0.9656119323 | 1.392525 | 0.9317013984 | 0.0328028031 | 0.0339105339 | 1.479049 | 0.6761099 | 0.04851697 | 0.02292725
hMOF-5025534.cif | 92 | 108 | 16 | 26 | 0 | 0 | 0 | 0 | 0 | 8 | 0 | 59 | 7.407407 | 3.25 | 0.168 | 0.55232 | 0.6153846 | 9.37432 | 6.52241 | 0.581414 | 2581.45 | 4439.95 | 0.779379 | 0.000327957 | 0.000229285 | 7.199897488 | 5.355514 | 3.01309413 | 2.000929 | 4.186803358 | 3.354585 | 1.347087 | 0.7423424 | 5.639989 | 2.490251
hMOF-5061702.cif | 80 | 96 | 4 | 16 | 0 | 0 | 0 | 0 | 4 | 0 | 0 | 56 | 4.166667 | 4 | 0.1 | 0.336 | 0.25 | 5.44125 | 3.76009 | 0.73919 | 1523.29 | 2060.76 | 0.690654 | 0.00370951 | 0.00256284 | 4.706277 | 4.394095 | 4.296462442 | 3.594258 | 0.4098149217 | 0.7998367182 | 1.073195 | 0.931797 | 0.4398114 | 0.7452855
hMOF-5043302.cif | 8 | 22 | 2 | 8 | 0 | 12 | 0 | 0 | 0 | 2 | 0 | 12.5 | 9.090909 | 4 | 0.4074074 | 1.324444 | 0.25 | 6.88542 | 5.69613 | 0.978134 | 1805.66 | 1846.03 | 0.620897 | 0.000476459 | 0.000283603 | 2.67994 | 2.050732 | 1.339372 | 0.8430823252 | 1.340568 | 1.207649 | 1.309444 | 0.7636832 | 1.755398 | 0.9222616
hMOF-3000121.cif | 172 | 186 | 16 | 102 | 0 | 0 | 0 | 0 | 0 | 16 | 0 | 97 | 8.602151 | 6.375 | 0.2398374 | 0.8120325 | 0.1568627 | 14.03719 | 10.45997 | 0.306104 | 1833.47 | 5989.68 | 0.859521 | 2.3663e-05 | 2.0159e-05 | 1.305455 | 1.088485 | 0.1230143667 | 0.1048409338 | 1.182441 | 0.9836441194 | 1.201739 | 0.8321276 | 1.420985 | 0.8185175
hMOF-5074950.cif | 18 | 72 | 6 | 24 | 12 | 0 | 0 | 0 | 6 | 0 | 0 | 56.5 | 8.333333 | 4 | 0.3043478 | 1.076522 | 0.25 | 3.30317 | 2.06392 | 1.59249 | 0 | 0 | 0.103988 | 2.12661e-20 | 4.827e-16 | 0 | 0 | 0 | 0 | 0 | 0
hMOF-5073382.cif | 13 | 38 | 2 | 8 | 0 | 0 | 17 | 0 | 2 | 0 | 0 | 23.5 | 5.263158 | 4 | 0.3375 | 1.049 | 0.25 | 12.10699 | 7.50175 | 0.955863 | 2244.19 | 2347.82 | 0.734806 | 2.8811e-05 | 2.43722e-05 | 2.777915 | 2.237719 | 0.1601217434 | 0.1309704789 | 2.617793 | 2.106749 | 1.243895 | 0.8039261 | 3.256261 | 1.69367
hMOF-5047733.cif | 62 | 62 | 2 | 8 | 0 | 0 | 0 | 0 | 0 | 2 | 0 | 31.5 | 3.225806 | 4 | 0.07352941 | 0.2470588 | 0.25 | 8.23704 | 7.42623 | 0.712735 | 2045.66 | 2870.16 | 0.75439 | 0.00830963 | 0.00492707 | 5.904283194 | 4.647866 | 5.106587 | 3.358519 | 0.7976959657 | 1.289347 | 1.27287 | 0.7856261 | 1.015363 | 1.012945
hMOF-5038048.cif | 32 | 42 | 2 | 12 | 0 | 0 | 0 | 0 | 0 | 2 | 0 | 26.5 | 4.761905 | 6 | 0.1555556 | 0.5262222 | 0.1666667 | 11.30028 | 9.66042 | 0.505671 | 1898.45 | 3754.32 | 0.841706 | 0.000198078 | 0.000147212 | 8.880712 | 6.371554 | 1.315859 | 0.9396033824 | 7.564854 | 5.431951 | 1.396603 | 0.7160231 | 10.5651 | 3.889402
hMOF-1261.cif | 42 | 39 | 0 | 13 | 0 | 0 | 0 | 0 | 0 | 4 | 0 | 19 | 10.25641 | 3.25 | 0.1326531 | 0.4563265 | 0 | 7.71618 | 5.25116 | 0.895205 | 1777.4 | 1985.47 | 0.635831 | 0.00376075 | 0.00201634 | 3.628995 | 2.757019408 | 3.095443 | 1.928258614 | 0.533551949 | 0.828760794 | 1.318916 | 0.7581985 | 0.7037101 | 0.6283652
hMOF-7002556.cif | 50 | 208 | 8 | 80 | 66 | 0 | 0 | 0 | 0 | 0 | 12 | 149 | 5.769231 | 6.666667 | 0.3632075 | 1.325943 | 0.1 | 6.55612 | 5.23255 | 1.34083 | 616.533 | 459.813 | 0.384043 | 0.00361131 | 0.00201621 | 1.305123 | 1.019412 | 1.083188 | 0.7275550857 | 0.2219355053 | 0.2918567967 | 1.28284 | 0.7795206 | 0.2847077 | 0.2275084
hMOF-5065438.cif | 14 | 24 | 2 | 10 | 0 | 0 | 0 | 0 | 2 | 0 | 0 | 17.5 | 8.333333 | 5 | 0.2307692 | 0.7784615 | 0.2 | 10.92555 | 8.57717 | 0.418179 | 2256.79 | 5396.71 | 0.811176 | 3.23096e-05 | 2.63795e-05 | 3.7409 | 2.932802 | 0.1735109128 | 0.1418696158 | 3.567389 | 2.790932 | 1.278097 | 0.782413 | 4.559471 | 2.183662
hMOF-5055262.cif | 204 | 288 | 24 | 60 | 0 | 0 | 0 | 0 | 0 | 6 | 0 | 181 | 2.083333 | 10 | 0.1443299 | 0.48 | 0.4 | 8.81 | 5.12304 | 0.715539 | 1833.88 | 2562.93 | 0.740935 | 0.00588975 | 0.00425736 | 5.247489 | 4.197739 | 4.607725 | 3.122398 | 0.6397631902 | 1.075341 | 1.252583 | 0.7983501 | 0.8013567 | 0.8584987
hMOF-5019317.cif | 74 | 84 | 26 | 26 | 0 | 0 | 0 | 0 | 0 | 8 | 0 | 41.5 | 9.52381 | 3.25 | 0.2385321 | 0.772844 | 1 | 8.35366 | 5.24844 | 0.671999 | 2347.63 | 3493.5 | 0.691712 | 0.000329065 | 0.000217314 | 6.135579 | 4.39129 | 2.514466 | 1.664473764 | 3.621113 | 2.726816 | 1.400019 | 0.7142759 | 5.069628 | 1.947699
hMOF-4799.cif | 18 | 56 | 0 | 26 | 14 | 0 | 0 | 0 | 0 | 8 | 0 | 41 | 14.28571 | 3.25 | 0.3278689 | 1.189836 | 0 | 5.64219 | 4.27709 | 1.29598 | 961.196 | 741.673 | 0.44905 | 0.00504387 | 0.00312259 | 1.691342 | 1.31344 | 1.535137 | 1.066399 | 0.1562050833 | 0.2470407318 | 1.290304 | 0.7750113 | 0.201552 | 0.1914594
hMOF-15267.cif | 48 | 100 | 0 | 48 | 0 | 0 | 0 | 0 | 0 | 8 | 0 | 77 | 8 | 6 | 0.2352941 | 0.8094118 | 0 | 6.02975 | 4.15632 | 1.09385 | 1190.1 | 1087.99 | 0.561362 | 0.0207391 | 0.0110279 | 2.548140345 | 1.947262 | 2.32277395 | 1.615896 | 0.225366395 | 0.3313658925 | 1.311202 | 0.762659 | 0.2955009 | 0.2527192
hMOF-5009398.cif | 23 | 40 | 0 | 13 | 0 | 0 | 13 | 0 | 0 | 4 | 0 | 23 | 10 | 3.25 | 0.2795699 | 0.8946237 | 0 | 11.02276 | 8.53908 | 0.976518 | 1947.96 | 1994.8 | 0.705215 | 4.16804e-05 | 3.24851e-05 | 3.328361 | 2.511344 | 0.2337368189 | 0.1803132129 | 3.094624 | 2.331031 | 1.32799 | 0.7530179 | 4.109629 | 1.755308
hMOF-5075227.cif | 26 | 72 | 4 | 16 | 0 | 0 | 18 | 0 | 4 | 0 | 0 | 50 | 5.555556 | 4 | 0.2714286 | 0.8605714 | 0.25 | 5.89234 | 4.5177 | 1.3004 | 1299.86 | 999.586 | 0.606733 | 0.00353428 | 0.00200835 | 1.913057 | 1.66525 | 1.520742 | 1.058646 | 0.3923145617 | 0.6066037742 | 1.151116 | 0.8687221 | 0.4515996 | 0.5269701
hMOF-5041241.cif | 12 | 34 | 2 | 8 | 0 | 16 | 0 | 0 | 0 | 2 | 0 | 20.5 | 5.882353 | 4 | 0.3513514 | 1.137297 | 0.25 | 10.00415 | 8.77573 | 0.959781 | 1726.06 | 1798.39 | 0.718096 | 0.000717438 | 0.000455664 | 3.980035 | 2.869375 | 2.637113 | 1.691055 | 1.342922 | 1.178319 | 1.389857 | 0.7194983 | 1.86647 | 0.8477987
hMOF-5076966.cif | 88 | 108 | 28 | 36 | 0 | 0 | 0 | 0 | 4 | 0 | 0 | 58 | 3.703704 | 9 | 0.2424242 | 0.7915152 | 0.7777778 | 6.79196 | 5.76556 | 0.670601 | 2431.07 | 3625.21 | 0.716618 | 0.0012644 | 0.000762883 | 5.883151744 | 4.216203 | 4.492748 | 2.779297 | 1.390404 | 1.436906 | 1.398167 | 0.7152221 | 1.944017 | 1.027707
hMOF-6399.cif | 4 | 14 | 0 | 13 | 4 | 0 | 0 | 0 | 0 | 4 | 0 | 11 | 28.57143 | 3.25 | 0.4358974 | 1.554872 | 0 | 9.16446 | 6.33906 | 0.818381 | 2292.07 | 2800.73 | 0.721286 | 3.71631e-05 | 2.75683e-05 | 3.622907 | 2.625287537 | 0.2008521159 | 0.1510628338 | 3.422055 | 2.474225 | 1.382773 | 0.7231844 | 4.731926 | 1.789321
hMOF-5005674.cif | 0 | 20 | 0 | 13 | 0 | 0 | 0 | 0 | 0 | 4 | 0 | 21 | 20 | 3.25 | 0.3513514 | 1.208649 | 0 | 16.30666 | 10.60108 | 0.367045 | 1706.35 | 4648.9 | 0.875798 | 1.01696e-05 | 8.97684e-06 | 0.5904483848 | 0.513089609 | 0.050909224 | 0.0457320148 | 0.5395391608 | 0.4673575942 | 1.15308 | 0.8672428 | 0.6221316 | 0.4053125
hMOF-3623.cif | 32 | 52 | 4 | 26 | 0 | 0 | 0 | 0 | 0 | 8 | 0 | 36 | 15.38462 | 3.25 | 0.2459016 | 0.8327869 | 0.1538462 | 4.85695 | 4.46388 | 1.15444 | 1012.93 | 877.419 | 0.486466 | 0.0114798 | 0.00745809 | 1.934556 | 1.592071 | 1.814882 | 1.295878 | 0.1196730734 | 0.2961932106 | 1.217557 | 0.8213166 | 0.1457088 | 0.2432684
hMOF-14202.cif | 11 | 40 | 0 | 13 | 0 | 0 | 5 | 0 | 0 | 4 | 0 | 33 | 10 | 3.25 | 0.2465753 | 0.8153425 | 0 | 11.72243 | 10.04951 | 0.703273 | 2249.25 | 3198.26 | 0.813216 | 0.000120549 | 8.58482e-05 | 5.342493 | 3.878714 | 0.6872024607 | 0.4944959617 | 4.65529 | 3.384218 | 1.380152 | 0.724558 | 6.425007 | 2.452062
hMOF-5032159.cif | 8 | 50 | 2 | 17 | 0 | 0 | 8 | 0 | 0 | 4 | 0 | 42.5 | 8 | 4.25 | 0.3033708 | 0.9914607 | 0.1176471 | 11.675 | 9.73272 | 0.521349 | 1963.1 | 3765.42 | 0.884408 | 3.87191e-05 | 3.10552e-05 | 2.877837 | 2.267298 | 0.2018274171 | 0.1605721688 | 2.676009 | 2.106725645 | 1.271827 | 0.7862702 | 3.403422 | 1.656456
hMOF-5002547.cif | 10 | 46 | 0 | 13 | 0 | 10 | 0 | 0 | 0 | 4 | 0 | 37 | 8.695652 | 3.25 | 0.2771084 | 0.9195181 | 0 | 10.76992 | 8.7393 | 0.553445 | 2136.15 | 3859.73 | 0.841169 | 8.758e-05 | 6.60507e-05 | 6.446476 | 4.8059 | 0.4730731967 | 0.3613896308 | 5.973403 | 4.44451 | 1.344059 | 0.7440151 | 8.028605 | 3.306783
hMOF-5036361.cif | 12 | 56 | 4 | 16 | 4 | 0 | 0 | 0 | 0 | 4 | 0 | 48 | 7.142857 | 4 | 0.25 | 0.8658333 | 0.25 | 6.6905 | 4.45408 | 0.632052 | 2754.15 | 4357.48 | 0.743192 | 0.000218812 | 0.000152594 | 4.833486 | 3.892610567 | 1.295329 | 0.8907290772 | 3.538157 | 3.001881 | 1.2442 | 0.8037295 | 4.402174 | 2.412701
hMOF-5048776.cif | 66 | 62 | 2 | 20 | 0 | 0 | 0 | 0 | 0 | 2 | 0 | 29.5 | 3.225806 | 10 | 0.1447368 | 0.4926316 | 0.1 | 8.65973 | 5.44282 | 0.564562 | 2192.62 | 3883.76 | 0.649587 | 0.000265299 | 0.000213123 | 5.506213 | 4.326444 | 1.363421 | 1.057367 | 4.142792 | 3.269077 | 1.275242 | 0.7841651 | 5.283061 | 2.563496
hMOF-5048581.cif | 36 | 100 | 28 | 16 | 0 | 0 | 0 | 0 | 0 | 4 | 0 | 76 | 4 | 4 | 0.2391304 | 0.7617391 | 1.75 | 5.55747 | 3.74331 | 0.933581 | 590.955 | 632.998 | 0.441831 | 0.00179269 | 0.00104166 | 1.710965 | 1.528172 | 1.256635 | 0.8265462922 | 0.454330047 | 0.7016261961 | 1.121862 | 0.8913754 | 0.5096955 | 0.6254123
hMOF-5031822.cif | 108 | 194 | 4 | 21 | 0 | 0 | 0 | 0 | 0 | 4 | 0 | 140 | 2.061856 | 5.25 | 0.0755287 | 0.2549849 | 0.1904762 | 17.56328 | 16.22583 | 0.452029 | 1722.38 | 3810.34 | 0.770807 | 0.000799735 | 0.000528899 | 4.851662 | 3.523374 | 2.129866 | 1.457306 | 2.721796651 | 2.066068 | 1.379756 | 0.7247657 | 3.755416 | 1.497415
hMOF-5061576.cif | 16 | 56 | 4 | 22 | 0 | 0 | 0 | 0 | 4 | 0 | 0 | 48 | 7.142857 | 5.5 | 0.254902 | 0.8611765 | 0.1818182 | 6.95736 | 5.40049 | 0.661672 | 2703.56 | 4085.96 | 0.720553 | 0.000328408 | 0.000227731 | 5.480065 | 4.244107 | 2.23183 | 1.549252 | 3.248235 | 2.694855 | 1.293808 | 0.772912 | 4.202593 | 2.082886
hMOF-7001168.cif | 29 | 107 | 23 | 32 | 0 | 0 | 0 | 0 | 0 | 0 | 6 | 87.75 | 5.607477 | 5.333333 | 0.2791878 | 0.9137056 | 0.71875 | 9.83425 | 5.65099 | 0.941878 | 1469.55 | 1560.23 | 0.554504 | 0.000471626 | 0.000294876 | 2.903795 | 2.096607 | 1.473665 | 0.9464757992 | 1.430130149 | 1.150131 | 1.387776 | 0.7205772 | 1.984701 | 0.8287581
hMOF-1003248.cif | 30 | 102 | 0 | 32 | 0 | 0 | 36 | 0 | 0 | 0 | 6 | 70 | 5.882353 | 5.333333 | 0.3300971 | 1.05165 | 0 | 15.59162 | 7.56652 | 0.976656 | 1836.31 | 1880.2 | 0.771526 | 0.000203771 | 0.000134238 | 3.256664 | 2.473015 | 0.5519262037 | 0.3777462573 | 2.704737 | 2.095269 | 1.319522 | 0.7578501 | 3.568961 | 1.5879
hMOF-5046990.cif | 70 | 76 | 38 | 16 | 0 | 0 | 0 | 0 | 0 | 4 | 0 | 32.5 | 5.263158 | 4 | 0.2647059 | 0.8360784 | 2.375 | 6.63869 | 3.75839 | 0.778983 | 1377.13 | 1767.86 | 0.583436 | 0.00231732 | 0.00128244 | 3.293622 | 2.740081 | 2.361832 | 1.616333 | 0.9317893693 | 1.123748 | 1.204428 | 0.8302696 | 1.122273 | 0.9330137
hMOF-5007395.cif | 48 | 96 | 0 | 52 | 0 | 0 | 0 | 0 | 0 | 16 | 0 | 73 | 16.66667 | 3.25 | 0.245283 | 0.8437736 | 0 | 3.78609 | 2.91007 | 1.53795 | 0 | 0 | 0.14984 | 6.36842e-10 | 1.16629e-08 | 2.02927e-05 | 0.0006087819 | 0 | 4.05855e-05 | 2.02927e-05 | 0.0005681964 | 0.03340017 | 29.93997 | 6.777796e-07 | 0.01701178
hMOF-5072721.cif | 40 | 84 | 4 | 38 | 0 | 0 | 0 | 0 | 4 | 0 | 0 | 64 | 4.761905 | 9.5 | 0.2470588 | 0.8404706 | 0.1052632 | 5.24698 | 3.89202 | 0.962574 | 1003.9 | 1042.94 | 0.521421 | 0.00684563 | 0.00397569 | 2.978087 | 2.640543 | 2.63816 | 1.816572 | 0.3399269834 | 0.8239712663 | 1.130095 | 0.8848817 | 0.3841496 | 0.7291171
hMOF-3213.cif | 12 | 34 | 6 | 13 | 0 | 0 | 0 | 0 | 0 | 4 | 0 | 27.5 | 11.76471 | 3.25 | 0.2753623 | 0.9124638 | 0.4615385 | 10.75206 | 7.62413 | 0.52166 | 2190.72 | 4199.51 | 0.799454 | 4.8142e-05 | 3.69396e-05 | 4.260825 | 3.22586 | 0.2510322812 | 0.1937759279 | 4.009793 | 3.032084 | 1.323484 | 0.7555815 | 5.306896 | 2.290987
hMOF-5035094.cif | 0 | 42 | 6 | 24 | 0 | 0 | 0 | 0 | 0 | 6 | 0 | 41.5 | 14.28571 | 4 | 0.3846154 | 1.292308 | 0.25 | 3.89153 | 2.20566 | 1.50732 | 0 | 0 | 0.171536 | 4.5097e-15 | 2.18775e-13 | 0 | 0 | 0 | 0 | 0 | 0
hMOF-5050271.cif | 16 | 72 | 4 | 16 | 0 | 0 | 24 | 0 | 0 | 4 | 0 | 52 | 5.555556 | 4 | 0.3235294 | 1.016471 | 0.25 | 6.02667 | 4.80104 | 1.41108 | 1831.15 | 1297.69 | 0.658608 | 0.00357313 | 0.00206978 | 2.30009 | 1.874505014 | 1.987401145 | 1.353738 | 0.3126893298 | 0.5207670889 | 1.229501 | 0.8133381 | 0.3844518 | 0.4235597
hMOF-5067143.cif | 58 | 59 | 2 | 8 | 0 | 0 | 0 | 0 | 2 | 0 | 0 | 30.5 | 3.389831 | 4 | 0.07751938 | 0.2604651 | 0.25 | 7.8076 | 5.17186 | 0.874981 | 1727.63 | 1974.48 | 0.692099 | 0.0496795 | 0.0257232 | 4.132527 | 3.193511 | 4.04561488 | 2.563072 | 0.0869124548 | 0.63043865 | 1.296635 | 0.7712268 | 0.1126938 | 0.4862112
hMOF-5055182.cif | 112 | 148 | 8 | 24 | 0 | 0 | 0 | 0 | 0 | 4 | 0 | 91 | 2.702703 | 6 | 0.1081081 | 0.3610811 | 0.3333333 | 5.51576 | 4.17979 | 0.909405 | 1411.33 | 1551.92 | 0.731545 | 0.0497631 | 0.0383239 | 3.527766 | 3.98154 | 3.532345 | 3.54702 | -0.004578664 | 0.4345199098 | 0.8878084 | 1.126369 | -0.004064976 | 0.4894298
hMOF-5076333.cif | 58 | 57 | 6 | 15 | 0 | 0 | 0 | 0 | 2 | 0 | 0 | 27.5 | 3.508772 | 7.5 | 0.1521739 | 0.506087 | 0.4 | 12.92225 | 10.03058 | 0.442823 | 2058.2 | 4647.91 | 0.8196 | 0.000242928 | 0.000183435 | 9.220828 | 6.903317 | 1.351066 | 1.003238 | 7.869762 | 5.900079 | 1.33839 | 0.7471663 | 10.53281 | 4.40834 | 0.8534767
hMOF-5009891.cif | 56 | 76 | 8 | 48 | 0 | 0 | 0 | 0 | 0 | 8 | 0 | 47 | 10.52632 | 6 | 0.2857143 | 0.9665306 | 0.1666667 | 7.24492 | 4.80007 | 0.857386 | 1898.36 | 2214.13 | 0.598476 | 0.000584241 | 0.000377651 | 3.39559 | 3.056019 | 1.899487 | 1.355211 | 1.496103 | 1.700808 | 1.113345 | 0.8981943 | 1.665679 | 1.527656
hMOF-5041394.cif | 22 | 19 | 2 | 8 | 0 | 0 | 0 | 0 | 0 | 2 | 0 | 8.5 | 10.52632 | 4 | 0.1886792 | 0.6339623 | 0.25 | 5.19603 | 3.89265 | 1.15157 | 853.959 | 741.558 | 0.405344 | 0.0152286 | 0.00827216 | 2.243465 | 1.465983 | 2.210801 | 1.37792 | 0.0326639354 | 0.0880638725 | 1.533419 | 0.6521376 | 0.05008749 | 0.05742976
hMOF-5055186.cif | 144 | 164 | 8 | 24 | 0 | 0 | 0 | 0 | 0 | 4 | 0 | 91 | 2.439024 | 6 | 0.09302326 | 0.3106977 | 0.3333333 | 5.83099 | 4.13438 | 0.986479 | 1262.14 | 1279.44 | 0.775591 | 0.62626 | 0.323027 | 3.138209 | 3.70996 | 3.176132 | 2.90452 | -0.0379232468 | 0.8054392842 | 0.8475848 | 1.179823 | -0.03214317 | 0.9502757
hMOF-5054165.cif | 60 | 56 | 4 | 12 | 0 | 0 | 0 | 0 | 0 | 2 | 0 | 26 | 3.571429 | 6 | 0.119403 | 0.398806 | 0.3333333 | 5.54559 | 4.7196 | 1.06923 | 1578.73 | 1476.51 | 0.823682 | 18.9492 | 6.02385 | 3.502933 | 2.627746 | 3.56214 | 1.950929 | -0.0592071752 | 0.6768167049 | 1.335731 | 0.7486537 | -0.07908486 | 0.5067013
hMOF-5016020.cif | 58 | 44 | 0 | 27 | 0 | 0 | 0 | 0 | 0 | 4 | 0 | 16 | 9.090909 | 6.75 | 0.2030075 | 0.6983459 | 0 | 8.15222 | 4.63196 | 1.0558 | 1346.69 | 1275.52 | 0.494334 | 0.00193894 | 0.00105054 | 2.427498 | 1.813662 | 1.980152 | 1.194524 | 0.4473462183 | 0.6191373961 | 1.341137 | 0.7456357 | 0.5999528 | 0.461651
hMOF-5042268.cif | 32 | 48 | 4 | 16 | 0 | 0 | 0 | 0 | 0 | 4 | 0 | 32 | 8.333333 | 4 | 0.1923077 | 0.6461538 | 0.25 | 4.51603 | 3.26955 | 0.948536 | 0 | 0 | 0.425276 | 2.18663e-05 | 4.22059e-05 | 1.537339 | 2.570748 | 0.1318128231 | 0.2404317201 | 1.405527 | 2.330316525 | 0.5992124 | 1.668857 | 0.8422089 | 3.888966
hMOF-6000972.cif | 2 | 22 | 2 | 10 | 0 | 0 | 6 | 2 | 0 | 0 | 0 | 18.5 | 9.090909 | 5 | 0.4090909 | 1.323636 | 0.2 | 11.21659 | 10.71696 | 1.05273 | 1755.5 | 1667.58 | 0.807677 | 0.000209853 | 0.0001511 | 3.968123 | 2.901162 | 1.703215 | 1.163859 | 2.264908 | 1.737303 | 1.370515 | 0.7296528 | 3.10409 | 1.267628
hMOF-5021686.cif | 10 | 28 | 0 | 20 | 0 | 0 | 0 | 0 | 0 | 4 | 0 | 24 | 14.28571 | 5 | 0.3225806 | 1.109677 | 0 | 12.76557 | 10.59287 | 0.417993 | 1874.54 | 4484.62 | 0.855499 | 1.96819e-05 | 1.65105e-05 | 1.317655 | 1.089557 | 0.1022895374 | 0.0836742963 | 1.215365 | 1.005883 | 1.211775 | 0.8252355 | 1.472749 | 0.8300904
hMOF-5032401.cif | 32 | 84 | 30 | 21 | 0 | 0 | 0 | 0 | 0 | 4 | 0 | 61.5 | 4.761905 | 5.25 | 0.2982456 | 0.9557895 | 1.428571 | 22.99039 | 21.39633 | 0.230963 | 1227.69 | 5315.51 | 0.932642 | 4.53364e-05 | 3.76844e-05 | 2.337542 | 1.92406 | 0.2295069065 | 0.1943195711 | 2.108035 | 1.72974 | 1.217338 | 0.8214643 | 2.566191 | 1.42092
hMOF-5050140.cif | 16 | 27 | 2 | 8 | 0 | 0 | 0 | 0 | 0 | 2 | 0 | 19.5 | 7.407407 | 4 | 0.1818182 | 0.6109091 | 0.25 | 10.74123 | 8.4382 | 0.481422 | 2228.63 | 4629.28 | 0.828851 | 7.18542e-05 | 5.54514e-05 | 8.884789 | 6.741902188 | 0.408746409 | 0.3160479775 | 8.476043 | 6.425854 | 1.32049 | 0.7572944 | 11.19253 | 4.866263 | 0.9539948
hMOF-2971.cif | 33 | 144 | 0 | 39 | 0 | 39 | 0 | 0 | 0 | 12 | 0 | 109 | 8.333333 | 3.25 | 0.2921348 | 0.9640449 | 0 | 7.37033 | 6.03362 | 0.973433 | 1353.17 | 1390.1 | 0.563009 | 0.000818322 | 0.000478346 | 2.307472 | 1.768548 | 1.612283 | 1.007321 | 0.6951887649 | 0.7612271826 | 1.307345 | 0.7649093 | 0.9088512 | 0.5822698
hMOF-5005491.cif | 38 | 57 | 0 | 13 | 0 | 0 | 0 | 0 | 0 | 4 | 0 | 39 | 7.017544 | 3.25 | 0.1160714 | 0.3992857 | 0 | 13.17481 | 9.48739 | 0.397854 | 1898.18 | 4771.06 | 0.870964 | 0.000117536 | 8.92874e-05 | 8.208031 | 6.08651 | 0.5986167999 | 0.4572694431 | 7.609414251 | 5.629241 | 1.351267 | 0.7400462 | 10.28235 | 4.165898
hMOF-5034575.cif | 32 | 60 | 12 | 28 | 0 | 0 | 0 | 0 | 0 | 4 | 0 | 42 | 6.666667 | 7 | 0.2941176 | 0.9764706 | 0.4285714 | 6.26585 | 4.85122 | 0.844436 | 1811.9 | 2145.69 | 0.622891 | 0.00323269 | 0.00180529 | 3.834593 | 2.852284 | 3.129835 | 1.887898 | 0.7047572377 | 0.9643860815 | 1.347091 | 0.7423401 | 0.9493725 | 0.7159024
hMOF-5063841.cif | 6 | 24 | 2 | 8 | 0 | 8 | 0 | 0 | 2 | 0 | 0 | 17.5 | 8.333333 | 4 | 0.36 | 1.1776 | 0.25 | 7.76074 | 5.87653 | 1.04674 | 1746.85 | 1668.84 | 0.611776 | 0.0114036 | 0.00633901 | 3.129069 | 2.067311 | 2.27795 | 1.359212 | 0.8511188486 | 0.7080989306 | 1.516631 | 0.6593562 | 1.290833 | 0.4668894
hMOF-5010116.cif | 40 | 44 | 36 | 26 | 0 | 0 | 0 | 0 | 0 | 8 | 0 | 16 | 18.18182 | 3.25 | 0.4025974 | 1.291429 | 1.384615 | 3.77453 | 2.34263 | 1.60572 | 0 | 0 | 0.176055 | 4.91321e-08 | 2.88543e-07 | 0.0027642695 | 0.0104483177 | 0.0002174145 | 0.0011429789 | 0.002546855 | 0.0093053388 | 0.2650969 | 3.772206 | 0.0006751633 | 0.03510166
hMOF-5023405.cif | 32 | 80 | 8 | 44 | 0 | 0 | 0 | 0 | 0 | 8 | 0 | 63 | 10 | 5.5 | 0.3023256 | 1.021395 | 0.1818182 | 8.41928 | 6.21693 | 0.548105 | 2882.5 | 5259.02 | 0.781743 | 7.36496e-05 | 5.51523e-05 | 7.01631 | 5.150911 | 0.4298289733 | 0.3160089449 | 6.586481 | 4.834902 | 1.364883 | 0.7326638 | 8.989772 | 3.542358
hMOF-5017269.cif | 44 | 168 | 16 | 52 | 0 | 0 | 44 | 0 | 0 | 16 | 0 | 121 | 9.52381 | 3.25 | 0.3294118 | 1.052235 | 0.3076923 | 4.94374 | 3.79226 | 1.94446 | 266.003 | 136.801 | 0.329127 | 0.00530358 | 0.00366741 | 0.4634725967 | 0.5725406729 | 0.4319936255 | 0.5091156401 | 0.0314789712 | 0.0634250328 | 0.8111259 | 1.232854 | 0.02553341 | 0.07819382
hMOF-5059913.cif | 24 | 32 | 4 | 16 | 0 | 0 | 0 | 0 | 4 | 0 | 0 | 20 | 12.5 | 4 | 0.25 | 0.84 | 0.25 | 3.62194 | 2.8382 | 1.39837 | 0 | 0 | 0.162502 | 2.27817e-10 | 1.66831e-08 | 7.5994e-06 | 0.0008587324 | 0 | 5.69955e-05 | 7.5994e-06 | 0.0008017369 | 0.008867313 | 112.7737 | 6.738626e-08 | 0.09041487
hMOF-5026863.cif | 104 | 136 | 36 | 34 | 0 | 0 | 0 | 0 | 0 | 8 | 0 | 76 | 5.882353 | 4.25 | 0.2201258 | 0.7119497 | 1.058824 | 10.70337 | 8.06023 | 0.468262 | 2347.24 | 5012.67 | 0.831204 | 0.000117214 | 8.60603e-05 | 8.828798 | 6.474364 | 0.6561696189 | 0.4766408981 | 8.172628 | 5.997723 | 1.366391 | 0.7318549 | 11.16701 | 4.389463 | 0.9256785
hMOF-5077750.cif | 32 | 112 | 24 | 32 | 0 | 16 | 0 | 0 | 8 | 0 | 0 | 83 | 7.142857 | 4 | 0.3214286 | 1.042857 | 0.75 | 3.42533 | 2.77606 | 1.63462 | 0 | 0 | 0.1474 | 9.3338e-14 | 1.45113e-11 | 0 | 0 | 0 | 0 | 0 | 0
hMOF-1004457.cif | 46 | 72 | 0 | 32 | 0 | 0 | 0 | 0 | 0 | 0 | 6 | 50 | 8.333333 | 5.333333 | 0.2051282 | 0.705641 | 0 | 11.14964 | 3.15785 | 1.15261 | 0 | 0 | 0.476049 | 0.0017702 | 0.000997329 | 1.90732 | 1.591791 | 1.64747 | 1.096177 | 0.2598503464 | 0.495613691 | 1.200627 | 0.8328982 | 0.3119833 | 0.4127958
hMOF-5081360.cif | 18 | 64 | 14 | 12 | 0 | 0 | 0 | 0 | 2 | 0 | 0 | 52.5 | 3.125 | 6 | 0.2363636 | 0.7621818 | 1.166667 | 7.26895 | 5.78649 | 0.730038 | 2289.54 | 3136.2 | 0.701941 | 0.000881851 | 0.000543094 | 4.95198 | 3.427584 | 3.555992311 | 2.164271 | 1.395988 | 1.263313 | 1.447643 | 0.6907782 | 2.020892 | 0.8726689
hMOF-3877.cif | 10 | 46 | 2 | 13 | 14 | 0 | 0 | 0 | 0 | 4 | 0 | 34.5 | 8.695652 | 3.25 | 0.3258427 | 1.196854 | 0.1538462 | 19.33904 | 14.28562 | 0.294749 | 1431.88 | 4857.97 | 0.885253 | 1.56764e-05 | 1.37008e-05 | 0.8411681203 | 0.7267521392 | 0.0795416809 | 0.0691924966 | 0.7616264394 | 0.6575596426 | 1.159757 | 0.8622495 | 0.8833017 | 0.5669805
hMOF-9184.cif | 20 | 40 | 8 | 26 | 0 | 0 | 0 | 0 | 0 | 8 | 0 | 29 | 20 | 3.25 | 0.3333333 | 1.115294 | 0.3076923 | 4.32827 | 3.87895 | 1.38999 | 537.176 | 386.461 | 0.391365 | 0.00088193 | 0.000999024 | 1.282739 | 1.575445 | 1.100381 | 1.23082 | 0.1823575537 | 0.3446249898 | 0.815841 | 1.225729 | 0.1487748 | 0.4224169
hMOF-5065669.cif | 1 | 17 | 3 | 8 | 0 | 0 | 0 | 0 | 2 | 0 | 0 | 16.75 | 11.76471 | 4 | 0.3548387 | 1.181935 | 0.375 | 10.29942 | 8.32613 | 0.48425 | 2312.98 | 4776.41 | 0.810981 | 2.23645e-05 | 1.83267e-05 | 2.21481 | 1.740346 | 0.1171836743 | 0.0961912615 | 2.097626 | 1.644154971 | 1.27518 | 0.7842031 | 2.674851 | 1.289351
hMOF-5003177.cif | 5 | 35 | 7 | 13 | 0 | 0 | 0 | 0 | 0 | 4 | 0 | 31.75 | 11.42857 | 3.25 | 0.3125 | 1.03125 | 0.5384615 | 11.34842 | 8.75594 | 0.609216 | 1983.43 | 3255.7 | 0.735745 | 7.94752e-05 | 5.8171e-05 | 3.03452 | 2.306073 | 0.3693649749 | 0.2678006204 | 2.665155 | 2.038273 | 1.318522 | 0.7584249 | 3.514066 | 1.545877
hMOF-5005930.cif | 10 | 24 | 0 | 17 | 0 | 0 | 0 | 0 | 0 | 4 | 0 | 20 | 16.66667 | 4.25 | 0.3090909 | 1.063273 | 0 | 12.30473 | 8.42639 | 0.527698 | 2107.68 | 3994.11 | 0.80247 | 2.93204e-05 | 2.34112e-05 | 2.245115 | 1.784847 | 0.1523958072 | 0.121024177 | 2.092719 | 1.663823 | 1.260399 | 0.7933995 | 2.637661 | 1.320077
hMOF-13948.cif | 84 | 84 | 0 | 13 | 0 | 0 | 0 | 0 | 0 | 4 | 0 | 43 | 4.761905 | 3.25 | 0.07027027 | 0.2417297 | 0 | 11.95212 | 9.06593 | 0.532123 | 2000.72 | 3759.88 | 0.842654 | 0.000914476 | 0.000641554 | 8.705562 | 6.544341 | 3.92320441 | 2.699158 | 4.782358 | 3.845183 | 1.332912 | 0.7502371 | 6.374462 | 2.884799
hMOF-13574.cif | 20 | 80 | 0 | 26 | 0 | 0 | 20 | 0 | 0 | 8 | 0 | 61 | 10 | 3.25 | 0.2987013 | 0.9651948 | 0 | 5.28586 | 3.89133 | 1.77266 | 311.186 | 175.547 | 0.437418 | 0.0183969 | 0.010938 | 1.186059 | 1.044878 | 1.042646 | 0.8602665644 | 0.1434126967 | 0.1846110723 | 1.137395 | 0.8792017 | 0.163117 | 0.1623104
hMOF-5063077.cif | 20 | 80 | 4 | 16 | 0 | 0 | 12 | 0 | 4 | 0 | 0 | 64 | 5 | 4 | 0.2352941 | 0.7552941 | 0.25 | 5.2634 | 3.51641 | 1.4564 | 0 | 0 | 0.575238 | 0.0119702 | 0.00717917 | 1.767714 | 1.439375 | 1.719266485 | 1.350146 | 0.0484475346 | 0.0892286571 | 1.230576 | 0.8126273 | 0.05961839 | 0.07250964
hMOF-5050949.cif | 28 | 34 | 6 | 8 | 0 | 0 | 0 | 0 | 0 | 2 | 0 | 19.5 | 5.882353 | 4 | 0.1794872 | 0.5866667 | 0.75 | 9.23984 | 6.38477 | 0.654399 | 2215.62 | 3385.72 | 0.754043 | 0.00609748 | 0.00316885 | 6.502914 | 4.422710749 | 3.157886 | 1.883431 | 3.345029 | 2.539279 | 1.473296 | 0.6787501 | 4.928218 | 1.723536
hMOF-1842.cif | 3 | 20 | 0 | 13 | 0 | 0 | 1 | 0 | 0 | 4 | 0 | 19 | 20 | 3.25 | 0.3414634 | 1.162927 | 0 | 10.60208 | 7.82198 | 0.579236 | 2334.97 | 4031.12 | 0.819709 | 2.42145e-05 | 1.92052e-05 | 2.78195 | 2.106722 | 0.1260700325 | 0.1001342243 | 2.65588 | 2.006588 | 1.323161 | 0.755766 | 3.514157 | 1.516511
hMOF-3000607.cif | 96 | 116 | 16 | 112 | 0 | 0 | 0 | 0 | 0 | 16 | 0 | 65 | 13.7931 | 7 | 0.3595506 | 1.218876 | 0.1428571 | 9.12088 | 6.4708 | 0.650363 | 2693.46 | 4141.47 | 0.719543 | 5.97054e-05 | 4.52637e-05 | 4.769946 | 3.562765 | 0.3293072036 | 0.2456185399 | 4.440639 | 3.317146 | 1.341519 | 0.7454235 | 5.957203 | 2.472679
hMOF-7002282.cif | 26 | 84 | 8 | 32 | 0 | 0 | 26 | 0 | 0 | 0 | 6 | 57 | 7.142857 | 5.333333 | 0.3626374 | 1.161319 | 0.25 | 9.1955 | 6.01081 | 1.31016 | 1795.74 | 1370.63 | 0.619379 | 0.000392269 | 0.000252791 | 2.25188 | 1.664198566 | 0.9414063142 | 0.6211664602 | 1.310473 | 1.043032 | 1.355847 | 0.7375464 | 1.776801 | 0.7692846
hMOF-7002085.cif | 23 | 70 | 4 | 32 | 0 | 23 | 0 | 0 | 0 | 0 | 6 | 47 | 8.571429 | 5.333333 | 0.3734177 | 1.233671 | 0.125 | 8.62769 | 4.61479 | 1.32777 | 1324.93 | 997.861 | 0.554119 | 0.00139116 | 0.000802154 | 1.998236 | 1.505414991 | 1.693861 | 1.047700848 | 0.3043749404 | 0.457714143 | 1.330029 | 0.7518634 | 0.4048274 | 0.3441385
hMOF-6003224.cif | 10 | 22 | 12 | 10 | 0 | 0 | 0 | 2 | 0 | 0 | 0 | 15 | 9.090909 | 5 | 0.3928571 | 1.265714 | 1.2 | 6.1049 | 4.47218 | 1.0437 | 644.085 | 617.115 | 0.514343 | 0.00235071 | 0.00132357 | 2.036225 | 1.698187 | 1.775537 | 1.0231 | 0.2606884377 | 0.6750873876 | 1.201464 | 0.8323179 | 0.3132078 | 0.5618873
hMOF-12228.cif | 36 | 38 | 0 | 23 | 0 | 0 | 0 | 0 | 0 | 4 | 0 | 21 | 10.52632 | 5.75 | 0.2277228 | 0.7833663 | 0 | 7.2478 | 5.25872 | 0.887556 | 2159.44 | 2433.02 | 0.640212 | 0.00139577 | 0.000832964 | 3.882878 | 2.925916 | 2.955887903 | 1.861821 | 0.9269901474 | 1.064095 | 1.329727 | 0.7520342 | 1.232644 | 0.8002359
hMOF-6004221.cif | 16 | 30 | 4 | 10 | 0 | 0 | 0 | 2 | 0 | 0 | 0 | 22 | 6.666667 | 5 | 0.2258065 | 0.7509677 | 0.4 | 11.55083 | 10.9026 | 0.605936 | 1616.81 | 2668.29 | 0.771096 | 0.000395659 | 0.000276272 | 6.386963 | 4.609246 | 2.131292 | 1.431675 | 4.255671 | 3.177572 | 1.388465 | 0.7202197 | 5.908851 | 2.28855
hMOF-30368.cif | 42 | 39 | 2 | 8 | 0 | 0 | 0 | 0 | 2 | 0 | 0 | 18.5 | 5.128205 | 4 | 0.1075269 | 0.3612903 | 0.25 | 4.26368 | 1.44805 | 1.81768 | 0 | 0 | 0.223579 | 0.00837494 | 0.0395209 | 0.1620227327 | 1.097656 | 0.1868804015 | 1.070087 | -0.0248576688 | 0.027569478 | 0.1479041 | 6.76114 | -0.00367655 | 0.1864011
hMOF-5071770.cif | 124 | 124 | 4 | 16 | 0 | 0 | 0 | 0 | 4 | 0 | 0 | 62 | 3.225806 | 4 | 0.07352941 | 0.2470588 | 0.25 | 6.69892 | 3.771 | 0.798488 | 1218.11 | 1525.52 | 0.591983 | 0.0189013 | 0.00933961 | 3.489487 | 3.136916 | 3.027733 | 2.270304 | 0.4617539492 | 0.8666119972 | 1.114626 | 0.8971617 | 0.5146831 | 0.7774911
hMOF-7000100.cif | 46 | 80 | 0 | 54 | 0 | 0 | 0 | 0 | 0 | 0 | 6 | 58 | 7.5 | 9 | 0.2903226 | 0.9987097 | 0 | 12.73928 | 5.71577 | 0.775078 | 1618.08 | 2087.64 | 0.665918 | 0.000222847 | 0.000146636 | 4.189516 | 3.013959203 | 0.9797257759 | 0.658994278 | 3.209790653 | 2.354964925 | 1.392827 | 0.7179644 | 4.470682 | 1.690781
hMOF-5073281.cif | 28 | 39 | 2 | 15 | 0 | 0 | 0 | 0 | 2 | 0 | 0 | 25.5 | 5.128205 | 7.5 | 0.1976744 | 0.6706977 | 0.1333333 | 9.89369 | 7.07044 | 0.470852 | 2572.98 | 5464.52 | 0.776462 | 0.000106227 | 8.19519e-05 | 7.475531 | 5.467682 | 0.5987467608 | 0.4500763449 | 6.876785 | 5.017606 | 1.369965 | 0.7299458 | 9.420953 | 3.66258
hMOF-27524.cif | 60 | 52 | 2 | 8 | 0 | 0 | 0 | 0 | 2 | 0 | 0 | 22.5 | 3.846154 | 4 | 0.08064516 | 0.2709677 | 0.25 | 7.58596 | 5.36397 | 0.861793 | 1907.65 | 2213.58 | 0.709852 | 0.497886 | 0.227878 | 4.579031 | 3.231441 | 4.439622 | 2.626888 | 0.1394088693 | 0.6045526963 | 1.419868 | 0.7042908 | 0.1979422 | 0.4257809
hMOF-5049142.cif | 18 | 24 | 2 | 10 | 0 | 0 | 0 | 0 | 0 | 2 | 0 | 15.5 | 8.333333 | 5 | 0.2142857 | 0.7228571 | 0.2 | 7.25273 | 4.88695 | 0.82617 | 2210.38 | 2675.46 | 0.693564 | 0.0103112 | 0.00564192 | 4.547899 | 3.159913 | 4.070411 | 2.478952 | 0.4774877171 | 0.6809609683 | 1.442136 | 0.6934158 | 0.6886023 | 0.4721891
hMOF-5048270.cif | 12 | 52 | 12 | 16 | 0 | 0 | 0 | 0 | 0 | 4 | 0 | 44 | 7.692308 | 4 | 0.2916667 | 0.9533333 | 0.75 | 6.24014 | 5.27193 | 0.701954 | 2223.38 | 3167.41 | 0.667682 | 0.000479616 | 0.000308341 | 4.767719 | 3.209812 | 2.787574 | 1.705153 | 1.980144 | 1.504659 | 1.488338 | 0.6718903 | 2.947124 | 1.010966
hMOF-5045391.cif | 38 | 46 | 2 | 8 | 0 | 0 | 0 | 0 | 0 | 2 | 0 | 27.5 | 4.347826 | 4 | 0.1041667 | 0.35 | 0.25 | 5.8586 | 3.40188 | 1.34622 | 0 | 0 | 0.609107 | 27.7849 | 7.60412 | 2.066384 | 1.331089 | 2.080627336 | 1.274948 | -0.0142430388 | 0.056140784 | 1.555516 | 0.6428734 | -0.02215528 | 0.03609141
hMOF-5009405.cif | 14 | 50 | 0 | 13 | 0 | 0 | 22 | 0 | 0 | 4 | 0 | 33 | 8 | 3.25 | 0.3398058 | 1.066408 | 0 | 16.99343 | 14.88468 | 0.815302 | 1728.5 | 2120.08 | 0.807354 | 5.14599e-05 | 3.84604e-05 | 2.233118 | 1.730774318 | 0.2434158397 | 0.1819175619 | 1.989702 | 1.548857 | 1.292831 | 0.7734962 | 2.572349 | 1.198035
hMOF-6001594.cif | 10 | 24 | 0 | 10 | 0 | 0 | 0 | 2 | 0 | 0 | 0 | 20 | 8.333333 | 5 | 0.2173913 | 0.7478261 | 0 | 11.18061 | 10.67251 | 0.565794 | 1761.91 | 3114.04 | 0.770025 | 0.000115159 | 8.65595e-05 | 7.016637 | 4.924535 | 0.7141355124 | 0.5262385837 | 6.302502 | 4.398296 | 1.427691 | 0.7004315 | 8.998028 | 3.080705
hMOF-5082693.cif | 20 | 74 | 24 | 12 | 0 | 0 | 0 | 0 | 2 | 0 | 0 | 59 | 2.702703 | 6 | 0.2727273 | 0.8654545 | 2 | 7.88881 | 5.96279 | 0.991758 | 1655.64 | 1669.4 | 0.655159 | 0.00424323 | 0.00211987 | 3.321764 | 2.202867 | 2.877909 | 1.635071775 | 0.4438551228 | 0.5677950152 | 1.510953 | 0.6618337 | 0.6706444 | 0.3757859
hMOF-5012643.cif | 28 | 46 | 0 | 13 | 0 | 0 | 0 | 0 | 0 | 4 | 0 | 33 | 8.695652 | 3.25 | 0.1428571 | 0.4914286 | 0 | 11.45068 | 9.19898 | 0.449785 | 2255.77 | 5015.22 | 0.838228 | 9.89616e-05 | 7.60603e-05 | 8.166853 | 6.075954 | 0.5448337344 | 0.4115439892 | 7.622019 | 5.66441 | 1.346824 | 0.7424875 | 10.26552 | 4.205753 | 0.9332872
hMOF-26363.cif | 88 | 120 | 4 | 16 | 0 | 0 | 0 | 0 | 0 | 4 | 0 | 76 | 3.333333 | 4 | 0.0862069 | 0.2896552 | 0.25 | 4.49574 | 3.73149 | 1.1436 | 594.055 | 519.458 | 0.667424 | 0.453705 | 0.447342 | 1.746658 | 3.658541 | 1.786184 | 3.031799 | -0.0395267383 | 0.6267412389 | 0.4783772 | 2.090401 | -0.01890869 | 1.31014
hMOF-5004211.cif | 6 | 34 | 2 | 26 | 0 | 0 | 0 | 0 | 0 | 8 | 0 | 31.5 | 23.52941 | 3.25 | 0.3684211 | 1.256842 | 0.07692308 | 5.01823 | 3.732 | 1.22996 | 707.726 | 575.408 | 0.423996 | 0.0001189 | 0.000115269 | 1.377405 | 1.264012 | 0.5300872027 | 0.5045828326 | 0.8473176588 | 0.759429511 | 1.091895 | 0.915839 | 0.9251819 | 0.6955152
hMOF-6803.cif | 20 | 34 | 0 | 20 | 0 | 0 | 0 | 0 | 0 | 4 | 0 | 25 | 11.76471 | 5 | 0.2564103 | 0.8820513 | 0 | 12.97941 | 11.53746 | 0.448416 | 1914.72 | 4269.95 | 0.83503 | 3.51254e-05 | 2.8306e-05 | 2.928275 | 2.267121 | 0.1870272631 | 0.1475528043 | 2.741247 | 2.119568 | 1.294219 | 0.7726669 | 3.547774 | 1.63772
hMOF-5013954.cif | 8 | 40 | 10 | 13 | 0 | 0 | 0 | 0 | 0 | 4 | 0 | 34.5 | 10 | 3.25 | 0.3066667 | 1.0016 | 0.7692308 | 8.40284 | 4.92777 | 0.889319 | 1733.62 | 1949.37 | 0.567715 | 0.000229064 | 0.000154526 | 2.852747 | 2.145149 | 0.9841332417 | 0.6688522866 | 1.868614 | 1.476297 | 1.332528 | 0.7504532 | 2.48998 | 1.107892
hMOF-3000368.cif | 408 | 304 | 16 | 116 | 0 | 0 | 0 | 0 | 0 | 16 | 0 | 97 | 5.263158 | 7.25 | 0.1534884 | 0.5205581 | 0.137931 | 11.83233 | 8.30454 | 0.408598 | 2310.44 | 5654.55 | 0.797012 | 0.000126806 | 9.37305e-05 | 6.813958 | 5.033786 | 0.5708935209 | 0.4213194741 | 6.243065 | 4.612467 | 1.356361 | 0.7372669 | 8.467849 | 3.400619 | 0.916217
hMOF-5022723.cif | 96 | 176 | 16 | 52 | 0 | 0 | 0 | 0 | 0 | 16 | 0 | 125 | 9.090909 | 3.25 | 0.1910112 | 0.6391011 | 0.3076923 | 5.59027 | 5.07443 | 1.15319 | 1094.83 | 949.393 | 0.514763 | 0.0360737 | 0.0163802 | 1.95165 | 1.218496 | 1.866615 | 1.042794 | 0.0850341361 | 0.1757020517 | 1.604901 | 0.6230913 | 0.1364714 | 0.1094784
hMOF-5023323.cif | 10 | 88 | 16 | 26 | 0 | 0 | 30 | 0 | 0 | 8 | 0 | 65 | 9.090909 | 3.25 | 0.4044944 | 1.274607 | 0.6153846 | 8.32464 | 6.3022 | 0.930192 | 2691.81 | 2893.82 | 0.75153 | 7.51723e-05 | 5.56462e-05 | 3.788521 | 2.89399 | 0.4539959609 | 0.3277396542 | 3.334525 | 2.56625 | 1.311727 | 0.762354 | 4.373985 | 1.956391
hMOF-24532.cif | 8 | 32 | 2 | 8 | 0 | 0 | 12 | 0 | 0 | 2 | 0 | 22.5 | 6.25 | 4 | 0.34375 | 1.08 | 0.25 | 4.95418 | 4.58253 | 2.47398 | 790.236 | 319.418 | 0.573493 | 6.14606 | 2.37409 | 1.013472 | 0.704363133 | 1.023224 | 0.5956990338 | -0.0097517324 | 0.1086640992 | 1.441737 | 0.693608 | -0.01405943 | 0.07537029
hMOF-5013283.cif | 36 | 108 | 0 | 39 | 0 | 0 | 42 | 0 | 0 | 12 | 0 | 70 | 11.11111 | 3.25 | 0.3417722 | 1.090633 | 0 | 5.7541 | 3.20156 | 1.92198 | 0 | 0 | 0.425516 | 0.000949683 | 0.000553894 | 0.721863964 | 0.7072471258 | 0.5611135892 | 0.4266144901 | 0.1607503748 | 0.2806326357 | 1.022715 | 0.9777892 | 0.1644019 | 0.2743996
hMOF-5045651.cif | 18 | 24 | 2 | 11 | 0 | 0 | 0 | 0 | 0 | 2 | 0 | 15.5 | 8.333333 | 5.5 | 0.2280702 | 0.7705263 | 0.1818182 | 8.10687 | 6.1609 | 0.795825 | 1897.05 | 2383.75 | 0.601828 | 0.000382997 | 0.000252718 | 4.011166 | 2.912117 | 2.210040981 | 1.430953 | 1.801125 | 1.481164006 | 1.380169 | 0.7245489 | 2.485856 | 1.073176
hMOF-5021581.cif | 17 | 69 | 13 | 13 | 0 | 0 | 0 | 0 | 0 | 4 | 0 | 58.25 | 5.797101 | 3.25 | 0.2241379 | 0.7262069 | 1 | 11.90698 | 10.44198 | 0.433775 | 1897.43 | 4374.23 | 0.841769 | 9.64189e-05 | 7.34375e-05 | 4.888996 | 3.74111 | 0.4875082347 | 0.3802358901 | 4.401488 | 3.360875 | 1.309453 | 0.7636779 | 5.76354 | 2.566626
hMOF-5015188.cif | 12 | 42 | 0 | 13 | 0 | 0 | 10 | 0 | 0 | 4 | 0 | 32 | 9.52381 | 3.25 | 0.2839506 | 0.9175309 | 0 | 9.13379 | 6.06254 | 1.09887 | 1967.13 | 1790.14 | 0.685815 | 0.000263764 | 0.000175443 | 2.809693 | 2.094447 | 1.307865 | 0.8642757235 | 1.501827 | 1.230171 | 1.344188 | 0.7439436 | 2.018738 | 0.9151781
hMOF-7001713.cif | 25 | 62 | 0 | 32 | 0 | 0 | 17 | 0 | 0 | 0 | 6 | 42 | 9.677419 | 5.333333 | 0.3450704 | 1.129577 | 0 | 8.52244 | 2.8829 | 1.74249 | 0 | 0 | 0.564147 | 0.00595482 | 0.00301895 | 1.615333 | 1.233378 | 1.459273 | 0.9129590979 | 0.1560604458 | 0.3204188085 | 1.31231 | 0.762015 | 0.2047997 | 0.2441639
hMOF-7002726.cif | 36 | 108 | 4 | 40 | 0 | 30 | 0 | 0 | 0 | 0 | 6 | 75 | 5.555556 | 6.666667 | 0.3303571 | 1.091786 | 0.1 | 11.7656 | 9.10461 | 0.785963 | 1787.28 | 2274 | 0.724749 | 0.00033532 | 0.000218984 | 4.301707231 | 3.164985 | 1.023671 | 0.6968228133 | 3.278037 | 2.468163 | 1.361883 | 0.7342776 | 4.464302 | 1.812316
hMOF-5044118.cif | 16 | 52 | 4 | 16 | 16 | 0 | 0 | 0 | 0 | 4 | 0 | 36 | 7.692308 | 4 | 0.3333333 | 1.211852 | 0.25 | 5.68566 | 4.56219 | 0.860325 | 1694.17 | 1969.22 | 0.554509 | 0.00039589 | 0.000273759 | 3.499618 | 2.373162 | 2.239749 | 1.446162 | 1.25987 | 0.9269998681 | 1.477624 | 0.6767622 | 1.861613 | 0.6273585
hMOF-5082279.cif | 14 | 74 | 4 | 12 | 0 | 22 | 0 | 0 | 2 | 0 | 0 | 56 | 2.702703 | 6 | 0.296875 | 0.960625 | 0.3333333 | 11.53372 | 8.27619 | 0.688612 | 2021.97 | 2936.3 | 0.823069 | 0.000681196 | 0.000444503 | 5.980697 | 4.453328 | 2.033763 | 1.323346451 | 3.946934 | 3.129982 | 1.345667 | 0.7431258 | 5.31126 | 2.32597
hMOF-1003558.cif | 28 | 84 | 4 | 32 | 0 | 0 | 26 | 0 | 0 | 0 | 6 | 57 | 7.142857 | 5.333333 | 0.3444444 | 1.106667 | 0.125 | 12.01288 | 5.30402 | 1.22714 | 1754.19 | 1429.49 | 0.685705 | 0.000315434 | 0.000210041 | 2.753208 | 2.084562 | 1.2597 | 0.858065501 | 1.493508 | 1.226496 | 1.323411 | 0.7556231 | 1.976525 | 0.926769
hMOF-33187.cif | 3 | 7 | 3 | 8 | 0 | 0 | 0 | 0 | 2 | 0 | 0 | 5.75 | 28.57143 | 4 | 0.4782609 | 1.593043 | 0.375 | 4.56919 | 3.48739 | 1.70266 | 0 | 0 | 0.335161 | 0.00031319 | 0.00053609 | 1.029232 | 1.534374918 | 0.8927547316 | 1.380454 | 0.136477207 | 0.1539211727 | 0.6721285 | 1.487811 | 0.09173023 | 0.2290056
hMOF-5023892.cif | 17 | 56 | 4 | 13 | 0 | 0 | 15 | 0 | 0 | 4 | 0 | 40 | 7.142857 | 3.25 | 0.293578 | 0.9291743 | 0.3076923 | 10.14678 | 8.59334 | 1.15616 | 1448.9 | 1253.2 | 0.610935 | 4.57469e-05 | 4.01068e-05 | 1.888756 | 1.571329 | 0.2109256417 | 0.1914191754 | 1.677831 | 1.37991 | 1.204423 | 0.8302728 | 2.020819 | 1.145702
hMOF-5036944.cif | 8 | 24 | 4 | 18 | 0 | 0 | 0 | 0 | 0 | 4 | 0 | 20 | 16.66667 | 4.5 | 0.3793103 | 1.277241 | 0.2222222 | 3.1383 | 2.17261 | 1.63023 | 0 | 0 | 0.077622 | 6.22678e-30 | 1.13182e-24 | 0 | 0 | 0 | 0 | 0 | 0
hMOF-5060418.cif | 30 | 35 | 2 | 8 | 0 | 0 | 0 | 0 | 2 | 0 | 0 | 20.5 | 5.714286 | 4 | 0.1298701 | 0.4363636 | 0.25 | 8.2258 | 7.00313 | 0.716669 | 2004.4 | 2796.83 | 0.731082 | 0.00156146 | 0.000923361 | 5.541496925 | 4.222872 | 4.541812 | 3.052072 | 0.9996846581 | 1.1708 | 1.314891 | 0.7605193 | 1.314476 | 0.8904162
hMOF-1003394.cif | 71 | 74 | 25 | 32 | 0 | 0 | 0 | 0 | 0 | 0 | 6 | 33.25 | 8.108108 | 5.333333 | 0.2740385 | 0.8946154 | 0.78125 | 10.7687 | 1.96588 | 1.31142 | 0 | 0 | 0.412814 | 0.0086497 | 0.00422456 | 1.522708 | 1.160122 | 1.460067 | 0.9480246672 | 0.0626411305 | 0.2120968759 | 1.315175 | 0.7603548 | 0.08238408 | 0.1612689
hMOF-5054841.cif | 210 | 291 | 24 | 60 | 0 | 0 | 0 | 0 | 0 | 6 | 0 | 181 | 2.061856 | 10 | 0.142132 | 0.4726904 | 0.4 | 7.82305 | 5.69508 | 0.721148 | 2311.04 | 3204.67 | 0.783257 | 0.0314735 | 0.0192996 | 5.788784 | 4.233035 | 5.406006 | 3.452887 | 0.3827773237 | 0.7801481805 | 1.37027 | 0.7297834 | 0.5245081 | 0.5693392
hMOF-5000893.cif | 24 | 90 | 0 | 51 | 0 | 0 | 0 | 0 | 0 | 12 | 0 | 79 | 13.33333 | 4.25 | 0.2881356 | 0.9911864 | 0 | 5.9649 | 4.34475 | 0.974393 | 1342.43 | 1377.71 | 0.518567 | 0.000550059 | 0.000371621 | 2.007585 | 1.635633 | 1.24562 | 0.8751284917 | 0.7619646078 | 0.7605049055 | 1.229868 | 0.8130953 | 0.937116 | 0.618363
hMOF-5030903.cif | 14 | 70 | 2 | 17 | 18 | 0 | 0 | 0 | 0 | 4 | 0 | 54.5 | 5.714286 | 4.25 | 0.296 | 1.0896 | 0.1176471 | 19.51294 | 14.20787 | 0.249468 | 1240.53 | 4972.71 | 0.917102 | 2.52386e-05 | 2.15865e-05 | 1.295116 | 1.086398 | 0.1310796994 | 0.1100244895 | 1.164036068 | 0.9763731579 | 1.194512 | 0.8371623 | 1.390455 | 0.8173828
hMOF-1536.cif | 40 | 80 | 0 | 52 | 0 | 0 | 0 | 0 | 0 | 8 | 0 | 61 | 10 | 6.5 | 0.2888889 | 0.9937778 | 0 | 8.15817 | 5.41152 | 0.736532 | 2278.2 | 3093.14 | 0.710232 | 0.00035507 | 0.000233456 | 4.780126 | 3.567426 | 2.243439 | 1.474597 | 2.536686674 | 2.092829 | 1.342626 | 0.7448092 | 3.405821 | 1.558759
hMOF-5034331.cif | 28 | 36 | 2 | 13 | 0 | 0 | 0 | 0 | 0 | 2 | 0 | 22.5 | 5.555556 | 6.5 | 0.1851852 | 0.6271605 | 0.1538462 | 9.77503 | 8.68093 | 0.479035 | 2254.68 | 4706.72 | 0.768186 | 0.000109789 | 8.09185e-05 | 7.627979 | 5.608155 | 0.6091840268 | 0.4425741544 | 7.018795 | 5.165581 | 1.362888 | 0.7337362 | 9.565828 | 3.790174
hMOF-5073275.cif | 7 | 29 | 5 | 8 | 0 | 0 | 0 | 0 | 2 | 0 | 0 | 25.25 | 6.896552 | 4 | 0.254902 | 0.8376471 | 0.625 | 11.18584 | 8.68506 | 0.405475 | 2372.57 | 5851.34 | 0.822519 | 3.36391e-05 | 2.74254e-05 | 3.03389 | 2.388213 | 0.1712007278 | 0.1397526971 | 2.862689 | 2.248461 | 1.272909 | 0.7856023 | 3.643942 | 1.766396
hMOF-5062009.cif | 24 | 32 | 4 | 16 | 0 | 0 | 0 | 0 | 4 | 0 | 0 | 20 | 12.5 | 4 | 0.25 | 0.84 | 0.25 | 2.67413 | 1.91948 | 1.913 | 0 | 0 | 0.0192619 | 1.57664e-79 | 4.17475e-62 | 0 | 0 | 0 | 0 | 0 | 0
hMOF-5016561.cif | 90 | 162 | 0 | 69 | 0 | 0 | 0 | 0 | 0 | 12 | 0 | 118 | 7.407407 | 5.75 | 0.2072072 | 0.7127928 | 0 | 7.40522 | 4.40534 | 0.788807 | 1593.6 | 2020.26 | 0.627409 | 0.000641034 | 0.000429012 | 3.261026 | 2.570575 | 2.031097 | 1.404804 | 1.229929 | 1.165772 | 1.271143 | 0.7866934 | 1.563416 | 0.9171051
hMOF-17865.cif | 48 | 58 | 2 | 8 | 0 | 0 | 0 | 0 | 0 | 2 | 0 | 34.5 | 3.448276 | 4 | 0.08474576 | 0.2847458 | 0.25 | 16.83988 | 13.08983 | 0.302289 | 1698.04 | 5617.26 | 0.878051 | 0.000118661 | 9.00041e-05 | 5.78442 | 4.433579 | 0.5694494578 | 0.4457250968 | 5.21497 | 3.987854 | 1.307302 | 0.7649343 | 6.81754 | 3.050446
hMOF-6003398.cif | 5 | 20 | 0 | 10 | 5 | 0 | 0 | 2 | 0 | 0 | 0 | 16 | 10 | 5 | 0.3571429 | 1.292857 | 0 | 7.05056 | 6.09504 | 0.886559 | 2071.38 | 2336.42 | 0.630712 | 0.000415559 | 0.000265463 | 3.835779203 | 2.760273 | 2.093681 | 1.34791 | 1.742099 | 1.412363 | 1.392426 | 0.718171 | 2.425743 | 1.014318
hMOF-5011178.cif | 112 | 168 | 0 | 52 | 0 | 0 | 0 | 0 | 0 | 16 | 0 | 113 | 9.52381 | 3.25 | 0.1494253 | 0.514023 | 0 | 4.77725 | 4.07142 | 1.26102 | 535.791 | 424.887 | 0.375816 | 0.0259737 | 0.0211581 | 1.259328 | 1.348189 | 1.209437 | 1.131831 | 0.0498914783 | 0.2163585334 | 0.9359628 | 1.068419 | 0.04669657 | 0.2311615
hMOF-12447.cif | 70 | 68 | 0 | 21 | 0 | 0 | 0 | 0 | 0 | 4 | 0 | 34 | 5.882353 | 5.25 | 0.1288344 | 0.4431902 | 0 | 6.76109 | 4.77144 | 1.01922 | 1230.85 | 1207.64 | 0.592186 | 0.118073 | 0.0512448 | 2.670914 | 1.836544 | 2.535064 | 1.449694 | 0.1358501388 | 0.3868504852 | 1.457233 | 0.686232 | 0.1979653 | 0.2654692
hMOF-5028238.cif | 64 | 85 | 4 | 38 | 0 | 0 | 0 | 0 | 0 | 4 | 0 | 53 | 4.705882 | 9.5 | 0.2153846 | 0.7327179 | 0.1052632 | 18.91266 | 17.15916 | 0.341853 | 1544.5 | 4518.01 | 0.884627 | 0.000107172 | 8.1653e-05 | 4.883395 | 3.690044 | 0.5490637128 | 0.4179388251 | 4.334331 | 3.272105 | 1.326053 | 0.7541177 | 5.747553 | 2.467553
hMOF-5018593.cif | 28 | 60 | 0 | 26 | 0 | 0 | 0 | 0 | 0 | 8 | 0 | 47 | 13.33333 | 3.25 | 0.2131148 | 0.7331148 | 0 | 6.37905 | 5.98305 | 0.803997 | 2045.33 | 2543.95 | 0.667041 | 0.000545573 | 0.000329839 | 4.26626 | 2.756867 | 2.814972 | 1.613014 | 1.451288 | 1.143853 | 1.550608 | 0.6449083 | 2.250379 | 0.7376804
hMOF-26202.cif | 28 | 30 | 2 | 8 | 0 | 0 | 0 | 0 | 0 | 2 | 0 | 16.5 | 6.666667 | 4 | 0.1428571 | 0.48 | 0.25 | 4.87324 | 4.35409 | 1.19337 | 1409.54 | 1181.14 | 0.738941 | 6.67553 | 3.00244 | 2.901068 | 2.379768 | 2.957099 | 2.039788 | -0.056030972 | 0.3399800453 | 1.221501 | 0.8186648 | -0.0684419 | 0.2783297
hMOF-5069163.cif | 20 | 64 | 16 | 16 | 0 | 0 | 0 | 0 | 4 | 0 | 0 | 51 | 6.25 | 4 | 0.2666667 | 0.864 | 1 | 5.6962 | 4.13214 | 0.904689 | 795.768 | 879.604 | 0.528104 | 0.0018353 | 0.00116962 | 3.294216 | 2.359979 | 2.589638 | 1.695623 | 0.7045781049 | 0.664356595 | 1.398668 | 0.7149662 | 0.9854705 | 0.4749925
hMOF-5056961.cif | 44 | 54 | 2 | 8 | 0 | 0 | 0 | 0 | 0 | 2 | 0 | 32.5 | 3.703704 | 4 | 0.09090909 | 0.3054545 | 0.25 | 16.68013 | 13.98291 | 0.311708 | 1594.06 | 5113.96 | 0.880153 | 0.000133996 | 0.000104772 | 4.989014 | 3.891660763 | 0.6161870631 | 0.4765731113 | 4.372827 | 3.415088 | 1.284548 | 0.778484 | 5.617106 | 2.658591
hMOF-5058557.cif | 248 | 264 | 16 | 40 | 0 | 0 | 0 | 0 | 0 | 4 | 0 | 137 | 1.515152 | 10 | 0.0979021 | 0.3255944 | 0.4 | 8.98686 | 8.02656 | 0.515785 | 2279.35 | 4419.19 | 0.855267 | 0.00130999 | 0.00082709 | 9.320542 | 7.277338 | 6.964038 | 4.648476 | 2.356505 | 2.628861 | 1.283333 | 0.7792212 | 3.024179 | 2.048464
hMOF-21307.cif | 28 | 22 | 2 | 8 | 0 | 0 | 0 | 0 | 0 | 2 | 0 | 8.5 | 9.090909 | 4 | 0.1612903 | 0.5419355 | 0.25 | 7.58519 | 5.29055 | 0.85771 | 1806.35 | 2106.01 | 0.656186 | 0.00753686 | 0.00369897 | 4.184069 | 2.819033 | 3.665223082 | 2.092229 | 0.5188455592 | 0.7268032018 | 1.4872 | 0.6724047 | 0.771627 | 0.4887059
hMOF-5052059.cif | 128 | 112 | 20 | 16 | 0 | 0 | 0 | 0 | 0 | 4 | 0 | 44 | 3.571429 | 4 | 0.1285714 | 0.4137143 | 1.25 | 6.00102 | 3.47779 | 1.05315 | 0 | 0 | 0.450724 | 0.150839 | 0.0650732 | 1.756131 | 0.9776831968 | 1.772659 | 0.8800883677 | -0.0165274467 | 0.0975948291 | 1.799821 | 0.5556108 | -0.02974645 | 0.05422474
hMOF-15686.cif | 60 | 120 | 0 | 26 | 0 | 0 | 0 | 0 | 0 | 8 | 0 | 91 | 6.666667 | 3.25 | 0.1214953 | 0.4179439 | 0 | 5.94446 | 3.97148 | 0.92952 | 1161.15 | 1249.2 | 0.594725 | 0.0123624 | 0.00622373 | 2.2806 | 2.718050213 | 1.87242 | 1.495456341 | 0.4081799269 | 1.222593872 | 0.8407409 | 1.189427 | 0.3431736 | 1.454186
hMOF-5042499.cif | 8 | 40 | 4 | 16 | 0 | 0 | 16 | 0 | 0 | 4 | 0 | 28 | 10 | 4 | 0.4090909 | 1.301818 | 0.25 | 2.76933 | 2.24623 | 3.53497 | 0 | 0 | 0.0565195 | 7.65177e-68 | 5.97207e-50 | 0 | 0 | 0 | 0 | 0 | 0
hMOF-5017873.cif | 62 | 64 | 0 | 24 | 0 | 0 | 0 | 0 | 0 | 4 | 0 | 34 | 6.25 | 6 | 0.1558442 | 0.5361039 | 0 | 13.42851 | 6.87448 | 0.416944 | 2470.95 | 5926.34 | 0.787931 | 9.26601e-05 | 6.88607e-05 | 4.575391 | 3.46864 | 0.4714162203 | 0.3562770724 | 4.103975 | 3.112363 | 1.32172 | 0.7565897 | 5.424307 | 2.354782
hMOF-5016283.cif | 36 | 36 | 0 | 19 | 0 | 0 | 0 | 0 | 0 | 4 | 0 | 19 | 11.11111 | 4.75 | 0.2 | 0.688 | 0 | 8.31883 | 6.30119 | 0.826749 | 1942.38 | 2349.41 | 0.643652 | 0.000760825 | 0.000453358 | 4.045252 | 2.91615 | 2.72816 | 1.657951 | 1.317091573 | 1.258199 | 1.389973 | 0.7194387 | 1.830721 | 0.9051969
hMOF-5067659.cif | 56 | 76 | 48 | 16 | 0 | 0 | 0 | 0 | 4 | 0 | 0 | 37 | 5.263158 | 4 | 0.32 | 1.0048 | 3 | 5.33526 | 3.3803 | 1.11655 | 0 | 0 | 0.33513 | 0.00723139 | 0.00441024 | 1.364472 | 1.412137 | 1.176852 | 0.9627539252 | 0.1876199309 | 0.4493827597 | 0.9681854 | 1.03286 | 0.1816509 | 0.4641495
hMOF-25436.cif | 10 | 24 | 2 | 8 | 0 | 6 | 0 | 0 | 0 | 2 | 0 | 16.5 | 8.333333 | 4 | 0.3076923 | 1.010769 | 0.25 | 8.02679 | 4.27285 | 0.971784 | 1871.09 | 1925.41 | 0.652508 | 0.00113751 | 0.000720013 | 3.395767 | 2.750015 | 2.824708 | 1.975334 | 0.5710587661 | 0.7746814013 | 1.237295 | 0.8082144 | 0.7065684 | 0.6261087
hMOF-5035527.cif | 7 | 38 | 2 | 8 | 9 | 0 | 0 | 0 | 0 | 2 | 0 | 30.5 | 5.263158 | 4 | 0.2878788 | 1.051818 | 0.25 | 10.40319 | 8.8275 | 0.630508 | 2100.49 | 3331.42 | 0.784148 | 0.000162172 | 0.000115981 | 6.315864676 | 4.574474 | 1.032717 | 0.7252989571 | 5.283148 | 3.849175 | 1.383446 | 0.7228327 | 7.308949 | 2.78231
hMOF-5048575.cif | 60 | 76 | 4 | 50 | 0 | 0 | 0 | 0 | 0 | 4 | 0 | 46 | 5.263158 | 12.5 | 0.2783505 | 0.9492784 | 0.08 | 6.13816 | 3.98369 | 0.909063 | 1139.05 | 1253 | 0.503155 | 0.00228386 | 0.00128855 | 2.58421 | 1.700283 | 2.340436 | 1.262348 | 0.2437737651 | 0.4379343051 | 1.52292 | 0.6566331 | 0.3712481 | 0.2875622
hMOF-28747.cif | 48 | 50 | 2 | 8 | 0 | 0 | 0 | 0 | 2 | 0 | 0 | 26.5 | 4 | 4 | 0.09090909 | 0.3054545 | 0.25 | 12.6479 | 9.18879 | 0.411543 | 2046.95 | 4973.85 | 0.823271 | 0.000178889 | 0.000129846 | 9.696359 | 7.165052 | 0.9582157769 | 0.6944066857 | 8.738143 | 6.470646 | 1.356001 | 0.7374628 | 11.84893 | 4.77186 | 0.9011778
hMOF-25944.cif | 36 | 48 | 2 | 8 | 0 | 0 | 0 | 0 | 0 | 2 | 0 | 30.5 | 4.166667 | 4 | 0.1041667 | 0.35 | 0.25 | 12.10198 | 9.23947 | 0.413715 | 2094.71 | 5063.17 | 0.850091 | 0.00018689 | 0.000139137 | 10.37042 | 7.631355 | 1.050282 | 0.7667758704 | 9.320137431 | 6.864578869 | 1.361649 | 0.7344035 | 12.69076 | 5.041371 | 0.8987233
hMOF-5017318.cif | 78 | 126 | 4 | 13 | 0 | 0 | 0 | 0 | 0 | 4 | 0 | 87 | 3.174603 | 3.25 | 0.07555556 | 0.2528 | 0.3076923 | 11.91144 | 8.53634 | 0.536134 | 1822.79 | 3399.88 | 0.690707 | 0.000206192 | 0.000145517 | 5.143436 | 3.924518 | 0.806085412 | 0.6017115134 | 4.337351 | 3.322807 | 1.31322 | 0.7614869 | 5.695897 | 2.530274
hMOF-5067193.cif | 40 | 44 | 4 | 16 | 0 | 0 | 0 | 0 | 4 | 0 | 0 | 24 | 9.090909 | 4 | 0.1851852 | 0.6222222 | 0.25 | 3.11309 | 2.15138 | 1.48386 | 0 | 0 | 0.0581938 | 3.69112e-39 | 1.62871e-28 | 0 | 0 | 0 | 0 | 0 | 0
hMOF-5074453.cif | 27 | 24 | 11 | 8 | 0 | 0 | 0 | 0 | 2 | 0 | 0 | 8.75 | 8.333333 | 4 | 0.2638889 | 0.8466667 | 1.375 | 8.61347 | 5.91806 | 0.716508 | 2136.9 | 2982.38 | 0.714518 | 0.00160168 | 0.000900948 | 5.352739 | 3.71082 | 3.669719 | 2.149847 | 1.68302 | 1.560974 | 1.445362 | 0.691868 | 2.432574 | 1.079988
hMOF-5028079.cif | 100 | 180 | 6 | 25 | 0 | 0 | 0 | 0 | 0 | 4 | 0 | 129.5 | 2.222222 | 6.25 | 0.0984127 | 0.3309206 | 0.24 | 21.87673 | 14.1831 | 0.29639 | 1476.16 | 4980.47 | 0.862358 | 0.000151914 | 0.000114814 | 4.119982 | 3.186891 | 0.7323193966 | 0.5627600828 | 3.387663 | 2.624131 | 1.295385 | 0.7719715 | 4.388326 | 2.025754
hMOF-5038388.cif | 0 | 18 | 2 | 8 | 0 | 0 | 0 | 0 | 0 | 2 | 0 | 18.5 | 11.11111 | 4 | 0.3333333 | 1.12 | 0.25 | 14.65737 | 11.032 | 0.36675 | 1992.11 | 5431.8 | 0.861912 | 1.53238e-05 | 1.31028e-05 | 1.016777 | 0.8472503789 | 0.0791719049 | 0.0661836702 | 0.9376047563 | 0.7810667087 | 1.202498 | 0.8316022 | 1.127468 | 0.6495368
hMOF-5031683.cif | 106 | 190 | 4 | 21 | 0 | 0 | 0 | 0 | 0 | 4 | 0 | 137 | 2.105263 | 5.25 | 0.07692308 | 0.2596923 | 0.1904762 | 20.02162 | 18.75323 | 0.38186 | 1680.18 | 4399.98 | 0.829862 | 0.000457379 | 0.000304349 | 5.395788 | 4.023608 | 1.672160575 | 1.161944 | 3.723627 | 2.861664 | 1.343723 | 0.7442009 | 5.003524 | 2.129653
hMOF-14116.cif | 8 | 38 | 0 | 13 | 0 | 12 | 0 | 0 | 0 | 4 | 0 | 29 | 10.52632 | 3.25 | 0.3333333 | 1.101867 | 0 | 9.46717 | 6.36426 | 0.817608 | 1976.81 | 2417.79 | 0.724664 | 0.000222604 | 0.000150682 | 4.305499 | 3.154379 | 1.172644 | 0.7985452867 | 3.132855 | 2.355834 | 1.367666 | 0.7311724 | 4.284701 | 1.722521
hMOF-8080.cif | 8 | 22 | 0 | 13 | 4 | 0 | 0 | 0 | 0 | 4 | 0 | 17 | 18.18182 | 3.25 | 0.3333333 | 1.18902 | 0 | 7.80184 | 6.02568 | 0.981691 | 1721.72 | 1753.83 | 0.615329 | 0.000158181 | 0.000109402 | 2.904683 | 2.330086 | 0.9074639024 | 0.6382140197 | 1.997219 | 1.691872 | 1.249101 | 0.800576 | 2.494728 | 1.354472
hMOF-5050349.cif | 48 | 93 | 6 | 33 | 0 | 0 | 0 | 0 | 0 | 6 | 0 | 68.5 | 6.451613 | 5.5 | 0.2096774 | 0.7083871 | 0.1818182 | 5.28533 | 3.16935 | 1.07226 | 0 | 0 | 0.363272 | 0.00597292 | 0.00357686 | 1.503334 | 1.200174 | 1.244197 | 0.9712065481 | 0.2591362723 | 0.2289671715 | 1.25511 | 0.7967428 | 0.3252446 | 0.1824279
hMOF-1004154.cif | 12 | 56 | 0 | 32 | 0 | 0 | 16 | 0 | 0 | 0 | 6 | 43 | 10.71429 | 5.333333 | 0.3934426 | 1.290492 | 0 | 11.03124 | 0.86436 | 2.29932 | 0 | 0 | 0.619805 | 0.0700413 | 0.0311643 | 1.205477 | 1.004404 | 1.221987 | 0.8093282361 | -0.0165096442 | 0.1950760043 | 1.202599 | 0.8315321 | -0.01985449 | 0.162212
hMOF-5056843.cif | 50 | 71 | 4 | 12 | 0 | 0 | 0 | 0 | 0 | 2 | 0 | 46 | 2.816901 | 6 | 0.1151079 | 0.3844604 | 0.3333333 | 15.6254 | 12.69465 | 0.316106 | 1785.2 | 5647.48 | 0.901924 | 9.73985e-05 | 7.82289e-05 | 7.974905 | 6.108422 | 0.5080357422 | 0.4024972255 | 7.46687 | 5.705925 | 1.308179 | 0.7644215 | 9.768 | 4.361732
hMOF-5036954.cif | 9 | 39 | 9 | 24 | 0 | 0 | 0 | 0 | 0 | 6 | 0 | 33.25 | 15.38462 | 4 | 0.3793103 | 1.263448 | 0.375 | 2.13027 | 1.02851 | 2.4942 | 0 | 0 | 0.000439617 | 0 | 0 | 0 | 0 | 0 | 0 | 0 | 0
hMOF-11884.cif | 28 | 96 | 0 | 26 | 0 | 0 | 20 | 0 | 0 | 8 | 0 | 73 | 8.333333 | 3.25 | 0.258427 | 0.8350562 | 0 | 8.22047 | 4.13716 | 1.23371 | 1270.17 | 1029.55 | 0.59034 | 0.00107613 | 0.000636987 | 1.946456 | 1.654789 | 1.465611 | 0.9816723217 | 0.4808457825 | 0.6731168656 | 1.178617 | 0.8484523 | 0.5667329 | 0.5711075
hMOF-28792.cif | 14 | 74 | 14 | 16 | 0 | 0 | 0 | 0 | 4 | 0 | 0 | 64.5 | 5.405405 | 4 | 0.2459016 | 0.8 | 0.875 | 5.89758 | 4.43885 | 0.710546 | 2352.67 | 3311.08 | 0.666473 | 0.000679059 | 0.000518803 | 4.791153 | 3.988855 | 3.226671 | 2.408145 | 1.564483 | 1.58071 | 1.203545 | 0.8308787 | 1.882925 | 1.313378
hMOF-34955.cif | 42 | 49 | 2 | 8 | 0 | 0 | 0 | 0 | 2 | 0 | 0 | 28.5 | 4.081633 | 4 | 0.09708738 | 0.3262136 | 0.25 | 10.10705 | 8.66648 | 0.711314 | 1877.75 | 2639.83 | 0.812488 | 0.00748627 | 0.00430852 | 6.435846677 | 4.357966 | 5.824496 | 3.444351 | 0.6113504082 | 0.9136155444 | 1.479764 | 0.6757836 | 0.9046542 | 0.6174064
hMOF-5003854.cif | 32 | 72 | 8 | 26 | 0 | 0 | 0 | 0 | 0 | 8 | 0 | 55 | 11.11111 | 3.25 | 0.2328767 | 0.7791781 | 0.3076923 | 8.69692 | 6.9749 | 0.535513 | 2798.24 | 5225.34 | 0.805354 | 8.39845e-05 | 6.23422e-05 | 7.300714 | 5.367865 | 0.5083442867 | 0.3709898324 | 6.79237 | 4.996875365 | 1.362807 | 0.7337797 | 9.256689 | 3.666606
hMOF-5082591.cif | 84 | 320 | 24 | 64 | 0 | 0 | 52 | 0 | 8 | 0 | 0 | 247 | 2.5 | 8 | 0.2536232 | 0.8098551 | 0.375 | 6.17245 | 3.37817 | 1.74015 | 0 | 0 | 0.46502 | 0.0209226 | 0.00942697 | 0.7807455986 | 0.5145968284 | 0.7566338424 | 0.4133515692 | 0.0241117562 | 0.1012452592 | 1.520243 | 0.6577896 | 0.03665573 | 0.06659808
hMOF-1004238.cif | 15 | 56 | 0 | 32 | 0 | 0 | 19 | 0 | 0 | 0 | 6 | 40 | 10.71429 | 5.333333 | 0.3984375 | 1.299375 | 0 | 5.07943 | 1.83847 | 3.41133 | 0 | 0 | 0.341364 | 6.50999 | 2.14107 | 0.397279171 | 0.2774944715 | 0.4237314412 | 0.1966046646 | -0.0264522702 | 0.0808898069 | 1.434538 | 0.6970886 | -0.03794678 | 0.05638736
hMOF-5041740.cif | 8 | 18 | 2 | 8 | 0 | 12 | 0 | 0 | 0 | 2 | 0 | 8.5 | 11.11111 | 4 | 0.44 | 1.4304 | 0.25 | 6.94087 | 3.51602 | 1.413 | 0 | 0 | 0.477182 | 0.00210185 | 0.00104826 | 1.392964 | 1.122047 | 1.159487 | 0.7288457249 | 0.2334769342 | 0.3932016224 | 1.24394 | 0.8038976 | 0.2904312 | 0.3160938
hMOF-5075345.cif | 18 | 32 | 2 | 8 | 0 | 0 | 16 | 0 | 2 | 0 | 0 | 15.5 | 6.25 | 4 | 0.3333333 | 1.037949 | 0.25 | 7.4153 | 5.74943 | 2.01561 | 1394.56 | 691.877 | 0.569457 | 0.00444251 | 0.00227937 | 1.402184 | 0.9916955401 | 1.264588 | 0.7399501741 | 0.1375959459 | 0.251745366 | 1.416763 | 0.7058345 | 0.1949408 | 0.1776906
hMOF-5054248.cif | 38 | 128 | 12 | 32 | 0 | 0 | 18 | 0 | 0 | 4 | 0 | 98 | 3.125 | 8 | 0.2672414 | 0.8613793 | 0.375 | 8.24465 | 6.27513 | 0.787173 | 2962.96 | 3764.05 | 0.826047 | 0.00448916 | 0.00326795 | 5.439653 | 4.218143 | 3.24227 | 2.295159 | 2.197384 | 1.922984 | 1.292173 | 0.7738905 | 2.839399 | 1.488179
hMOF-5073924.cif | 11 | 32 | 2 | 8 | 0 | 9 | 0 | 0 | 2 | 0 | 0 | 22.5 | 6.25 | 4 | 0.296875 | 0.969375 | 0.25 | 11.21081 | 9.03767 | 0.756924 | 2532.97 | 3346.4 | 0.816621 | 0.00371793 | 0.00300678 | 5.686254 | 4.789077 | 3.321192225 | 2.614289253 | 2.365062 | 2.174788 | 1.189721 | 0.8405335 | 2.813763 | 1.827982
hMOF-5059641.cif | 0 | 28 | 4 | 16 | 0 | 0 | 0 | 0 | 4 | 0 | 0 | 28 | 14.28571 | 4 | 0.3846154 | 1.292308 | 0.25 | 4.24183 | 3.72905 | 1.05496 | 239.181 | 226.721 | 0.463921 | 1.98767e-06 | 6.07343e-06 | 0.0917367357 | 0.2690832077 | 0.0097014245 | 0.0312464662 | 0.0820353112 | 0.2378367415 | 0.3416074 | 2.927337 | 0.02802387 | 0.6962283
hMOF-5038888.cif | 2 | 12 | 2 | 8 | 0 | 0 | 0 | 0 | 0 | 2 | 0 | 11.5 | 16.66667 | 4 | 0.3846154 | 1.292308 | 0.25 | 8.6778 | 5.42524 | 0.693763 | 2655.68 | 3827.93 | 0.752507 | 0.000101923 | 7.31796e-05 | 5.825537 | 4.380703 | 0.6176802019 | 0.4552077419 | 5.207857 | 3.925495539 | 1.332486 | 0.7504768 | 6.939397 | 2.945994
hMOF-5078656.cif | 16 | 64 | 16 | 12 | 0 | 0 | 0 | 0 | 2 | 0 | 0 | 53 | 3.125 | 6 | 0.2545455 | 0.8174545 | 1.333333 | 12.64297 | 10.29961 | 0.468698 | 1860.79 | 3970.12 | 0.844916 | 0.000169835 | 0.000125237 | 7.901271 | 5.704811 | 0.9651121097 | 0.7019827182 | 6.936159 | 5.002828 | 1.387798 | 0.720566 | 9.625987 | 3.604868
hMOF-3000404.cif | 192 | 180 | 16 | 64 | 0 | 0 | 0 | 0 | 0 | 16 | 0 | 81 | 8.888889 | 4 | 0.1709402 | 0.574359 | 0.25 | 11.38438 | 8.26982 | 0.407804 | 2189.29 | 5368.48 | 0.829072 | 6.33884e-05 | 5.09448e-05 | 4.948123 | 3.758162 | 0.3331995788 | 0.2634156216 | 4.614924 | 3.494746 | 1.319276 | 0.7579916 | 6.088358 | 2.648988
hMOF-5076570.cif | 72 | 80 | 44 | 16 | 0 | 0 | 0 | 0 | 4 | 0 | 0 | 34 | 5 | 4 | 0.2777778 | 0.8740741 | 2.75 | 6.42562 | 4.95072 | 0.714489 | 2525.64 | 3534.89 | 0.7075 | 0.00253041 | 0.00154288 | 5.367887 | 3.8202 | 4.576635 | 2.819094 | 0.791251842 | 1.001105 | 1.407952 | 0.7102515 | 1.114045 | 0.7110365
hMOF-5040755.cif | 8 | 22 | 2 | 8 | 0 | 0 | 0 | 0 | 0 | 2 | 0 | 18.5 | 9.090909 | 4 | 0.2380952 | 0.8 | 0.25 | 13.72453 | 9.32244 | 0.349003 | 2108.55 | 6041.64 | 0.860167 | 2.23572e-05 | 1.91593e-05 | 1.755464 | 1.439189 | 0.1154480762 | 0.1011847391 | 1.640015 | 1.338004 | 1.222207 | 0.8181922 | 2.004438 | 1.094744
hMOF-3468.cif | 56 | 96 | 8 | 52 | 0 | 0 | 0 | 0 | 0 | 8 | 0 | 67 | 8.333333 | 6.5 | 0.2727273 | 0.9236364 | 0.1538462 | 8.4321 | 7.05406 | 0.573565 | 2558.63 | 4460.92 | 0.767531 | 0.000113703 | 8.11888e-05 | 6.526458 | 4.718988825 | 0.6698376963 | 0.4640437933 | 5.85662 | 4.254945 | 1.385796 | 0.7216072 | 8.116078 | 3.070399
hMOF-20764.cif | 32 | 108 | 28 | 16 | 0 | 0 | 0 | 0 | 0 | 4 | 0 | 86 | 3.703704 | 4 | 0.2340426 | 0.7455319 | 1.75 | 6.35759 | 4.34814 | 0.984559 | 1206.08 | 1224.99 | 0.524255 | 0.019087 | 0.0090176 | 2.542972 | 2.042327 | 2.283259 | 1.358534 | 0.2597139196 | 0.6837926203 | 1.247633 | 0.8015176 | 0.3240277 | 0.5480718
hMOF-1003945.cif | 15 | 52 | 0 | 32 | 0 | 11 | 0 | 0 | 0 | 0 | 6 | 40 | 11.53846 | 5.333333 | 0.3706897 | 1.248621 | 0 | 6.94676 | 2.31346 | 1.84524 | 0 | 0 | 0.442826 | 0.113275 | 0.0483174 | 1.087132 | 0.8007902998 | 1.007691 | 0.731372557 | 0.0794405615 | 0.0694177428 | 1.360298 | 0.7351332 | 0.1080628 | 0.05103129
hMOF-5025770.cif | 32 | 92 | 16 | 26 | 0 | 24 | 0 | 0 | 0 | 8 | 0 | 61 | 8.695652 | 3.25 | 0.3333333 | 1.080404 | 0.6153846 | 10.1199 | 5.99142 | 0.637472 | 2881.26 | 4519.83 | 0.778436 | 0.0001046 | 7.6588e-05 | 6.158107702 | 4.48954 | 0.6413781599 | 0.4710412764 | 5.51673 | 4.018499 | 1.374409 | 0.7275854 | 7.582243 | 2.923801
hMOF-5010440.cif | 38 | 42 | 10 | 13 | 0 | 0 | 0 | 0 | 0 | 4 | 0 | 21.5 | 9.52381 | 3.25 | 0.2149533 | 0.7020561 | 0.7692308 | 6.99392 | 5.6398 | 0.929514 | 1832.15 | 1971.08 | 0.61616 | 0.00412974 | 0.00219237 | 3.509012 | 2.278478 | 2.955874 | 1.69549 | 0.5531383003 | 0.5829878327 | 1.543159 | 0.6480215 | 0.8535801 | 0.3777887
hMOF-5014886.cif | 24 | 44 | 0 | 35 | 0 | 0 | 0 | 0 | 0 | 8 | 0 | 33 | 18.18182 | 4.375 | 0.3153153 | 1.084685 | 0 | 7.75662 | 4.63788 | 1.00761 | 1744.65 | 1731.48 | 0.580817 | 0.00032426 | 0.000214506 | 3.541748 | 2.335998 | 1.983114061 | 1.267183 | 1.558634 | 1.068815 | 1.519203 | 0.6582401 | 2.36788 | 0.703537
hMOF-5019884.cif | 68 | 112 | 0 | 26 | 0 | 0 | 0 | 0 | 0 | 8 | 0 | 79 | 7.142857 | 3.25 | 0.1214953 | 0.4179439 | 0 | 9.64 | 7.76711 | 0.447202 | 2623.14 | 5865.67 | 0.840621 | 8.58883e-05 | 6.4388e-05 | 9.301607 | 6.747226 | 0.4953895507 | 0.3715634125 | 8.806217 | 6.375662 | 1.381349 | 0.7239302 | 12.16446 | 4.615534 | 0.9467415
hMOF-34085.cif | 38 | 32 | 2 | 14 | 0 | 0 | 0 | 0 | 2 | 0 | 0 | 13.5 | 6.25 | 7 | 0.1818182 | 0.6163636 | 0.1428571 | 7.65625 | 5.6448 | 1.00546 | 1283.79 | 1276.82 | 0.529967 | 0.00776661 | 0.00376283 | 2.598077 | 2.101063 | 2.275724 | 1.473347 | 0.3223534487 | 0.6277161266 | 1.239035 | 0.8070796 | 0.3994073 | 0.5066169
hMOF-6004901.cif | 19 | 72 | 2 | 24 | 0 | 21 | 0 | 4 | 0 | 0 | 0 | 52.5 | 5.555556 | 6 | 0.3309859 | 1.091549 | 0.08333333 | 14.69513 | 14.11206 | 0.673943 | 1425.49 | 2115.15 | 0.832975 | 0.00062443 | 0.000427482 | 6.013842 | 4.447644709 | 1.892778 | 1.307826 | 4.121064 | 3.139819 | 1.354854 | 0.7380869 | 5.58344 | 2.317459
hMOF-5078354.cif | 152 | 136 | 12 | 16 | 0 | 0 | 0 | 0 | 4 | 0 | 0 | 58 | 2.941176 | 4 | 0.0875 | 0.286 | 0.75 | 6.26403 | 5.47403 | 0.798259 | 1834.21 | 2297.76 | 0.765491 | 0.133111 | 0.0552104 | 4.886655 | 3.301747 | 4.665614 | 2.743423354 | 0.2210414634 | 0.5583239205 | 1.482991 | 0.674313 | 0.3278025 | 0.3764851
hMOF-5041030.cif | 36 | 52 | 4 | 16 | 0 | 0 | 0 | 0 | 0 | 4 | 0 | 34 | 7.692308 | 4 | 0.1785714 | 0.6 | 0.25 | 5.4828 | 4.27392 | 0.797581 | 1123.28 | 1408.36 | 0.620807 | 0.00292157 | 0.00176436 | 4.193805 | 2.335973 | 3.979173 | 2.173589 | 0.2146320664 | 0.1623840378 | 1.798917 | 0.5558901 | 0.3861052 | 0.09026768
hMOF-1004199.cif | 10 | 74 | 18 | 32 | 0 | 0 | 0 | 0 | 0 | 0 | 6 | 65.5 | 8.108108 | 5.333333 | 0.3571429 | 1.177143 | 0.5625 | 4.87818 | 2.44035 | 2.11898 | 0 | 0 | 0.158531 | 2.70079e-06 | 9.09686e-06 | 0.0636956042 | 0.1963575489 | 0.0116668766 | 0.039066788 | 0.0520287276 | 0.1572907609 | 0.3250367 | 3.076575 | 0.01691125 | 0.4839169
hMOF-5080759.cif | 26 | 112 | 8 | 24 | 0 | 38 | 0 | 0 | 4 | 0 | 0 | 79 | 3.571429 | 6 | 0.3301887 | 1.070566 | 0.3333333 | 6.65603 | 5.81083 | 0.930699 | 2424.29 | 2604.8 | 0.774202 | 0.011198 | 0.00712461 | 4.232884 | 3.235535 | 3.876083 | 2.513739 | 0.3568008967 | 0.7217961603 | 1.310874 | 0.7628501 | 0.4677209 | 0.5506222
hMOF-5073096.cif | 8 | 36 | 6 | 8 | 0 | 0 | 0 | 0 | 2 | 0 | 0 | 31.5 | 5.555556 | 4 | 0.2333333 | 0.7626667 | 0.75 | 12.07622 | 8.05714 | 0.394346 | 2448.57 | 6209.19 | 0.828783 | 3.74218e-05 | 3.12254e-05 | 3.397353 | 2.734574 | 0.1986332196 | 0.1629087433 | 3.19872 | 2.571665235 | 1.244863 | 0.8033013 | 3.981968 | 2.065822
hMOF-7003251.cif | 64 | 256 | 8 | 80 | 0 | 72 | 0 | 0 | 0 | 0 | 12 | 187 | 4.6875 | 6.666667 | 0.3252033 | 1.07122 | 0.1 | 8.06586 | 5.35447 | 1.33247 | 924.134 | 693.552 | 0.564982 | 0.0458007 | 0.0251953 | 1.857515 | 1.687833 | 1.730261 | 1.297367 | 0.1272534157 | 0.3904659338 | 1.10274 | 0.9068317 | 0.1403275 | 0.3540869
hMOF-5069806.cif | 70 | 62 | 2 | 8 | 0 | 0 | 0 | 0 | 2 | 0 | 0 | 27.5 | 3.225806 | 4 | 0.06944444 | 0.2333333 | 0.25 | 9.24081 | 6.74355 | 0.65389 | 2067.12 | 3161.27 | 0.713067 | 0.0257095 | 0.0122165 | 5.894271 | 3.945374 | 4.332616 | 2.476573 | 1.561655 | 1.468801 | 1.496968 | 0.668017 | 2.337747 | 0.981184
hMOF-27132.cif | 42 | 50 | 2 | 8 | 0 | 0 | 0 | 0 | 0 | 2 | 0 | 29.5 | 4 | 4 | 0.09615385 | 0.3230769 | 0.25 | 8.84644 | 8.28134 | 0.691692 | 1864.03 | 2694.89 | 0.782568 | 0.00275245 | 0.00162116 | 6.371148 | 4.829981729 | 5.725579 | 3.742171 | 0.6455691641 | 1.08781 | 1.32173 | 0.7565841 | 0.8532682 | 0.82302
hMOF-5069371.cif | 26 | 28 | 2 | 10 | 0 | 0 | 0 | 0 | 2 | 0 | 0 | 15.5 | 7.142857 | 5 | 0.1764706 | 0.5952941 | 0.2 | 6.10627 | 4.1238 | 1.10775 | 936.692 | 845.584 | 0.480307 | 0.0782651 | 0.0318773 | 2.027069 | 1.057917 | 2.023948 | 0.9218175114 | 0.003121007 | 0.1360999469 | 1.919939 | 0.5208499 | 0.005992142 | 0.07088765
hMOF-3000445.cif | 102 | 93 | 8 | 59 | 0 | 0 | 0 | 0 | 0 | 8 | 0 | 41 | 8.602151 | 7.375 | 0.2481481 | 0.8417778 | 0.1355932 | 23.31777 | 18.55612 | 0.245478 | 1249.45 | 5089.85 | 0.883513 | 4.28245e-05 | 3.51349e-05 | 1.674076 | 1.397415 | 0.2090317181 | 0.1735202623 | 1.465044 | 1.223895 | 1.200384 | 0.8330666 | 1.758616 | 1.019586
hMOF-1004153.cif | 14 | 56 | 0 | 32 | 0 | 0 | 14 | 0 | 0 | 0 | 6 | 43 | 10.71429 | 5.333333 | 0.3770492 | 1.241967 | 0 | 11.05398 | 0.93584 | 2.17928 | 0 | 0 | 0.609188 | 0.050206 | 0.0227076 | 1.278636 | 1.079093 | 1.296469 | 0.8510971807 | -0.0178335513 | 0.2279963024 | 1.187294 | 0.8422514 | -0.02117367 | 0.1920302
hMOF-7002825.cif | 29 | 102 | 10 | 36 | 0 | 0 | 29 | 0 | 0 | 0 | 6 | 71.5 | 5.882353 | 6 | 0.3537736 | 1.132453 | 0.2777778 | 18.63189 | 7.61201 | 0.775615 | 1828.32 | 2357.25 | 0.816798 | 0.000187013 | 0.000126303 | 2.907057 | 2.208948 | 0.5631174314 | 0.3961238079 | 2.34394 | 1.812824 | 1.318678 | 0.7583353 | 3.090901 | 1.374728
hMOF-5020155.cif | 34 | 60 | 0 | 13 | 0 | 0 | 0 | 0 | 0 | 4 | 0 | 44 | 6.666667 | 3.25 | 0.1171171 | 0.4028829 | 0 | 6.17568 | 5.04295 | 0.853912 | 1831.84 | 2145.23 | 0.608964 | 0.0091906 | 0.00502656 | 3.820374 | 2.758643 | 3.178337 | 1.934724 | 0.6420363199 | 0.8239184821 | 1.387653 | 0.7206411 | 0.8909238 | 0.5937496
hMOF-3000201.cif | 336 | 268 | 16 | 64 | 0 | 0 | 0 | 0 | 0 | 16 | 0 | 97 | 5.970149 | 4 | 0.1142857 | 0.384 | 0.25 | 13.64556 | 10.24248 | 0.334976 | 2061.13 | 6153.07 | 0.850373 | 8.60493e-05 | 6.67189e-05 | 5.124797 | 3.975698 | 0.4382147058 | 0.3418570249 | 4.686582 | 3.633841 | 1.291617 | 0.7742233 | 6.053269 | 2.813405 | 0.9144913
hMOF-5018425.cif | 13 | 54 | 0 | 13 | 13 | 0 | 0 | 0 | 0 | 4 | 0 | 42 | 7.407407 | 3.25 | 0.2680412 | 0.994433 | 0 | 13.86326 | 10.46834 | 0.423519 | 1991.6 | 4702.5 | 0.861878 | 4.92826e-05 | 3.89221e-05 | 3.085364 | 2.41992 | 0.2523145744 | 0.2044563375 | 2.83305 | 2.215464 | 1.277544 | 0.7827516 | 3.619347 | 1.734158
hMOF-5063809.cif | 38 | 102 | 18 | 16 | 0 | 0 | 0 | 0 | 4 | 0 | 0 | 79.5 | 3.921569 | 4 | 0.1910112 | 0.6166292 | 1.125 | 6.53623 | 4.81727 | 0.69928 | 2352.6 | 3364.32 | 0.69735 | 0.00115654 | 0.000777671 | 5.297633816 | 4.171247 | 4.166144 | 2.838098 | 1.13149 | 1.333149 | 1.272584 | 0.7858025 | 1.439916 | 1.047592
hMOF-24861.cif | 68 | 60 | 2 | 8 | 0 | 0 | 0 | 0 | 0 | 2 | 0 | 26.5 | 3.333333 | 4 | 0.07142857 | 0.24 | 0.25 | 7.32946 | 4.4188 | 1.10905 | 1296.98 | 1169.46 | 0.639516 | 0.391197 | 0.15166 | 2.705334 | 2.409307 | 2.791465 | 1.897937351 | -0.0861309451 | 0.5113695716 | 1.125121 | 0.8887932 | -0.09690775 | 0.4545018
hMOF-5064444.cif | 50 | 48 | 6 | 8 | 0 | 0 | 0 | 0 | 2 | 0 | 0 | 22.5 | 4.166667 | 4 | 0.122807 | 0.4014035 | 0.75 | 13.5259 | 9.5074 | 0.436239 | 1933.62 | 4432.48 | 0.840216 | 0.00027309 | 0.000203297 | 9.765668 | 7.237434 | 1.328879 | 0.9653974966 | 8.436789 | 6.272036 | 1.352035 | 0.7396259 | 11.40683 | 4.63896 | 0.8639234
hMOF-5031242.cif | 40 | 78 | 2 | 38 | 0 | 0 | 0 | 0 | 0 | 4 | 0 | 58.5 | 5.128205 | 9.5 | 0.2469136 | 0.8444444 | 0.05263158 | 9.5252 | 7.10179 | 0.640823 | 2078.78 | 3243.93 | 0.768409 | 0.000764477 | 0.000469341 | 5.950376 | 4.329466291 | 1.497788 | 1.014732 | 4.452587 | 3.314734 | 1.377148 | 0.7261384 | 6.131872 | 2.406956
hMOF-5013495.cif | 42 | 84 | 0 | 26 | 0 | 30 | 0 | 0 | 0 | 8 | 0 | 49 | 9.52381 | 3.25 | 0.2947368 | 0.9696842 | 0 | 7.50091 | 4.98525 | 0.855016 | 2110.34 | 2468.19 | 0.645641 | 0.000337853 | 0.000220461 | 4.339961 | 3.279687 | 2.136982 | 1.449328 | 2.20298 | 1.830359 | 1.325941 | 0.7541816 | 2.92102 | 1.380423
hMOF-21834.cif | 6 | 24 | 2 | 8 | 10 | 0 | 0 | 0 | 0 | 2 | 0 | 16.5 | 8.333333 | 4 | 0.3846154 | 1.411538 | 0.25 | 9.44731 | 6.09924 | 0.649724 | 2325.72 | 3579.54 | 0.726364 | 4.74734e-05 | 3.63798e-05 | 4.448628 | 3.281682 | 0.2598472443 | 0.1962669097 | 4.188781 | 3.085415 | 1.358314 | 0.7362068 | 5.689679 | 2.271504
hMOF-10287.cif | 30 | 120 | 0 | 39 | 0 | 0 | 36 | 0 | 0 | 12 | 0 | 88 | 10 | 3.25 | 0.3164557 | 1.015696 | 0 | 4.32007 | 3.39166 | 2.56893 | 0 | 0 | 0.408717 | 0.275243 | 0.552282 | 0.3598594523 | 0.6836927905 | 0.3591255549 | 0.6844288592 | 0.0007338974 | -0.0007360687 | 0.5274029 | 1.896084 | 0.0003870596 | -0.001395648
hMOF-5078843.cif | 42 | 47 | 4 | 12 | 0 | 0 | 0 | 0 | 2 | 0 | 0 | 26 | 4.255319 | 6 | 0.1495327 | 0.4994393 | 0.3333333 | 5.38673 | 4.28682 | 1.01941 | 1656.11 | 1624.58 | 0.769279 | 2.43 | 1.13116 | 3.500841 | 3.436933 | 3.573366 | 2.875524 | -0.0725257676 | 0.5614085077 | 1.020638 | 0.979779 | -0.07402258 | 0.5500563
hMOF-5052548.cif | 36 | 138 | 30 | 24 | 0 | 0 | 36 | 0 | 0 | 6 | 0 | 95.5 | 4.347826 | 4 | 0.3333333 | 1.038222 | 1.25 | 6.16581 | 2.71935 | 1.88037 | 0 | 0 | 0.367651 | 0.178967 | 0.0627778 | 0.8830992939 | 0.5775447967 | 0.7828553794 | 0.3724683072 | 0.1002439145 | 0.2050764895 | 1.532126 | 0.6526879 | 0.1535863 | 0.1338509
hMOF-5012149.cif | 36 | 104 | 0 | 52 | 44 | 0 | 0 | 0 | 0 | 16 | 0 | 65 | 15.38462 | 3.25 | 0.3809524 | 1.404762 | 0 | 2.74509 | 1.81842 | 2.22965 | 0 | 0 | 0.0103254 | 1.16803e-114 | 1.21539e-86 | 0 | 0 | 0 | 0 | 0 | 0
hMOF-1000082.cif | 12 | 40 | 0 | 10 | 0 | 12 | 0 | 2 | 0 | 0 | 0 | 29 | 5 | 5 | 0.2894737 | 0.9515789 | 0 | 13.4522 | 13.10429 | 0.793675 | 1590.22 | 2003.62 | 0.784731 | 0.00202419 | 0.00134645 | 5.102312 | 3.695434 | 2.617442 | 1.73651 | 2.48487 | 1.958924 | 1.383478 | 0.7228162 | 3.437762 | 1.415942
hMOF-5047251.cif | 52 | 70 | 4 | 16 | 0 | 0 | 0 | 0 | 0 | 4 | 0 | 44 | 5.714286 | 4 | 0.1369863 | 0.460274 | 0.25 | 5.94267 | 3.99801 | 0.927387 | 1019.28 | 1099.09 | 0.512215 | 0.0385821 | 0.0165333 | 3.317042 | 2.097791 | 3.149036 | 1.955226 | 0.1680055484 | 0.1425649679 | 1.58438 | 0.6311619 | 0.2661846 | 0.08998158
hMOF-3001626.cif | 156 | 120 | 8 | 59 | 0 | 0 | 0 | 0 | 8 | 0 | 0 | 41 | 6.666667 | 7.375 | 0.1908832 | 0.6475214 | 0.1355932 | 20.31825 | 15.27595 | 0.30396 | 1416.61 | 4660.5 | 0.848898 | 9.68155e-05 | 8.06291e-05 | 2.058071 | 1.695146 | 0.3996947246 | 0.3241314916 | 1.658376 | 1.371014 | 1.216533 | 0.8220083 | 2.017468 | 1.126985
hMOF-7727.cif | 24 | 36 | 0 | 42 | 0 | 0 | 0 | 0 | 0 | 8 | 0 | 25 | 22.22222 | 5.25 | 0.3818182 | 1.313455 | 0 | 4.5109 | 3.79438 | 1.32054 | 187.959 | 142.336 | 0.35945 | 4.36774e-05 | 7.87699e-05 | 0.7975814453 | 1.430231 | 0.2247669676 | 0.4140806579 | 0.5728144777 | 1.016151 | 0.558778 | 1.789619 | 0.3200761 | 1.818523
hMOF-27521.cif | 60 | 52 | 2 | 8 | 0 | 0 | 0 | 0 | 2 | 0 | 0 | 22.5 | 3.846154 | 4 | 0.08064516 | 0.2709677 | 0.25 | 6.23443 | 4.58111 | 0.861793 | 1726.69 | 2003.6 | 0.669184 | 0.121759 | 0.0557623 | 4.16353 | 3.416062 | 3.965199 | 2.766423 | 0.1983308365 | 0.6496393632 | 1.221255 | 0.8188296 | 0.2422126 | 0.5319439
hMOF-5009081.cif | 10 | 24 | 4 | 13 | 0 | 0 | 0 | 0 | 0 | 4 | 0 | 19 | 16.66667 | 3.25 | 0.3090909 | 1.034182 | 0.3076923 | 14.91421 | 10.85272 | 0.328168 | 1802.27 | 5491.9 | 0.873274 | 1.53057e-05 | 1.32153e-05 | 0.8798335767 | 0.7579420841 | 0.0770791131 | 0.065822923 | 0.8027544636 | 0.6921191611 | 1.163148 | 0.8597356 | 0.9337225 | 0.5950395
hMOF-4898.cif | 34 | 54 | 0 | 13 | 0 | 0 | 0 | 0 | 0 | 4 | 0 | 38 | 7.407407 | 3.25 | 0.1238095 | 0.4259048 | 0 | 5.36699 | 3.52226 | 1.10642 | 0 | 0 | 0.465087 | 0.00384329 | 0.00246613 | 1.802632 | 1.896415 | 1.567443 | 1.300388 | 0.2351890956 | 0.5960278537 | 0.9524543 | 1.049919 | 0.2240069 | 0.625781
hMOF-5007082.cif | 14 | 70 | 14 | 26 | 0 | 0 | 0 | 0 | 0 | 8 | 0 | 60.5 | 11.42857 | 3.25 | 0.3030303 | 1 | 0.5384615 | 8.21467 | 6.25239 | 0.669914 | 2391.51 | 3569.87 | 0.721031 | 0.000147024 | 0.000101939 | 4.926061 | 3.496665 | 0.9006080798 | 0.6082960914 | 4.025453 | 2.888369 | 1.411615 | 0.7084083 | 5.682391 | 2.046144
hMOF-28265.cif | 5 | 31 | 9 | 8 | 0 | 0 | 0 | 0 | 2 | 0 | 0 | 27.25 | 6.451613 | 4 | 0.3090909 | 0.9978182 | 1.125 | 7.92332 | 5.88388 | 0.808221 | 1966.44 | 2433.05 | 0.669427 | 0.000582536 | 0.000366534 | 4.118809 | 3.007435 | 2.330847 | 1.513781 | 1.787962 | 1.493654 | 1.37229 | 0.7287087 | 2.453604 | 1.088439
hMOF-5010170.cif | 56 | 44 | 16 | 26 | 0 | 0 | 0 | 0 | 0 | 8 | 0 | 13 | 18.18182 | 3.25 | 0.28 | 0.9205333 | 0.6153846 | 3.94995 | 2.67779 | 1.37293 | 0 | 0 | 0.218298 | 2.45136e-12 | 1.76971e-10 | 0 | 7.1499e-06 | 0 | 0 | 0 | 7.1499e-06 | 0 |  | 0
hMOF-5034326.cif | 20 | 32 | 2 | 11 | 0 | 0 | 0 | 0 | 0 | 2 | 0 | 22.5 | 6.25 | 5.5 | 0.1940299 | 0.6555224 | 0.1818182 | 10.58665 | 8.71264 | 0.428025 | 2448.44 | 5720.33 | 0.810004 | 7.17284e-05 | 5.47414e-05 | 7.679431 | 5.648168 | 0.3913245312 | 0.2931496171 | 7.288107 | 5.355019 | 1.36236 | 0.7340202 | 9.929027 | 3.930692
hMOF-5044433.cif | 13 | 30 | 2 | 8 | 7 | 0 | 0 | 0 | 0 | 2 | 0 | 20.5 | 6.666667 | 4 | 0.2741935 | 0.9912903 | 0.25 | 7.6186 | 5.38676 | 0.855972 | 1989.77 | 2324.57 | 0.671575 | 0.00036364 | 0.00024415 | 4.186115 | 3.431999 | 2.589253 | 1.738719 | 1.59686107 | 1.69328 | 1.222178 | 0.8182114 | 1.951649 | 1.385461
hMOF-5012865.cif | 46 | 54 | 14 | 13 | 0 | 0 | 0 | 0 | 0 | 4 | 0 | 28.5 | 7.407407 | 3.25 | 0.2061069 | 0.6662595 | 1.076923 | 11.28093 | 9.09175 | 0.452558 | 2177.17 | 4810.8 | 0.836287 | 0.000152302 | 0.000112938 | 8.079205 | 5.953537 | 0.7695220381 | 0.5620501142 | 7.309683 | 5.391486 | 1.359766 | 0.7354206 | 9.939459 | 3.96501 | 0.9047528
hMOF-5007832.cif | 50 | 50 | 0 | 13 | 0 | 0 | 0 | 0 | 0 | 4 | 0 | 26 | 8 | 3.25 | 0.1111111 | 0.3822222 | 0 | 12.16546 | 9.45401 | 0.525407 | 1962.05 | 3734.34 | 0.83698 | 0.000443564 | 0.000308035 | 8.485169 | 6.185953 | 1.976599 | 1.353797 | 6.50857 | 4.832155 | 1.374436 | 0.7275712 | 8.945613 | 3.515737
hMOF-5055592.cif | 12 | 40 | 14 | 12 | 0 | 0 | 0 | 0 | 0 | 2 | 0 | 31.5 | 5 | 6 | 0.325 | 1.048 | 1.166667 | 13.61266 | 10.44494 | 0.364027 | 1939.39 | 5327.61 | 0.875999 | 3.7888e-05 | 3.1394e-05 | 3.634437 | 2.84475 | 0.2040182983 | 0.1665094822 | 3.430419 | 2.678241 | 1.280158 | 0.7811535 | 4.391479 | 2.092117
hMOF-5029182.cif | 7 | 53 | 11 | 17 | 0 | 0 | 0 | 0 | 0 | 4 | 0 | 47.75 | 7.54717 | 4.25 | 0.3043478 | 0.9991304 | 0.6470588 | 13.83216 | 10.99906 | 0.332615 | 1744.01 | 5243.33 | 0.883786 | 3.19039e-05 | 2.67783e-05 | 1.779114 | 1.487223 | 0.1593715282 | 0.1356169643 | 1.619742 | 1.351607 | 1.198666 | 0.8342611 | 1.941529 | 1.127593
hMOF-5030454.cif | 128 | 384 | 16 | 84 | 48 | 0 | 0 | 0 | 0 | 16 | 0 | 293 | 4.166667 | 5.25 | 0.2189349 | 0.7820118 | 0.1904762 | 9.46269 | 6.174 | 0.720655 | 2086.67 | 2895.52 | 0.75298 | 0.00189758 | 0.00105063 | 5.247616 | 3.746072 | 3.435247 | 2.182002 | 1.812369077 | 1.56407 | 1.403642 | 0.7124322 | 2.543918 | 1.114294
hMOF-5023747.cif | 100 | 118 | 20 | 26 | 0 | 0 | 0 | 0 | 0 | 8 | 0 | 64 | 6.779661 | 3.25 | 0.1691176 | 0.5523529 | 0.7692308 | 10.43257 | 6.53845 | 0.526256 | 2685.2 | 5102.46 | 0.807304 | 0.000240744 | 0.000167643 | 8.277509383 | 5.87078 | 1.891473 | 1.261649 | 6.386036 | 4.609131 | 1.41278 | 0.7078244 | 9.022062 | 3.262455
hMOF-1001276.cif | 7 | 26 | 0 | 10 | 9 | 0 | 0 | 2 | 0 | 0 | 0 | 19 | 7.692308 | 5 | 0.3518519 | 1.30037 | 0 | 3.84598 | 2.04666 | 1.66317 | 0 | 0 | 0.235327 | 1.95103e-05 | 0.000108819 | 0.184485425 | 0.9884891337 | 0.0807227597 | 0.4281345506 | 0.1037626653 | 0.5603545831 | 0.1870082 | 5.347358 | 0.01940447 | 2.996417
hMOF-5039771.cif | 15 | 63 | 21 | 24 | 0 | 0 | 0 | 0 | 0 | 6 | 0 | 51.25 | 9.52381 | 4 | 0.3488372 | 1.134884 | 0.875 | 2.97953 | 1.34767 | 2.09453 | 0 | 0 | 0.0221396 | 1.38382e-123 | 5.62068e-94 | 0 | 0 | 0 | 0 | 0 | 0
hMOF-16547.cif | 56 | 112 | 0 | 48 | 0 | 0 | 0 | 0 | 0 | 8 | 0 | 85 | 7.142857 | 6 | 0.2142857 | 0.7371429 | 0 | 7.45141 | 4.0744 | 1.03114 | 1017.88 | 987.139 | 0.552118 | 0.0107222 | 0.00661275 | 2.470029 | 2.214899 | 2.30405 | 1.795298 | 0.1659788449 | 0.4196005728 | 1.117426 | 0.8949139 | 0.1854691 | 0.3755064
hMOF-5002560.cif | 12 | 46 | 0 | 13 | 0 | 0 | 8 | 0 | 0 | 4 | 0 | 37 | 8.695652 | 3.25 | 0.253012 | 0.8240964 | 0 | 11.14675 | 7.64384 | 0.724939 | 2300.93 | 3173.96 | 0.829228 | 0.000115399 | 8.40961e-05 | 5.057189 | 3.775125 | 0.6297415149 | 0.4554602687 | 4.427447 | 3.319665 | 1.342296 | 0.744992 | 5.942946 | 2.473124
hMOF-5003641.cif | 28 | 70 | 0 | 28 | 0 | 0 | 0 | 0 | 0 | 8 | 0 | 57 | 11.42857 | 3.5 | 0.2089552 | 0.718806 | 0 | 8.38242 | 6.95345 | 0.553903 | 2828.51 | 5106.51 | 0.797003 | 8.76631e-05 | 6.5221e-05 | 7.132224656 | 5.370920224 | 0.5186656273 | 0.378234584 | 6.613559 | 4.99268564 | 1.330598 | 0.7515418 | 8.799989 | 3.752212
hMOF-5081374.cif | 8 | 42 | 4 | 12 | 8 | 0 | 0 | 0 | 2 | 0 | 0 | 34 | 4.761905 | 6 | 0.3157895 | 1.122105 | 0.3333333 | 6.33041 | 4.62226 | 0.804533 | 2821.15 | 3506.57 | 0.785338 | 0.00173111 | 0.00124436 | 5.352513142 | 4.071791 | 4.683087 | 3.107448 | 0.6694261897 | 0.9643435088 | 1.317173 | 0.7592017 | 0.8817501 | 0.7321313
hMOF-1003260.cif | 66 | 102 | 0 | 62 | 0 | 0 | 0 | 0 | 0 | 0 | 6 | 70 | 5.882353 | 10.33333 | 0.2627119 | 0.9037288 | 0 | 16.71556 | 8.38541 | 0.532648 | 1859.28 | 3490.64 | 0.772061 | 0.000100697 | 7.34311e-05 | 4.088413 | 3.074385 | 0.4261770854 | 0.3197145012 | 3.662236068 | 2.75467 | 1.3325 | 0.7504692 | 4.879929 | 2.067295
hMOF-5082874.cif | 44 | 172 | 12 | 32 | 0 | 0 | 32 | 0 | 4 | 0 | 0 | 132 | 2.325581 | 8 | 0.2567568 | 0.8151351 | 0.375 | 9.05286 | 6.82086 | 0.845595 | 2929.11 | 3463.96 | 0.841314 | 0.00597263 | 0.0056348 | 5.036889 | 4.076095 | 2.563898 | 2.050254 | 2.472991 | 2.02584 | 1.238194 | 0.8076279 | 3.062043 | 1.636125
hMOF-5020578.cif | 56 | 176 | 16 | 52 | 0 | 0 | 48 | 0 | 0 | 16 | 0 | 121 | 9.090909 | 3.25 | 0.3186813 | 1.015385 | 0.3076923 | 5.39044 | 3.45129 | 1.94764 | 0 | 0 | 0.470275 | 0.00839801 | 0.00532639 | 0.8995375059 | 1.012696 | 0.8406335 | 0.7939083432 | 0.0589040059 | 0.2187876292 | 0.8900425 | 1.123542 | 0.05242707 | 0.245817
hMOF-5027561.cif | 43 | 56 | 21 | 17 | 0 | 0 | 0 | 0 | 0 | 4 | 0 | 30.25 | 7.142857 | 4.25 | 0.2695035 | 0.8675177 | 1.235294 | 17.20781 | 13.18287 | 0.276029 | 1407.24 | 5098.16 | 0.901095 | 4.4328e-05 | 3.61921e-05 | 2.304743 | 1.880796 | 0.2352614269 | 0.1907743931 | 2.069481 | 1.690021 | 1.227867 | 0.8144204 | 2.541048 | 1.376388
hMOF-28331.cif | 20 | 72 | 4 | 16 | 0 | 0 | 20 | 0 | 4 | 0 | 0 | 52 | 5.555556 | 4 | 0.2941176 | 0.9294118 | 0.25 | 4.94926 | 3.73832 | 1.57108 | 750.205 | 477.51 | 0.60845 | 0.00311761 | 0.00224491 | 1.296966 | 1.95144 | 1.041653 | 1.037836 | 0.25531255 | 0.9136032466 | 0.6659535 | 1.501606 | 0.1700263 | 1.371872
hMOF-3989.cif | 128 | 212 | 4 | 26 | 0 | 0 | 0 | 0 | 0 | 8 | 0 | 148 | 3.773585 | 3.25 | 0.07936508 | 0.2687831 | 0.1538462 | 6.29282 | 4.39878 | 0.815816 | 1178.87 | 1445.02 | 0.481083 | 0.00271142 | 0.00158735 | 2.900487 | 2.347698 | 2.276357 | 1.60291 | 0.6241292927 | 0.7447882276 | 1.237939 | 0.8077944 | 0.7726338 | 0.6016358
hMOF-3000644.cif | 64 | 100 | 16 | 64 | 0 | 0 | 0 | 0 | 0 | 16 | 0 | 65 | 16 | 4 | 0.3076923 | 1.033846 | 0.25 | 10.63544 | 8.08836 | 0.408496 | 2378.68 | 5823.02 | 0.82979 | 1.64638e-05 | 1.38966e-05 | 1.125445 | 0.9712120431 | 0.080894545 | 0.0733106814 | 1.044551 | 0.8979013617 | 1.16113 | 0.8612298 | 1.21286 | 0.7732995
hMOF-1001793.cif | 4 | 14 | 2 | 10 | 0 | 0 | 0 | 2 | 0 | 0 | 0 | 12.5 | 14.28571 | 5 | 0.375 | 1.265 | 0.2 | 3.61504 | 2.24903 | 1.72572 | 0 | 0 | 0.140146 | 3.24284e-12 | 5.40011e-11 | 0 | 9.0173e-06 | 0 | 0 | 0 | 9.0173e-06 | 0 |  | 0
hMOF-6001741.cif | 2 | 10 | 0 | 10 | 0 | 0 | 0 | 2 | 0 | 0 | 0 | 10 | 20 | 5 | 0.4166667 | 1.433333 | 0 | 4.76075 | 3.72545 | 1.0857 | 1403.91 | 1293.1 | 0.553136 | 5.23393e-05 | 6.98454e-05 | 2.339573826 | 3.042723 | 0.3715818138 | 0.4814043406 | 1.967992 | 2.561318488 | 0.7704508 | 1.297941 | 1.516241 | 3.324441
hMOF-6002633.cif | 26 | 27 | 0 | 10 | 0 | 0 | 0 | 2 | 0 | 0 | 0 | 15 | 7.407407 | 5 | 0.1538462 | 0.5292308 | 0 | 6.62972 | 5.98222 | 0.816517 | 2067.15 | 2531.66 | 0.672019 | 0.00194909 | 0.00110698 | 4.349702 | 3.698214 | 3.352503 | 2.302401 | 0.9971994538 | 1.395813 | 1.178523 | 0.8485197 | 1.175223 | 1.184374
hMOF-33212.cif | 4 | 10 | 2 | 8 | 0 | 0 | 4 | 0 | 2 | 0 | 0 | 6.5 | 20 | 4 | 0.4666667 | 1.514667 | 0.25 | 5.60539 | 4.86753 | 1.91938 | 983.118 | 512.207 | 0.426858 | 0.00386132 | 0.00200124 | 1.050765 | 0.6759649192 | 0.9617972115 | 0.5289271289 | 0.0889678949 | 0.1470377903 | 1.557586 | 0.6420191 | 0.1385752 | 0.09440107
hMOF-5045581.cif | 32 | 46 | 4 | 16 | 0 | 0 | 0 | 0 | 0 | 4 | 0 | 30 | 8.695652 | 4 | 0.1960784 | 0.6588235 | 0.25 | 3.55392 | 2.09037 | 1.43769 | 0 | 0 | 0.124985 | 3.15001e-24 | 5.46606e-19 | 0 | 0 | 0 | 0 | 0 | 0
hMOF-5003849.cif | 16 | 36 | 4 | 13 | 0 | 0 | 0 | 0 | 0 | 4 | 0 | 28 | 11.11111 | 3.25 | 0.2328767 | 0.7791781 | 0.3076923 | 18.67249 | 13.58653 | 0.268612 | 1483.11 | 5521.39 | 0.902337 | 1.81964e-05 | 1.58135e-05 | 1.016021 | 0.8804440411 | 0.0912574038 | 0.0783232836 | 0.9247639333 | 0.8021207575 | 1.156303 | 0.8648252 | 1.069307 | 0.6936943
hMOF-5052552.cif | 84 | 114 | 12 | 16 | 0 | 0 | 0 | 0 | 0 | 4 | 0 | 70 | 3.508772 | 4 | 0.1217391 | 0.397913 | 0.75 | 5.3305 | 3.88857 | 0.900799 | 1334.41 | 1481.36 | 0.672251 | 0.0469508 | 0.025966 | 3.746506 | 3.675769 | 3.675464789 | 3.313463 | 0.0710414242 | 0.3623054212 | 1.02129 | 0.9791543 | 0.07255386 | 0.3547529
hMOF-12892.cif | 32 | 44 | 0 | 13 | 0 | 0 | 0 | 0 | 0 | 4 | 0 | 29 | 9.090909 | 3.25 | 0.1397849 | 0.4808602 | 0 | 9.34682 | 5.82043 | 0.714934 | 2278.39 | 3186.85 | 0.777197 | 0.000967863 | 0.000614919 | 5.827457 | 4.376281 | 4.260503 | 2.788209 | 1.566954 | 1.588071226 | 1.334272 | 0.7494722 | 2.090743 | 1.190215
hMOF-35220.cif | 42 | 49 | 6 | 17 | 0 | 0 | 0 | 0 | 2 | 0 | 0 | 27.5 | 4.081633 | 8.5 | 0.1982759 | 0.6613793 | 0.3529412 | 10.27527 | 8.69128 | 0.701699 | 2056.35 | 2930.53 | 0.767695 | 0.0173389 | 0.00987858 | 5.870181 | 4.151871 | 3.150523 | 1.915202 | 2.719659 | 2.236668892 | 1.416701 | 0.7058651 | 3.852944 | 1.578787
hMOF-1001550.cif | 24 | 19 | 0 | 10 | 0 | 0 | 0 | 2 | 0 | 0 | 0 | 8 | 10.52632 | 5 | 0.1818182 | 0.6254545 | 0 | 5.16077 | 3.50913 | 1.4195 | 0 | 0 | 0.474502 | 4.58109 | 1.70915 | 1.440295085 | 0.5274666936 | 1.448991 | 0.4961170644 | -0.0086962273 | 0.0313496292 | 2.736069 | 0.3654879 | -0.02379348 | 0.01145791
hMOF-5069885.cif | 9 | 34 | 6 | 8 | 0 | 0 | 13 | 0 | 2 | 0 | 0 | 22.5 | 5.882353 | 4 | 0.375 | 1.17 | 0.75 | 12.04603 | 8.24456 | 1.09761 | 1887.56 | 1719.71 | 0.728336 | 8.71081e-05 | 6.26931e-05 | 3.07945 | 2.275192 | 0.4583609799 | 0.3301147824 | 2.621089 | 1.945077 | 1.356206 | 0.7373512 | 3.554736 | 1.434205
hMOF-27141.cif | 22 | 40 | 2 | 20 | 0 | 0 | 0 | 0 | 0 | 2 | 0 | 29.5 | 5 | 10 | 0.255814 | 0.8706977 | 0.1 | 9.01298 | 8.21366 | 0.730142 | 1895.39 | 2595.92 | 0.750931 | 0.000677979 | 0.000441226 | 5.774132 | 4.372103 | 4.099481 | 2.738031 | 1.674651511 | 1.634072682 | 1.323326 | 0.7556717 | 2.21611 | 1.234822
hMOF-5083206.cif | 176 | 228 | 16 | 40 | 0 | 0 | 0 | 0 | 4 | 0 | 0 | 137 | 1.754386 | 10 | 0.1206897 | 0.4013793 | 0.4 | 10.02617 | 8.01395 | 0.470135 | 2233.58 | 4750.94 | 0.884753 | 0.000575366 | 0.000393182 | 10.44953 | 7.937984 | 3.373604 | 2.312621 | 7.07593 | 5.625363 | 1.319038 | 0.7581284 | 9.333419 | 4.264747
hMOF-8697.cif | 6 | 30 | 0 | 39 | 0 | 0 | 6 | 0 | 0 | 12 | 0 | 25 | 40 | 3.25 | 0.483871 | 1.633548 | 0 | 2.09026 | 1.02031 | 4.04211 | 0 | 0 | 4.70916e-05 | 0 | 0 | 0 | 0 | 0 | 0 | 0 | 0
hMOF-5011728.cif | 60 | 114 | 48 | 39 | 0 | 0 | 0 | 0 | 0 | 12 | 0 | 73 | 10.52632 | 3.25 | 0.3186813 | 1.025934 | 1.230769 | 7.50475 | 3.8983 | 0.970632 | 1219.78 | 1256.69 | 0.54264 | 0.000991812 | 0.000558196 | 2.335446 | 1.934245634 | 1.660128 | 1.056185 | 0.675317598 | 0.8780609874 | 1.209842 | 0.8265541 | 0.8170277 | 0.7257649
hMOF-5067765.cif | 36 | 50 | 36 | 8 | 0 | 0 | 0 | 0 | 2 | 0 | 0 | 24 | 4 | 4 | 0.3333333 | 1.037576 | 4.5 | 15.05105 | 12.65144 | 0.425849 | 1765.64 | 4146.16 | 0.81338 | 0.000167636 | 0.000123789 | 4.389791 | 3.343119 | 0.691803605 | 0.5051655231 | 3.697987 | 2.837954 | 1.315717 | 0.7600417 | 4.865506 | 2.156963
hMOF-5034276.cif | 6 | 20 | 4 | 8 | 0 | 0 | 0 | 0 | 0 | 2 | 0 | 17 | 10 | 4 | 0.3 | 0.992 | 0.5 | 9.70473 | 8.32999 | 0.443456 | 2329.22 | 5252.41 | 0.82944 | 3.08583e-05 | 2.48021e-05 | 4.202327 | 3.220211 | 0.1604778902 | 0.1313883023 | 4.041849 | 3.088823143 | 1.307603 | 0.764758 | 5.285135 | 2.362202
hMOF-5033423.cif | 48 | 114 | 6 | 25 | 0 | 0 | 0 | 0 | 0 | 4 | 0 | 89.5 | 3.508772 | 6.25 | 0.1573604 | 0.5291371 | 0.24 | 33.20614 | 23.35035 | 0.135204 | 785.438 | 5809.27 | 0.963555 | 4.0113e-05 | 3.46026e-05 | 2.158311 | 1.821136 | 0.1990971701 | 0.1706679248 | 1.959214 | 1.650468 | 1.187524 | 0.8420884 | 2.326613 | 1.38984
hMOF-5049902.cif | 24 | 88 | 4 | 16 | 0 | 0 | 28 | 0 | 0 | 4 | 0 | 62 | 4.545455 | 4 | 0.2926829 | 0.915122 | 0.25 | 2.10469 | 1.70974 | 3.66155 | 0 | 0 | 0.000566305 | 0 | 0 | 0 | 0 | 0 | 0 | 0 | 0
hMOF-13663.cif | 60 | 88 | 16 | 26 | 0 | 0 | 0 | 0 | 0 | 8 | 0 | 55 | 9.090909 | 3.25 | 0.2121212 | 0.6973737 | 0.6153846 | 5.45232 | 2.95204 | 1.30489 | 0 | 0 | 0.40937 | 0.267199 | 0.106935 | 1.122405 | 0.6959452668 | 1.14464 | 0.6076751346 | -0.0222346906 | 0.0882701322 | 1.616014 | 0.6188065 | -0.03593157 | 0.05462213
hMOF-5020590.cif | 60 | 61 | 4 | 13 | 0 | 0 | 0 | 0 | 0 | 4 | 0 | 31 | 6.557377 | 3.25 | 0.1197183 | 0.4005634 | 0.3076923 | 18.27775 | 11.93996 | 0.31469 | 1558.87 | 4953.68 | 0.888129 | 0.000104327 | 7.89262e-05 | 4.785493 | 3.716175 | 0.5037969318 | 0.3870702006 | 4.281696 | 3.329105139 | 1.290331 | 0.7749951 | 5.524803 | 2.58004
hMOF-26753.cif | 14 | 36 | 2 | 8 | 8 | 0 | 0 | 0 | 0 | 2 | 0 | 25.5 | 5.555556 | 4 | 0.2571429 | 0.9348571 | 0.25 | 7.79506 | 7.32115 | 0.959769 | 1564.05 | 1629.62 | 0.676451 | 0.00240226 | 0.00133742 | 3.599588833 | 2.81687 | 3.054689 | 1.921082618 | 0.5448995445 | 0.8957869137 | 1.280433 | 0.780986 | 0.6977072 | 0.6995971
hMOF-5064163.cif | 46 | 46 | 2 | 8 | 0 | 0 | 0 | 0 | 2 | 0 | 0 | 23.5 | 4.347826 | 4 | 0.09615385 | 0.3230769 | 0.25 | 10.79128 | 9.07702 | 0.443986 | 2363.09 | 5322.44 | 0.806397 | 0.000204752 | 0.000151483 | 9.31821 | 6.963412 | 1.310788 | 0.9446716864 | 8.007422 | 6.018741 | 1.340852 | 0.7457942 | 10.73677 | 4.488742 | 0.8593305
hMOF-5032394.cif | 48 | 162 | 66 | 51 | 0 | 0 | 0 | 0 | 0 | 12 | 0 | 122.5 | 7.407407 | 4.25 | 0.3451327 | 1.109381 | 1.294118 | 6.37933 | 4.73375 | 0.909868 | 1925.01 | 2115.7 | 0.654656 | 0.0162597 | 0.00981778 | 3.683495 | 2.762175 | 3.082673676 | 2.09952 | 0.6008214955 | 0.6626544161 | 1.336225 | 0.7483771 | 0.8028326 | 0.4959154
hMOF-5001184.cif | 0 | 36 | 0 | 26 | 0 | 0 | 0 | 0 | 0 | 8 | 0 | 37 | 22.22222 | 3.25 | 0.3714286 | 1.277714 | 0 | 5.54516 | 4.26902 | 0.848471 | 3324.51 | 3918.24 | 0.713585 | 0.000113192 | 9.30616e-05 | 4.035641 | 3.436368 | 0.8322331637 | 0.6426700569 | 3.203408 | 2.793698 | 1.176748 | 0.8497997 | 3.769604 | 2.374083
hMOF-5024668.cif | 44 | 58 | 8 | 13 | 0 | 0 | 0 | 0 | 0 | 4 | 0 | 35 | 6.896552 | 3.25 | 0.1653543 | 0.543622 | 0.6153846 | 17.33514 | 15.67683 | 0.379554 | 1690.09 | 4452.84 | 0.863842 | 0.000223301 | 0.000156137 | 4.580491302 | 3.543985 | 0.7972896881 | 0.589279707 | 3.783202 | 2.954706 | 1.295062 | 0.7721635 | 4.899482 | 2.281516
hMOF-7001924.cif | 29 | 98 | 4 | 32 | 0 | 33 | 0 | 0 | 0 | 0 | 6 | 67 | 6.122449 | 5.333333 | 0.3415842 | 1.121386 | 0.125 | 16.80125 | 7.28189 | 0.65976 | 1808.28 | 2740.82 | 0.79563 | 0.000266274 | 0.00018169 | 4.630785 | 3.448971 | 0.8066510429 | 0.5620913473 | 3.824134 | 2.88688 | 1.345351 | 0.7433004 | 5.144804 | 2.145819
hMOF-1003316.cif | 18 | 56 | 0 | 32 | 0 | 0 | 14 | 0 | 0 | 0 | 6 | 41 | 10.71429 | 5.333333 | 0.3650794 | 1.20254 | 0 | 5.56994 | 2.4026 | 2.45004 | 0 | 0 | 0.383964 | 0.0524546 | 0.0215942 | 0.6069439325 | 0.4455738495 | 0.5967825933 | 0.3966582435 | 0.0101613392 | 0.048915606 | 1.364896 | 0.7326567 | 0.01386917 | 0.03583835
hMOF-5077242.cif | 14 | 46 | 10 | 8 | 0 | 10 | 0 | 0 | 2 | 0 | 0 | 32.5 | 4.347826 | 4 | 0.3111111 | 0.9946667 | 1.25 | 14.72636 | 10.60993 | 0.448515 | 1800.22 | 4013.73 | 0.850705 | 0.000188111 | 0.000137129 | 4.239997 | 3.194206 | 0.8208396439 | 0.6032013297 | 3.419157 | 2.591005 | 1.330066 | 0.7518425 | 4.547704 | 1.948028
hMOF-5061860.cif | 21 | 32 | 11 | 8 | 0 | 0 | 0 | 0 | 2 | 0 | 0 | 19.75 | 6.25 | 4 | 0.2567568 | 0.8237838 | 1.375 | 14.45181 | 11.65608 | 0.356068 | 1851.6 | 5200.12 | 0.853003 | 4.22941e-05 | 3.44391e-05 | 2.873659 | 2.307802 | 0.2172655244 | 0.1785535952 | 2.656393 | 2.129248 | 1.247692 | 0.8014801 | 3.31436 | 1.70655
hMOF-5031715.cif | 28 | 62 | 34 | 17 | 0 | 0 | 0 | 0 | 0 | 4 | 0 | 40.5 | 6.451613 | 4.25 | 0.3517241 | 1.116138 | 2 | 11.93972 | 9.57583 | 0.447798 | 2003.49 | 4474.09 | 0.850163 | 7.62832e-05 | 6.00809e-05 | 6.103832 | 4.752879 | 0.3987540146 | 0.3043908789 | 5.705078 | 4.448487727 | 1.286816 | 0.7771119 | 7.341386 | 3.456973
hMOF-24952.cif | 14 | 80 | 4 | 16 | 0 | 34 | 0 | 0 | 0 | 4 | 0 | 56 | 5 | 4 | 0.3552632 | 1.148947 | 0.25 | 4.1624 | 3.78059 | 1.65329 | 558.775 | 337.978 | 0.573208 | 0.259796 | 0.265162 | 1.371974123 | 1.540486619 | 1.342109 | 1.54419 | 0.0298653871 | -0.0037036711 | 0.8923979 | 1.120576 | 0.02665181 | -0.004150246
hMOF-5009999.cif | 46 | 33 | 0 | 13 | 0 | 0 | 0 | 0 | 0 | 4 | 0 | 11 | 12.12121 | 3.25 | 0.1354167 | 0.4658333 | 0 | 6.51962 | 4.89364 | 1.05524 | 1394 | 1321.02 | 0.563696 | 0.00425372 | 0.00234282 | 2.66572 | 2.211702 | 2.451657 | 1.719175 | 0.2140633515 | 0.4925271697 | 1.207699 | 0.8280212 | 0.258524 | 0.4078229
hMOF-7449.cif | 60 | 54 | 4 | 13 | 0 | 0 | 0 | 0 | 0 | 4 | 0 | 24 | 7.407407 | 3.25 | 0.1259259 | 0.4213333 | 0.3076923 | 13.15023 | 11.66044 | 0.439675 | 2030.93 | 4619.16 | 0.842343 | 0.000228918 | 0.000163326 | 8.737091 | 6.47815 | 1.071162 | 0.7648252365 | 7.665929 | 5.713325 | 1.351408 | 0.7399691 | 10.3598 | 4.227683
hMOF-6000572.cif | 4 | 18 | 0 | 10 | 0 | 0 | 2 | 2 | 0 | 0 | 0 | 16 | 11.11111 | 5 | 0.3333333 | 1.12 | 0 | 8.15923 | 7.51256 | 1.2894 | 1747.23 | 1355.07 | 0.76835 | 0.00350159 | 0.0019877 | 3.043733 | 2.721136622 | 2.789223457 | 2.014854 | 0.2545099223 | 0.7062829927 | 1.120797 | 0.8922225 | 0.2852539 | 0.6301616
hMOF-5072826.cif | 12 | 66 | 6 | 24 | 0 | 6 | 0 | 0 | 6 | 0 | 0 | 56.5 | 9.090909 | 4 | 0.3 | 0.998 | 0.25 | 3.65764 | 2.29347 | 1.61493 | 0 | 0 | 0.208707 | 3.58135e-07 | 3.12899e-06 | 0.0163349324 | 0.1541715265 | 0.0013719082 | 0.0174806692 | 0.0149630242 | 0.1366908573 | 0.1061656 | 9.419249 | 0.001588558 | 1.287525
hMOF-5057835.cif | 44 | 92 | 4 | 12 | 0 | 0 | 0 | 0 | 0 | 2 | 0 | 70 | 2.173913 | 6 | 0.1038961 | 0.347013 | 0.3333333 | 10.58922 | 9.23395 | 0.466827 | 1888.54 | 4045.49 | 0.799417 | 0.000140511 | 0.000107124 | 8.616917 | 6.306464 | 0.8607002916 | 0.6385070398 | 7.756216 | 5.667956 | 1.369104 | 0.7304045 | 10.61907 | 4.139901 | 0.9001151
hMOF-6002090.cif | 8 | 24 | 2 | 10 | 0 | 12 | 0 | 2 | 0 | 0 | 0 | 14.5 | 8.333333 | 5 | 0.4137931 | 1.351724 | 0.2 | 7.48065 | 7.0048 | 1.4208 | 1253.41 | 882.182 | 0.58352 | 0.00586573 | 0.00293787 | 1.858705 | 1.356109 | 1.723743 | 1.012363 | 0.1349613604 | 0.3437461894 | 1.373367 | 0.7281377 | 0.1853514 | 0.2502946
hMOF-11015.cif | 44 | 56 | 0 | 26 | 0 | 0 | 0 | 0 | 0 | 8 | 0 | 35 | 14.28571 | 3.25 | 0.1940299 | 0.6674627 | 0 | 4.50797 | 3.58089 | 1.30974 | 0 | 0 | 0.384629 | 0.00181508 | 0.00176988 | 1.291416 | 1.111064 | 1.248479237 | 1.063538 | 0.0429370168 | 0.0475258209 | 1.164656 | 0.8586226 | 0.05000686 | 0.04080674
hMOF-21063.cif | 72 | 84 | 4 | 16 | 0 | 0 | 0 | 0 | 0 | 4 | 0 | 48 | 4.761905 | 4 | 0.1111111 | 0.3733333 | 0.25 | 5.41677 | 3.31764 | 0.901543 | 0 | 0 | 0.420972 | 0.0111983 | 0.0058137 | 1.646391 | 0.9476470272 | 1.612682 | 0.7878605782 | 0.0337084155 | 0.159786449 | 1.740832 | 0.574438 | 0.05868068 | 0.09178741
hMOF-6003053.cif | 32 | 44 | 0 | 10 | 0 | 0 | 0 | 2 | 0 | 0 | 0 | 29 | 4.545455 | 5 | 0.1136364 | 0.3909091 | 0 | 5.47392 | 4.61126 | 0.936369 | 836.539 | 893.386 | 0.658339 | 0.00754639 | 0.0081426 | 2.617779 | 3.819686669 | 2.367499 | 2.809685 | 0.2502800657 | 1.010002 | 0.6867138 | 1.456211 | 0.1718708 | 1.470776
hMOF-7580.cif | 5 | 16 | 0 | 13 | 0 | 0 | 5 | 0 | 0 | 4 | 0 | 12 | 25 | 3.25 | 0.4186047 | 1.384186 | 0 | 9.38979 | 6.61909 | 0.977971 | 2294.54 | 2346.22 | 0.709233 | 3.61096e-05 | 2.72441e-05 | 2.85229088 | 2.158479624 | 0.1975887432 | 0.1458705695 | 2.654702 | 2.012609 | 1.324087 | 0.7552375 | 3.515056 | 1.519998
hMOF-5071681.cif | 28 | 41 | 2 | 15 | 0 | 0 | 0 | 0 | 2 | 0 | 0 | 27.5 | 4.878049 | 7.5 | 0.1931818 | 0.6554545 | 0.1333333 | 11.73731 | 8.44576 | 0.408534 | 2404.09 | 5884.68 | 0.826043 | 8.2476e-05 | 6.54171e-05 | 7.799581 | 5.768452 | 0.4348168769 | 0.3361692056 | 7.364765 | 5.432283 | 1.354823 | 0.7381038 | 9.977953 | 4.009589
hMOF-5023286.cif | 21 | 120 | 12 | 39 | 27 | 0 | 0 | 0 | 0 | 12 | 0 | 94 | 10 | 3.25 | 0.3376623 | 1.203896 | 0.3076923 | 7.87251 | 4.24944 | 0.834791 | 1789.77 | 2143.97 | 0.61795 | 0.000177589 | 0.000126371 | 3.325843 | 2.656026707 | 1.009941 | 0.7177981707 | 2.315902 | 1.938229 | 1.2547 | 0.7970033 | 2.905762 | 1.544775
hMOF-5076598.cif | 96 | 104 | 20 | 40 | 0 | 0 | 0 | 0 | 4 | 0 | 0 | 52 | 3.846154 | 10 | 0.2272727 | 0.7515152 | 0.5 | 6.51433 | 4.57381 | 0.833662 | 1912.39 | 2293.97 | 0.655413 | 0.0078545 | 0.00454645 | 4.030432 | 3.214402 | 3.596573 | 2.459220794 | 0.4338590584 | 0.7551812115 | 1.256383 | 0.7959357 | 0.5450931 | 0.6010757
hMOF-20395.cif | 26 | 44 | 2 | 8 | 0 | 0 | 0 | 0 | 0 | 2 | 0 | 31.5 | 4.545455 | 4 | 0.1219512 | 0.4097561 | 0.25 | 9.43864 | 7.17133 | 0.591406 | 2640.04 | 4464 | 0.767802 | 0.00380035 | 0.00262268 | 6.850799 | 5.126166 | 4.554415 | 3.186805 | 2.296384 | 1.93936 | 1.339119 | 0.7467596 | 3.075132 | 1.448236
hMOF-5003696.cif | 24 | 120 | 0 | 39 | 0 | 24 | 0 | 0 | 0 | 12 | 0 | 97 | 10 | 3.25 | 0.2876712 | 0.9589041 | 0 | 6.74121 | 5.34294 | 0.948495 | 1665.61 | 1756.05 | 0.616236 | 0.00101307 | 0.000606101 | 2.935629 | 2.308369 | 1.934583993 | 1.253831 | 1.001045 | 1.054538 | 1.274285 | 0.7847541 | 1.275616 | 0.8275532
hMOF-18281.cif | 8 | 20 | 2 | 8 | 4 | 0 | 0 | 0 | 0 | 2 | 0 | 14.5 | 10 | 4 | 0.3181818 | 1.125455 | 0.25 | 7.78164 | 5.74898 | 0.922903 | 1765.91 | 1913.43 | 0.6201 | 0.000683556 | 0.00039272 | 3.37146 | 2.387906 | 2.01991 | 1.21225 | 1.3515503 | 1.175656 | 1.414723 | 0.7068521 | 1.912069 | 0.8310147
hMOF-759.cif | 10 | 38 | 0 | 13 | 12 | 0 | 0 | 0 | 0 | 4 | 0 | 28 | 10.52632 | 3.25 | 0.3246753 | 1.201039 | 0 | 13.96411 | 11.13673 | 0.519441 | 1914.42 | 3685.55 | 0.817682 | 3.34769e-05 | 2.6766e-05 | 2.469568 | 1.929245 | 0.1712488532 | 0.1403665042 | 2.298319 | 1.788878 | 1.282638 | 0.7796431 | 2.947912 | 1.394687
hMOF-5068671.cif | 16 | 42 | 2 | 8 | 0 | 0 | 12 | 0 | 2 | 0 | 0 | 28.5 | 4.761905 | 4 | 0.2682927 | 0.8429268 | 0.25 | 8.3641 | 5.83822 | 1.23869 | 1855.27 | 1497.77 | 0.670501 | 0.00131783 | 0.000799162 | 2.892642 | 2.211558 | 1.853685 | 1.254845554 | 1.038957 | 0.9567119939 | 1.31059 | 0.7630149 | 1.361647 | 0.7299855
hMOF-5036442.cif | 12 | 28 | 6 | 8 | 0 | 0 | 0 | 0 | 0 | 2 | 0 | 21.5 | 7.142857 | 4 | 0.25 | 0.8171429 | 0.75 | 13.16469 | 10.37229 | 0.325177 | 2026.17 | 6231 | 0.865751 | 2.68102e-05 | 2.25969e-05 | 1.836585 | 1.492154 | 0.1391864966 | 0.1151358222 | 1.697399 | 1.377019 | 1.233298 | 0.8108342 | 2.093398 | 1.116534
hMOF-5013945.cif | 50 | 78 | 0 | 13 | 0 | 0 | 0 | 0 | 0 | 4 | 0 | 54 | 5.128205 | 3.25 | 0.08965517 | 0.3084138 | 0 | 6.30263 | 3.32687 | 1.1798 | 0 | 0 | 0.368441 | 0.0137502 | 0.00623753 | 1.224138 | 1.508928 | 1.020902 | 0.8367215446 | 0.2032365306 | 0.6722069485 | 0.8128911 | 1.230177 | 0.1652092 | 0.8269336
hMOF-5070967.cif | 30 | 26 | 34 | 8 | 0 | 0 | 0 | 0 | 2 | 0 | 0 | 3.5 | 7.692308 | 4 | 0.42 | 1.3088 | 4.25 | 4.62546 | 2.38641 | 1.79692 | 0 | 0 | 0.216455 | 0.208796 | 0.104718 | 0.6242024119 | 0.306862097 | 0.6162764919 | 0.3146466058 | 0.00792592 | -0.0077845088 | 2.038228 | 0.4906222 | 0.01615483 | -0.003819253
hMOF-6005148.cif | 23 | 99 | 29 | 24 | 0 | 0 | 0 | 4 | 0 | 0 | 0 | 81.25 | 4.040404 | 6 | 0.2960894 | 0.953743 | 1.208333 | 7.75092 | 7.05173 | 0.947414 | 1487.82 | 1570.4 | 0.634095 | 0.00152272 | 0.000845355 | 3.138395 | 2.467865 | 2.357638 | 1.443929 | 0.7807572559 | 1.023937 | 1.274256 | 0.7847716 | 0.9948847 | 0.8035563
hMOF-5048426.cif | 32 | 58 | 4 | 22 | 0 | 0 | 0 | 0 | 0 | 4 | 0 | 42 | 6.896552 | 5.5 | 0.2166667 | 0.732 | 0.1818182 | 6.2742 | 4.84987 | 0.794971 | 1589.39 | 1999.31 | 0.576137 | 0.0020306 | 0.0011261 | 3.707307 | 2.431168 | 2.882527 | 1.613914 | 0.824779431 | 0.8172536472 | 1.527968 | 0.6544642 | 1.260236 | 0.5348632
hMOF-30559.cif | 6 | 28 | 2 | 8 | 0 | 0 | 12 | 0 | 2 | 0 | 0 | 19.5 | 7.142857 | 4 | 0.3793103 | 1.191724 | 0.25 | 8.64642 | 6.93573 | 1.5686 | 1823.66 | 1162.61 | 0.734245 | 0.0018441 | 0.00131147 | 2.505689 | 1.894854 | 2.304369 | 1.564943 | 0.2013202988 | 0.3299109176 | 1.325019 | 0.7547061 | 0.2667532 | 0.2489858
hMOF-5040790.cif | 0 | 80 | 8 | 32 | 0 | 0 | 0 | 0 | 0 | 8 | 0 | 79 | 10 | 4 | 0.3125 | 1.05 | 0.25 | 4.31773 | 3.9136 | 1.22865 | 438.991 | 357.295 | 0.33102 | 7.38831e-05 | 0.00011471 | 1.177731 | 1.889826 | 0.3668003363 | 0.5797522951 | 0.8109310206 | 1.310074 | 0.624446 | 1.601419 | 0.5063827 | 2.097978
hMOF-5000378.cif | 33 | 46 | 9 | 13 | 0 | 0 | 0 | 0 | 0 | 4 | 0 | 28.25 | 8.695652 | 3.25 | 0.2095238 | 0.6864762 | 0.6923077 | 18.8813 | 15.02271 | 0.308365 | 1654.94 | 5366.82 | 0.880161 | 3.30136e-05 | 2.71928e-05 | 1.985527 | 1.645635 | 0.1667134454 | 0.140389713 | 1.818813 | 1.505246 | 1.208962 | 0.8271557 | 2.198877 | 1.245073
hMOF-5077834.cif | 12 | 28 | 6 | 16 | 0 | 0 | 0 | 0 | 2 | 0 | 0 | 21.5 | 7.142857 | 8 | 0.34375 | 1.145 | 0.375 | 12.90377 | 9.86662 | 0.403818 | 2056.35 | 5092.27 | 0.832141 | 2.7326e-05 | 2.31907e-05 | 2.238805 | 1.825387 | 0.1417349523 | 0.1203221991 | 2.09707 | 1.705065 | 1.228943 | 0.8137072 | 2.577181 | 1.387424
hMOF-5009196.cif | 12 | 48 | 12 | 26 | 0 | 0 | 0 | 0 | 0 | 8 | 0 | 40 | 16.66667 | 3.25 | 0.3584906 | 1.187925 | 0.4615385 | 7.05827 | 5.4981 | 0.675439 | 2959.28 | 4381.27 | 0.734403 | 0.000107046 | 7.60314e-05 | 4.958569116 | 3.657739 | 0.6244525902 | 0.4391871923 | 4.334117 | 3.218551 | 1.358358 | 0.7361829 | 5.887282 | 2.369443
hMOF-5054896.cif | 36 | 196 | 52 | 40 | 0 | 0 | 0 | 0 | 0 | 4 | 0 | 166 | 2.040816 | 10 | 0.2804878 | 0.9014634 | 1.3 | 10.24792 | 8.32189 | 0.537377 | 2396.67 | 4459.95 | 0.824105 | 0.000195158 | 0.000141081 |  |  | 1.296548 | 0.9217792489 | -1.296548 | -0.9217792489
hMOF-5145.cif | 16 | 31 | 0 | 13 | 0 | 0 | 0 | 0 | 0 | 4 | 0 | 24 | 12.90323 | 3.25 | 0.203125 | 0.69875 | 0 | 14.00672 | 11.69251 | 0.404191 | 2142.96 | 5301.84 | 0.856276 | 3.73988e-05 | 2.95575e-05 | 3.256701 | 2.527007 | 0.1956095267 | 0.155326123 | 3.061092 | 2.371681 | 1.291345 | 0.7743867 | 3.952924 | 1.836598
hMOF-7000134.cif | 14 | 56 | 0 | 32 | 20 | 0 | 0 | 0 | 0 | 0 | 6 | 40 | 10.71429 | 5.333333 | 0.40625 | 1.481875 | 0 | 7.63812 | 1.91426 | 1.82128 | 0 | 0 | 0.301985 | 0.0199358 | 0.00812205 | 0.6820100248 | 0.5158636319 | 0.6430375754 | 0.3423978189 | 0.0389724494 | 0.173465813 | 1.324727 | 0.7548725 | 0.05162786 | 0.1309446
hMOF-5032701.cif | 80 | 132 | 76 | 34 | 0 | 0 | 0 | 0 | 0 | 8 | 0 | 74 | 6.060606 | 4.25 | 0.3333333 | 1.054545 | 2.235294 | 9.65399 | 7.29664 | 0.645002 | 2192.5 | 3399.22 | 0.733377 | 0.000298078 | 0.000211223 | 5.771607 | 4.229653 | 1.349521 | 0.9640486535 | 4.422086 | 3.265604 | 1.367296 | 0.7313705 | 6.046301 | 2.388367
hMOF-23158.cif | 18 | 64 | 4 | 16 | 0 | 10 | 0 | 0 | 0 | 4 | 0 | 50 | 6.25 | 4 | 0.2586207 | 0.8517241 | 0.25 | 6.14218 | 4.8717 | 0.918211 | 1718.72 | 1871.81 | 0.62447 | 0.00365781 | 0.00212801 | 3.630360398 | 2.40475 | 3.285888 | 2.026888 | 0.3444727612 | 0.3778617358 | 1.512692 | 0.6610732 | 0.5210811 | 0.2497943
hMOF-5059936.cif | 7 | 14 | 5 | 8 | 0 | 0 | 0 | 0 | 2 | 0 | 0 | 10.25 | 14.28571 | 4 | 0.3611111 | 1.186667 | 0.625 | 9.20538 | 8.32974 | 0.652852 | 2263.31 | 3466.8 | 0.768951 | 9.4141e-05 | 6.72213e-05 | 5.735474402 | 4.267944464 | 0.5417496998 | 0.3874357207 | 5.193725 | 3.880509 | 1.346546 | 0.7426409 | 6.993589 | 2.881824
hMOF-35876.cif | 6 | 24 | 2 | 8 | 10 | 0 | 0 | 0 | 2 | 0 | 0 | 16.5 | 8.333333 | 4 | 0.3846154 | 1.411538 | 0.25 | 7.53727 | 5.94537 | 0.983568 | 1896.71 | 1928.4 | 0.682232 | 0.00143823 | 0.000778141 | 3.559858 | 2.415127 | 2.753858 | 1.576375 | 0.806000359 | 0.8387520644 | 1.476942 | 0.6770748 | 1.190415 | 0.5678979
hMOF-5070918.cif | 34 | 34 | 2 | 12 | 0 | 0 | 0 | 0 | 2 | 0 | 0 | 17.5 | 5.882353 | 6 | 0.1666667 | 0.5638095 | 0.1666667 | 8.60355 | 6.83206 | 0.715121 | 1922.61 | 2688.51 | 0.656539 | 0.000488511 | 0.000330832 | 4.867244 | 3.835197 | 2.952917 | 1.936033 | 1.914328 | 1.899164 | 1.271645 | 0.7863828 | 2.434346 | 1.49347
hMOF-1001091.cif | 13 | 14 | 5 | 10 | 0 | 0 | 0 | 2 | 0 | 0 | 0 | 7.25 | 14.28571 | 5 | 0.3409091 | 1.127273 | 0.5 | 7.30898 | 6.58437 | 1.13466 | 1437.05 | 1266.51 | 0.620665 | 0.0109369 | 0.00507131 | 2.279577577 | 2.095469 | 2.066493 | 1.404294 | 0.2130843459 | 0.6911749236 | 1.090043 | 0.9173949 | 0.2322711 | 0.6340804
hMOF-36413.cif | 14 | 76 | 4 | 16 | 0 | 0 | 18 | 0 | 4 | 0 | 0 | 60 | 5.263158 | 4 | 0.2878788 | 0.9127273 | 0.25 | 4.93144 | 4.05324 | 1.40357 | 1606.15 | 1144.34 | 0.600957 | 0.006044 | 0.00498841 | 2.009574 | 2.088376 | 1.823481 | 1.67032 | 0.1860933271 | 0.4180564994 | 0.9641972 | 1.037132 | 0.1794307 | 0.4335799
hMOF-5054265.cif | 128 | 140 | 8 | 24 | 0 | 0 | 0 | 0 | 0 | 4 | 0 | 75 | 2.857143 | 6 | 0.1052632 | 0.3515789 | 0.3333333 | 6.43786 | 4.84484 | 0.746078 | 2192.25 | 2938.36 | 0.752846 | 0.0799374 | 0.0495811 | 5.106006 | 4.153425 | 4.887701 | 3.309174 | 0.2183051848 | 0.8442509618 | 1.231815 | 0.8118102 | 0.2689116 | 0.6853715
hMOF-5013361.cif | 8 | 38 | 8 | 13 | 0 | 0 | 0 | 0 | 0 | 4 | 0 | 33 | 10.52632 | 3.25 | 0.2957746 | 0.9723944 | 0.6153846 | 14.26137 | 10.65593 | 0.370207 | 2030.65 | 5485.19 | 0.842994 | 1.91575e-05 | 1.63835e-05 | 1.118551 | 0.9636025343 | 0.0977032701 | 0.083986338 | 1.020848 | 0.8796161963 | 1.163131 | 0.8597486 | 1.18738 | 0.7562488
hMOF-14592.cif | 44 | 56 | 4 | 13 | 0 | 0 | 0 | 0 | 0 | 4 | 0 | 34 | 7.142857 | 3.25 | 0.1404959 | 0.4700826 | 0.3076923 | 16.51806 | 12.35104 | 0.334827 | 1643.85 | 4909.55 | 0.877461 | 6.95329e-05 | 5.5554e-05 | 4.054679 | 3.208663 | 0.3622230295 | 0.2805095861 | 3.692456 | 2.928154 | 1.266202 | 0.7897637 | 4.675393 | 2.31255
hMOF-5034668.cif | 8 | 20 | 4 | 16 | 0 | 0 | 0 | 0 | 0 | 4 | 0 | 16 | 20 | 4 | 0.3846154 | 1.292308 | 0.25 | 2.6676 | 2.07507 | 1.8272 | 0 | 0 | 0.0103326 | 1.06124e-98 | 2.30312e-75 | 0 | 0 | 0 | 0 | 0 | 0
hMOF-5039967.cif | 4 | 22 | 4 | 8 | 0 | 0 | 0 | 0 | 0 | 2 | 0 | 20 | 9.090909 | 4 | 0.3 | 0.992 | 0.5 | 13.17145 | 8.77766 | 0.376731 | 2200.5 | 5841.03 | 0.837345 | 1.9456e-05 | 1.66363e-05 | 1.446753 | 1.187496 | 0.0984381162 | 0.0880197964 | 1.348315 | 1.099476 | 1.220768 | 0.8191567 | 1.645979 | 0.9006429
hMOF-5082150.cif | 100 | 100 | 4 | 12 | 0 | 0 | 0 | 0 | 2 | 0 | 0 | 50 | 2 | 6 | 0.0733945 | 0.2451376 | 0.3333333 | 7.09104 | 4.78734 | 0.940286 | 2028.2 | 2157 | 0.777416 | 1.88561 | 0.761072 | 4.095565 | 3.256596 | 4.021298 | 2.577312 | 0.0742671277 | 0.6792834982 | 1.260145 | 0.7935595 | 0.09358734 | 0.5390519
hMOF-5057820.cif | 64 | 74 | 4 | 12 | 0 | 0 | 0 | 0 | 0 | 2 | 0 | 42 | 2.702703 | 6 | 0.1025641 | 0.3425641 | 0.3333333 | 12.2618 | 9.98479 | 0.406941 | 1877.33 | 4613.28 | 0.879118 | 0.000260646 | 0.000190817 | 11.44109 | 8.16459 | 1.635939 | 1.168534 | 9.805146 | 6.996056 | 1.404117 | 0.7121912 | 13.76758 | 4.982529 | 0.8570119
hMOF-5030759.cif | 26 | 124 | 4 | 34 | 22 | 0 | 0 | 0 | 0 | 8 | 0 | 100 | 6.451613 | 4.25 | 0.2752294 | 0.993945 | 0.1176471 | 10.69825 | 9.64532 | 0.512661 | 2405.2 | 4691.61 | 0.837348 | 0.000112178 | 8.14732e-05 | 7.76143 | 5.808573 | 0.5499416239 | 0.4021308068 | 7.211488 | 5.406443 | 1.338884 | 0.7468909 | 9.655343 | 4.038023
hMOF-5053064.cif | 14 | 56 | 12 | 16 | 0 | 0 | 10 | 0 | 0 | 4 | 0 | 42 | 7.142857 | 4 | 0.3392857 | 1.081429 | 0.75 | 6.0199 | 4.42101 | 1.02577 | 2077.1 | 2024.91 | 0.661103 | 0.000528974 | 0.000381169 | 3.181141 | 2.554487 | 2.341059 | 1.677822 | 0.8400824647 | 0.8766651041 | 1.247814 | 0.8014016 | 1.048267 | 0.7025608
hMOF-5022730.cif | 42 | 138 | 24 | 39 | 30 | 0 | 0 | 0 | 0 | 12 | 0 | 97 | 8.695652 | 3.25 | 0.3263158 | 1.145684 | 0.6153846 | 6.98884 | 5.82428 | 0.860791 | 1610.06 | 1870.44 | 0.614214 | 0.000319388 | 0.000211023 | 2.917725561 | 2.247124 | 1.417654 | 0.9486564519 | 1.500071 | 1.298468 | 1.301032 | 0.7686206 | 1.951641 | 0.9980289
hMOF-25838.cif | 7 | 22 | 2 | 8 | 0 | 0 | 1 | 0 | 0 | 2 | 0 | 18.5 | 9.090909 | 4 | 0.2619048 | 0.8704762 | 0.25 | 7.44403 | 5.74672 | 0.971293 | 2042.43 | 2102.8 | 0.751548 | 0.00438724 | 0.00220864 | 4.21407 | 2.809088 | 3.651602 | 2.114408 | 0.5624680674 | 0.6946801939 | 1.503166 | 0.6652625 | 0.8454828 | 0.4621447
hMOF-5081375.cif | 4 | 42 | 4 | 12 | 0 | 12 | 0 | 0 | 2 | 0 | 0 | 34 | 4.761905 | 6 | 0.3684211 | 1.202105 | 0.3333333 | 5.95604 | 4.50543 | 1.15339 | 2361.56 | 2047.5 | 0.83341 | 1.44593 | 0.730634 | 3.411997 | 2.929191 | 3.313254 | 2.447511 | 0.0987435671 | 0.4816796636 | 1.167163 | 0.8567782 | 0.1152499 | 0.4126926
hMOF-5017377.cif | 24 | 48 | 0 | 13 | 0 | 0 | 0 | 0 | 0 | 4 | 0 | 37 | 8.333333 | 3.25 | 0.1460674 | 0.5024719 | 0 | 13.05521 | 11.51004 | 0.427492 | 2040.49 | 4773.16 | 0.83624 | 7.14356e-05 | 5.43295e-05 | 4.542021 | 3.465276 | 0.3735519423 | 0.2859273496 | 4.168469 | 3.179349 | 1.313354 | 0.7614093 | 5.474675 | 2.420786
hMOF-12518.cif | 9 | 48 | 0 | 13 | 0 | 15 | 0 | 0 | 0 | 4 | 0 | 37 | 8.333333 | 3.25 | 0.3146067 | 1.035056 | 0 | 6.16747 | 4.60071 | 1.26859 | 1538.24 | 1212.56 | 0.681835 | 0.0252949 | 0.012097 | 2.67237 | 1.741098 | 2.54103 | 1.511176 | 0.1313398377 | 0.2299215114 | 1.537956 | 0.6502135 | 0.2019949 | 0.1494981
hMOF-5069884.cif | 20 | 60 | 8 | 16 | 0 | 0 | 20 | 0 | 4 | 0 | 0 | 39 | 6.666667 | 4 | 0.34375 | 1.0825 | 0.5 | 2.90736 | 1.28666 | 2.91168 | 0 | 0 | 0.0335407 | 2.53522e-59 | 2.29356e-47 | 0 | 0 | 0 | 0 | 0 | 0
hMOF-5004594.cif | 5 | 23 | 3 | 13 | 0 | 0 | 0 | 0 | 0 | 4 | 0 | 20.75 | 17.3913 | 3.25 | 0.3333333 | 1.121667 | 0.2307692 | 12.81816 | 9.62293 | 0.473605 | 2089.6 | 4412.12 | 0.825661 | 2.06893e-05 | 1.72402e-05 | 1.390200972 | 1.14863 | 0.1058883954 | 0.086955544 | 1.284313 | 1.061674 | 1.212741 | 0.8245783 | 1.557539 | 0.8754335
hMOF-34423.cif | 18 | 64 | 4 | 16 | 10 | 0 | 0 | 0 | 4 | 0 | 0 | 50 | 6.25 | 4 | 0.2586207 | 0.9224138 | 0.25 | 5.59554 | 4.10755 | 1.02913 | 1636.96 | 1590.62 | 0.621515 | 0.0103359 | 0.00684145 | 3.360179 | 2.869479 | 3.172203 | 2.363284 | 0.187976075 | 0.5061949537 | 1.173357 | 0.8522559 | 0.220563 | 0.4314076
hMOF-32180.cif | 4 | 10 | 2 | 8 | 0 | 0 | 0 | 0 | 2 | 0 | 0 | 8.5 | 20 | 4 | 0.3846154 | 1.292308 | 0.25 | 7.43579 | 4.32069 | 0.903557 | 2222.78 | 2460.03 | 0.661811 | 0.000276496 | 0.000181981 | 3.595963 | 2.594990005 | 1.777413 | 1.140155 | 1.81855 | 1.454835 | 1.388513 | 0.7201947 | 2.525082 | 1.047764
hMOF-5078615.cif | 11 | 52 | 4 | 12 | 0 | 0 | 17 | 0 | 2 | 0 | 0 | 38 | 3.846154 | 6 | 0.3367347 | 1.058776 | 0.3333333 | 12.8993 | 10.13946 | 0.836137 | 1914.57 | 2289.78 | 0.857855 | 0.000212114 | 0.000149784 | 4.889827 | 3.576933 | 1.047806 | 0.7399116409 | 3.842022 | 2.837022 | 1.369788 | 0.7300402 | 5.262754 | 2.07114
hMOF-5071314.cif | 56 | 200 | 8 | 32 | 0 | 64 | 0 | 0 | 8 | 0 | 0 | 139 | 4 | 4 | 0.2826087 | 0.9147826 | 0.25 | 3.48275 | 1.72422 | 1.82662 | 0 | 0 | 0.0781566 | 7.1429e-19 | 4.77267e-16 | 0 | 0 | 0 | 0 | 0 | 0
hMOF-5033445.cif | 78 | 342 | 18 | 75 | 66 | 0 | 0 | 0 | 0 | 12 | 0 | 266.5 | 3.508772 | 6.25 | 0.2690355 | 0.9736041 | 0.24 | 13.28938 | 10.70492 | 0.479823 | 2423.58 | 5050.99 | 0.870779 | 0.000148683 | 0.000108061 | 8.744216 | 6.355991 | 0.8779541331 | 0.6310531422 | 7.866262 | 5.724938 | 1.378504 | 0.7254238 | 10.84368 | 4.153006 | 0.899596
hMOF-5048320.cif | 18 | 78 | 6 | 24 | 0 | 12 | 0 | 0 | 0 | 6 | 0 | 62.5 | 7.692308 | 4 | 0.2916667 | 0.9633333 | 0.25 | 4.43583 | 3.05636 | 1.27381 | 0 | 0 | 0.24632 | 0.000290828 | 0.000346455 | 0.5864510436 | 0.7112672644 | 0.4389318367 | 0.5635918698 | 0.1475192069 | 0.1476753946 | 0.8261702 | 1.210404 | 0.121876 | 0.1787469
hMOF-5046848.cif | 68 | 84 | 28 | 16 | 0 | 0 | 0 | 0 | 0 | 4 | 0 | 44 | 4.761905 | 4 | 0.22 | 0.7008 | 1.75 | 6.15975 | 4.1714 | 0.701684 | 1791.51 | 2553.16 | 0.622368 | 0.00118624 | 0.000712894 | 4.145366623 | 3.333248 | 2.753799 | 1.85160573 | 1.391568 | 1.481642 | 1.246137 | 0.8024797 | 1.734085 | 1.188988
hMOF-6004890.cif | 10 | 50 | 2 | 24 | 0 | 0 | 12 | 4 | 0 | 0 | 0 | 39.5 | 8 | 6 | 0.372549 | 1.217255 | 0.08333333 | 6.89062 | 5.76557 | 1.28898 | 2051.08 | 1591.25 | 0.776561 | 0.0103087 | 0.00480184 | 3.095854 | 2.002998748 | 2.81454 | 1.58332 | 0.2813137074 | 0.4196786521 | 1.548711 | 0.6456983 | 0.4356736 | 0.2709858
hMOF-9451.cif | 64 | 62 | 0 | 13 | 0 | 0 | 0 | 0 | 0 | 4 | 0 | 31 | 6.451613 | 3.25 | 0.09090909 | 0.3127273 | 0 | 12.42025 | 9.36604 | 0.487209 | 1889.19 | 3877.58 | 0.84126 | 0.000344304 | 0.000242274 | 8.9845 | 6.580255593 | 1.767613 | 1.251406581 | 7.216887 | 5.328849012 | 1.368112 | 0.7309342 | 9.873511 | 3.895038
hMOF-1000377.cif | 6 | 24 | 0 | 10 | 0 | 2 | 0 | 2 | 0 | 0 | 0 | 21 | 8.333333 | 5 | 0.2727273 | 0.9254545 | 0 | 12.56978 | 12.18367 | 0.606159 | 1731.84 | 2857.07 | 0.785128 | 0.00013171 | 9.64895e-05 | 6.50041 | 4.8723 | 0.7631999471 | 0.5530022731 | 5.73721 | 4.319298 | 1.336833 | 0.7480364 | 7.669695 | 3.230992
hMOF-5039403.cif | 42 | 44 | 6 | 12 | 0 | 0 | 0 | 0 | 0 | 2 | 0 | 22.5 | 4.545455 | 6 | 0.1698113 | 0.5615094 | 0.5 | 11.76212 | 10.09969 | 0.427465 | 2079.72 | 4865.25 | 0.835528 | 0.000109374 | 8.26931e-05 | 9.652662 | 7.135188 | 0.606552552 | 0.4597346145 | 9.04611 | 6.675453 | 1.35554 | 0.7377135 | 12.26236 | 4.924572 | 0.9371622
hMOF-30731.cif | 6 | 24 | 6 | 24 | 0 | 0 | 0 | 0 | 6 | 0 | 0 | 20.5 | 25 | 4 | 0.4545455 | 1.527273 | 0.25 | 1.19783 | 0.57034 | 3.31625 | 0 | 0 | 5.62592e-21 | 0 | 0 | 0 | 0 | 0 | 0 | 0 | 0
hMOF-22342.cif | 68 | 60 | 2 | 8 | 0 | 0 | 0 | 0 | 0 | 2 | 0 | 26.5 | 3.333333 | 4 | 0.07142857 | 0.24 | 0.25 | 10.85534 | 10.4773 | 0.791901 | 1236.54 | 1561.48 | 0.615657 | 0.000860244 | 0.000548108 | 3.624669 | 2.635483 | 2.527131 | 1.600937 | 1.09753836 | 1.034545 | 1.378094 | 0.72564 | 1.512511 | 0.7507074
hMOF-5058892.cif | 6 | 30 | 2 | 8 | 10 | 0 | 0 | 0 | 2 | 0 | 0 | 22.5 | 6.666667 | 4 | 0.3448276 | 1.265517 | 0.25 | 11.15296 | 9.37068 | 0.590447 | 2174.46 | 3682.74 | 0.796408 | 6.25955e-05 | 4.75126e-05 | 6.327591 | 4.554227 | 0.3520838125 | 0.2726671576 | 5.975508 | 4.28156 | 1.392176 | 0.7182998 | 8.318961 | 3.075444
hMOF-5082470.cif | 64 | 74 | 4 | 12 | 0 | 0 | 0 | 0 | 2 | 0 | 0 | 42 | 2.702703 | 6 | 0.1025641 | 0.3425641 | 0.3333333 | 11.86833 | 8.88401 | 0.424546 | 2013.67 | 4743.12 | 0.883721 | 0.000341453 | 0.000246908 | 11.09503 | 8.055016 | 2.214689 | 1.521043 | 8.880343 | 6.533974 | 1.38017 | 0.7245483 | 12.25639 | 4.734179 | 0.8003891
hMOF-5057001.cif | 188 | 266 | 16 | 86 | 0 | 0 | 0 | 0 | 0 | 4 | 0 | 169 | 1.503759 | 21.5 | 0.1821429 | 0.6151429 | 0.1860465 | 12.29547 | 9.76353 | 0.426 | 2098.32 | 4925.65 | 0.876405 | 0.000250472 | 0.000185371 | 10.66439 | 7.730479 | 1.197074 | 0.8909768813 | 9.467313213 | 6.839502 | 1.382293 | 0.7234357 | 13.0866 | 4.94794 | 0.8877503
hMOF-22706.cif | 4 | 10 | 2 | 8 | 4 | 0 | 0 | 0 | 0 | 2 | 0 | 6.5 | 20 | 4 | 0.4666667 | 1.650667 | 0.25 | 6.87236 | 6.2379 | 1.20707 | 1387.88 | 1149.8 | 0.523546 | 0.000582205 | 0.000319521 | 2.180871 | 1.474628 | 1.395612 | 0.8318636046 | 0.7852591635 | 0.6427648012 | 1.481897 | 0.6748108 | 1.163673 | 0.4337446
hMOF-5054183.cif | 17 | 63 | 13 | 16 | 0 | 0 | 0 | 0 | 0 | 2 | 0 | 52.25 | 3.174603 | 8 | 0.2612613 | 0.8518919 | 0.8125 | 14.31089 | 12.29143 | 0.498476 | 2427.26 | 4869.36 | 0.857691 | 0.00504252 | 0.0029822 | 6.421536 | 4.510005 | 3.745248 | 2.372717 | 2.676288 | 2.137288 | 1.426699 | 0.7009185 | 3.818258 | 1.498065
hMOF-5038565.cif | 20 | 64 | 4 | 16 | 0 | 0 | 16 | 0 | 0 | 4 | 0 | 46 | 6.25 | 4 | 0.2903226 | 0.923871 | 0.25 | 5.4069 | 3.95518 | 1.4852 | 1375.29 | 925.999 | 0.596567 | 0.00754107 | 0.00499741 | 1.849346 | 1.815291 | 1.743001 | 1.421153 | 0.1063441241 | 0.3941377917 | 1.020804 | 0.9796197 | 0.1085565 | 0.3861052
hMOF-5058195.cif | 68 | 248 | 16 | 48 | 44 | 0 | 0 | 0 | 0 | 8 | 0 | 189 | 3.225806 | 6 | 0.25 | 0.9001852 | 0.3333333 | 4.69563 | 2.26761 | 1.35953 | 0 | 0 | 0.317466 | 0.0164061 | 0.0107871 | 0.9543703608 | 0.9179619693 | 0.8947471045 | 0.6560317946 | 0.0596232563 | 0.2619301747 | 1.041748 | 0.9599247 | 0.06211243 | 0.2514332
hMOF-9383.cif | 56 | 57 | 0 | 20 | 0 | 0 | 0 | 0 | 0 | 4 | 0 | 30 | 7.017544 | 5 | 0.1459854 | 0.5021898 | 0 | 13.25143 | 10.23533 | 0.445494 | 1832.03 | 4112.35 | 0.816605 | 0.000109812 | 8.15713e-05 | 7.533608 | 5.568043 | 0.5642995309 | 0.4191491148 | 6.969308536 | 5.148894 | 1.355723 | 0.7376138 | 9.448452 | 3.797895
hMOF-37494.cif | 12 | 28 | 2 | 8 | 0 | 0 | 6 | 0 | 2 | 0 | 0 | 19.5 | 7.142857 | 4 | 0.2758621 | 0.8855172 | 0.25 | 6.92476 | 5.92443 | 1.31885 | 1880.94 | 1426.2 | 0.742673 | 0.00959139 | 0.00446069 | 2.912882 | 1.83841 | 2.69863 | 1.450412 | 0.2142522781 | 0.3879975083 | 1.587637 | 0.6298671 | 0.3401548 | 0.2443869
hMOF-5032851.cif | 88 | 96 | 2 | 17 | 0 | 0 | 0 | 0 | 0 | 4 | 0 | 52.5 | 4.166667 | 4.25 | 0.09178744 | 0.3118841 | 0.1176471 | 16.67103 | 11.70878 | 0.308001 | 1713.98 | 5564.86 | 0.90565 | 0.000156828 | 0.000121498 | 7.051072 | 5.374805 | 0.7790979348 | 0.598671607 | 6.271974 | 4.776134 | 1.314507 | 0.7607413 | 8.244555 | 3.633402
hMOF-7001898.cif | 92 | 97 | 4 | 32 | 0 | 0 | 0 | 0 | 0 | 0 | 6 | 51 | 6.185567 | 5.333333 | 0.1558442 | 0.5291775 | 0.125 | 11.05383 | 2.56387 | 1.13808 | 0 | 0 | 0.527062 | 0.141563 | 0.0558731 | 2.068446 | 1.779465 | 2.041235 | 1.326570251 | 0.027211 | 0.4528950416 | 1.16473 | 0.8585679 | 0.03169347 | 0.3888412
hMOF-5046039.cif | 14 | 34 | 2 | 8 | 0 | 16 | 0 | 0 | 0 | 2 | 0 | 19.5 | 5.882353 | 4 | 0.3421053 | 1.107368 | 0.25 | 10.00606 | 7.56626 | 0.842811 | 1784.2 | 2116.96 | 0.614297 | 6.56304e-05 | 5.11972e-05 | 2.973985 | 2.270488 | 0.3718224049 | 0.2794641166 | 2.602163 | 1.991024 | 1.312473 | 0.7619207 | 3.415267 | 1.517002
hMOF-5061951.cif | 12 | 36 | 6 | 24 | 0 | 0 | 0 | 0 | 6 | 0 | 0 | 29.5 | 16.66667 | 4 | 0.3571429 | 1.2 | 0.25 | 1.95065 | 1.11925 | 2.53915 | 0 | 0 | 1.38554e-05 | 0 | 0 | 0 | 0 | 0 | 0 | 0 | 0
hMOF-11356.cif | 18 | 36 | 0 | 20 | 0 | 0 | 0 | 0 | 0 | 4 | 0 | 28 | 11.11111 | 5 | 0.2564103 | 0.8820513 | 0 | 8.6834 | 6.59039 | 0.825034 | 2087.07 | 2529.68 | 0.722213 | 0.000536825 | 0.000339349 | 4.468502 | 3.237543 | 2.384689 | 1.543704 | 2.083813 | 1.693839 | 1.382984 | 0.7230744 | 2.881879 | 1.224772
hMOF-9190.cif | 14 | 32 | 0 | 13 | 0 | 0 | 0 | 0 | 0 | 4 | 0 | 26 | 12.5 | 3.25 | 0.2063492 | 0.7098413 | 0 | 9.29101 | 6.4042 | 0.777544 | 2013.92 | 2590.11 | 0.682215 | 0.000194778 | 0.000141275 | 4.509617 | 3.663422 | 1.180687 | 0.8350210623 | 3.328929 | 2.828401 | 1.233455 | 0.8107308 | 4.106085 | 2.293072
hMOF-7001936.cif | 98 | 98 | 40 | 32 | 0 | 0 | 0 | 0 | 0 | 0 | 6 | 40 | 6.122449 | 5.333333 | 0.2627737 | 0.8455474 | 1.25 | 17.45247 | 7.6553 | 0.547108 | 1782.84 | 3258.67 | 0.780293 | 0.000287517 | 0.000193102 | 5.85948 | 4.361257 | 0.9384256155 | 0.6519085878 | 4.921054 | 3.709348 | 1.346226 | 0.7428173 | 6.624851 | 2.755368
hMOF-5022471.cif | 38 | 52 | 0 | 21 | 0 | 0 | 0 | 0 | 0 | 4 | 0 | 34 | 7.692308 | 5.25 | 0.1826087 | 0.6281739 | 0 | 16.70139 | 11.27581 | 0.336555 | 1916.38 | 5694.1 | 0.865882 | 4.87629e-05 | 3.84791e-05 | 2.658526 | 2.078946 | 0.2470780174 | 0.1930213337 | 2.411448 | 1.885925 | 1.281351 | 0.7804261 | 3.089912 | 1.471825
hMOF-30014.cif | 69 | 102 | 33 | 24 | 0 | 0 | 0 | 0 | 6 | 0 | 0 | 60.25 | 5.882353 | 4 | 0.2435897 | 0.7815385 | 1.375 | 4.98406 | 2.95236 | 1.05028 | 0 | 0 | 0.273218 | 0.00137888 | 0.000938936 | 0.7584374836 | 0.5457151727 | 0.656009022 | 0.4449817096 | 0.1024284616 | 0.1007334631 | 1.392593 | 0.7180847 | 0.1426412 | 0.07233516
hMOF-5045713.cif | 5 | 24 | 2 | 8 | 0 | 0 | 7 | 0 | 0 | 2 | 0 | 18.5 | 8.333333 | 4 | 0.3541667 | 1.131667 | 0.25 | 8.27848 | 6.47007 | 1.27046 | 1751.98 | 1379.02 | 0.560278 | 3.99764e-05 | 2.84542e-05 | 1.704787 | 1.307324 | 0.2298968606 | 0.1618863561 | 1.47489 | 1.14543751 | 1.306645 | 0.7653189 | 1.927158 | 0.876625
hMOF-5038349.cif | 0 | 32 | 4 | 16 | 0 | 0 | 0 | 0 | 0 | 4 | 0 | 32 | 12.5 | 4 | 0.3571429 | 1.2 | 0.25 | 4.96099 | 4.6678 | 0.859602 | 1786.82 | 2078.66 | 0.613625 | 0.000138488 | 0.000132591 | 3.639572 | 3.633518 | 0.7964428722 | 0.7568753111 | 2.843129 | 2.876642 | 1.003676 | 0.9963373 | 2.853581 | 2.866106
hMOF-7001051.cif | 36 | 72 | 0 | 32 | 0 | 0 | 32 | 0 | 0 | 0 | 6 | 39 | 8.333333 | 5.333333 | 0.3595506 | 1.150562 | 0 | 6.87937 | 1.54435 | 2.55413 | 0 | 0 | 0.322342 | 0.00856318 | 0.00405586 | 0.5339977174 | 0.379701825 | 0.4992313331 | 0.2957550085 | 0.0347663843 | 0.0839468165 | 1.409183 | 0.7096312 | 0.04899219 | 0.05957128
hMOF-30138.cif | 180 | 150 | 8 | 16 | 0 | 0 | 0 | 0 | 4 | 0 | 0 | 59 | 2.666667 | 4 | 0.06703911 | 0.221676 | 0.5 | 5.9722 | 4.52726 | 0.890475 | 1469.98 | 1650.78 | 0.657492 | 0.706745 | 0.312287 | 3.760208 | 2.877943 | 3.725912 | 2.396505 | 0.0342958961 | 0.4814379972 | 1.309183 | 0.7638353 | 0.0448996 | 0.3677393
hMOF-5076039.cif | 44 | 68 | 6 | 8 | 0 | 0 | 0 | 0 | 2 | 0 | 0 | 45.5 | 2.941176 | 4 | 0.109375 | 0.3575 | 0.75 | 6.50077 | 5.03565 | 1.07393 | 1227.54 | 1143.03 | 0.517526 | 0.276099 | 0.113442 | 2.536775 | 2.006251 | 2.31411 | 1.351281 | 0.2226652991 | 0.6549703661 | 1.266973 | 0.7892829 | 0.2821109 | 0.5169569
hMOF-5074375.cif | 18 | 64 | 4 | 16 | 0 | 0 | 26 | 0 | 4 | 0 | 0 | 42 | 6.25 | 4 | 0.3484848 | 1.092121 | 0.25 | 3.29734 | 1.51894 | 2.83066 | 0 | 0 | 0.0535741 | 3.0147e-34 | 4.5566e-29 | 0 | 0 | 0 | 0 | 0 | 0
hMOF-5040179.cif | 8 | 34 | 8 | 8 | 0 | 0 | 0 | 0 | 0 | 2 | 0 | 29 | 5.882353 | 4 | 0.2666667 | 0.864 | 1 | 8.20896 | 6.43262 | 0.898059 | 1842.56 | 2051.72 | 0.676718 | 0.00797377 | 0.00462511 | 3.955598 | 2.795127 | 2.968011 | 1.778304 | 0.9875870579 | 1.016822 | 1.418016 | 0.7052105 | 1.400415 | 0.7170736
hMOF-7001148.cif | 31 | 84 | 0 | 32 | 0 | 21 | 0 | 0 | 0 | 0 | 6 | 59 | 7.142857 | 5.333333 | 0.3045977 | 1.014023 | 0 | 11.61969 | 5.38469 | 0.993831 | 1479.93 | 1489.12 | 0.626256 | 0.000593603 | 0.000370482 | 3.163133 | 2.277426 | 1.842644 | 1.173279 | 1.320489 | 1.104147 | 1.391694 | 0.7185487 | 1.837717 | 0.7933831
hMOF-5056661.cif | 130 | 184 | 54 | 32 | 0 | 0 | 0 | 0 | 0 | 4 | 0 | 106.5 | 2.173913 | 8 | 0.2128713 | 0.6788119 | 1.6875 | 10.32621 | 8.41977 | 0.458856 | 2354.33 | 5130.86 | 0.868325 | 0.000778175 | 0.000456342 | 9.877782 | 6.96324 | 2.185916 | 1.401194 | 7.691865 | 5.562046084 | 1.421408 | 0.7035279 | 10.93328 | 3.913055
hMOF-5079805.cif | 26 | 120 | 8 | 24 | 30 | 0 | 0 | 0 | 4 | 0 | 0 | 91 | 3.333333 | 6 | 0.2924528 | 1.067358 | 0.3333333 | 5.5754 | 4.66141 | 1.00042 | 1566.31 | 1565.66 | 0.691002 | 0.00264096 | 0.00174953 | 3.151108 | 3.285813 | 2.822527 | 2.275578 | 0.3285808146 | 1.010234 | 0.9609284 | 1.04066 | 0.3157426 | 1.051311
hMOF-13768.cif | 14 | 48 | 0 | 13 | 0 | 0 | 10 | 0 | 0 | 4 | 0 | 37 | 8.333333 | 3.25 | 0.258427 | 0.8350562 | 0 | 9.59901 | 6.87915 | 0.969965 | 2136.08 | 2202.22 | 0.764192 | 0.000341403 | 0.000228971 | 3.933627 | 2.926717 | 1.794335 | 1.188936 | 2.139292282 | 1.737781 | 1.346738 | 0.742535 | 2.881066 | 1.290363
hMOF-22031.cif | 4 | 10 | 2 | 8 | 0 | 0 | 4 | 0 | 0 | 2 | 0 | 6.5 | 20 | 4 | 0.4666667 | 1.514667 | 0.25 | 5.27186 | 4.5206 | 1.82743 | 1185.16 | 648.54 | 0.525265 | 0.0110545 | 0.00578323 | 1.221481 | 0.9928117894 | 1.141412 | 0.7263870018 | 0.080069637 | 0.2664247876 | 1.232794 | 0.8111657 | 0.09870935 | 0.2161147
hMOF-5039030.cif | 12 | 56 | 4 | 16 | 0 | 0 | 8 | 0 | 0 | 4 | 0 | 46 | 7.142857 | 4 | 0.28 | 0.9088 | 0.25 | 6.20915 | 4.7803 | 0.917478 | 2271.15 | 2475.43 | 0.663108 | 0.000443206 | 0.000304916 | 3.580191 | 2.639597 | 2.25614 | 1.497192 | 1.32405 | 1.142404 | 1.359062 | 0.7358017 | 1.799466 | 0.840583
hMOF-6002680.cif | 13 | 28 | 0 | 10 | 11 | 0 | 0 | 2 | 0 | 0 | 0 | 17 | 7.142857 | 5 | 0.328125 | 1.2215625 | 0 | 9.23431 | 8.67989 | 0.804288 | 1880.18 | 2337.7 | 0.642675 | 0.000137418 | 0.000108168 | 4.131204197 | 3.289615 | 0.7926342505 | 0.6170656154 | 3.33857 | 2.672549 | 1.258352 | 0.7946901 | 4.201097 | 2.123848
hMOF-7003010.cif | 96 | 108 | 40 | 36 | 0 | 0 | 0 | 0 | 0 | 0 | 6 | 51 | 5.555556 | 6 | 0.2657343 | 0.8581818 | 1.111111 | 17.29455 | 9.33355 | 0.505665 | 1818.93 | 3597.1 | 0.816679 | 0.000283848 | 0.000194501 | 5.586691 | 4.162131 | 1.026203 | 0.7115898012 | 4.560488 | 3.450541 | 1.344961 | 0.7435162 | 6.133677 | 2.565533
hMOF-5025555.cif | 68 | 128 | 36 | 52 | 0 | 0 | 0 | 0 | 0 | 16 | 0 | 86 | 12.5 | 3.25 | 0.2933333 | 0.9610667 | 0.6923077 | 5.23167 | 4.17266 | 1.20597 | 685.409 | 568.345 | 0.337349 | 0.00123387 | 0.000861859 | 1.250444 | 0.9495879628 | 1.090901 | 0.7465814017 | 0.1595427617 | 0.2030065611 | 1.31947 | 0.7578801 | 0.2105119 | 0.1538546
hMOF-4110.cif | 30 | 126 | 18 | 39 | 0 | 0 | 42 | 0 | 0 | 12 | 0 | 86.5 | 9.52381 | 3.25 | 0.3707865 | 1.173034 | 0.4615385 | 6.66995 | 5.57086 | 1.57387 | 1205.98 | 766.248 | 0.542129 | 0.00202658 | 0.00108842 | 1.418421 | 1.01931 | 1.261247 | 0.7405124474 | 0.1571745306 | 0.2787974977 | 1.394343 | 0.7171837 | 0.2191552 | 0.199949
hMOF-5070914.cif | 26 | 30 | 2 | 12 | 0 | 0 | 0 | 0 | 2 | 0 | 0 | 17.5 | 6.666667 | 6 | 0.1944444 | 0.6577778 | 0.1666667 | 8.38447 | 6.52542 | 0.664316 | 1964.72 | 2957.51 | 0.594623 | 8.2084e-05 | 6.30949e-05 | 4.446959 | 3.445439 | 0.5191103856 | 0.399851306 | 3.927848 | 3.045588 | 1.29327 | 0.7732339 | 5.079767 | 2.354952
hMOF-28125.cif | 24 | 40 | 2 | 22 | 0 | 0 | 0 | 0 | 2 | 0 | 0 | 28.5 | 5 | 11 | 0.2666667 | 0.9084444 | 0.09090909 | 12.67398 | 11.06883 | 0.543696 | 2174.37 | 3999.24 | 0.792229 | 0.000652043 | 0.00041671 | 6.881658 | 5.037812 | 1.91951 | 1.320937 | 4.962147964 | 3.716875 | 1.368742 | 0.7305977 | 6.791902 | 2.71554
hMOF-18764.cif | 112 | 116 | 4 | 16 | 0 | 0 | 0 | 0 | 0 | 4 | 0 | 60 | 3.448276 | 4 | 0.07936508 | 0.2666667 | 0.25 | 6.22905 | 4.54037 | 0.730969 | 2157.98 | 2952.22 | 0.742118 | 0.0312463 | 0.0177706 | 5.599318 | 4.244876 | 5.384398 | 3.486655237 | 0.2149198522 | 0.7582206982 | 1.321724 | 0.7565878 | 0.2840647 | 0.5736605
hMOF-20623.cif | 36 | 30 | 2 | 8 | 0 | 0 | 0 | 0 | 0 | 2 | 0 | 12.5 | 6.666667 | 4 | 0.1282051 | 0.4307692 | 0.25 | 6.36892 | 4.51011 | 1.02559 | 1335.17 | 1301.86 | 0.619375 | 0.16871 | 0.0683926 | 2.913392 | 2.967091 | 2.719057 | 2.086148 | 0.1943345018 | 0.8809433334 | 0.9838719 | 1.016392 | 0.1912003 | 0.8953842
hMOF-5045847.cif | 40 | 88 | 8 | 32 | 0 | 0 | 0 | 0 | 0 | 8 | 0 | 67 | 9.090909 | 4 | 0.2272727 | 0.7636364 | 0.25 | 2.52136 | 1.27232 | 1.93892 | 0 | 0 | 0.00434446 | 0 | 1.10106e-129 | 0 | 0 | 0 | 0 | 0 | 0
hMOF-5024670.cif | 46 | 59 | 4 | 13 | 0 | 0 | 0 | 0 | 0 | 4 | 0 | 36 | 6.779661 | 3.25 | 0.1349206 | 0.4514286 | 0.3076923 | 11.86178 | 8.38774 | 0.613358 | 1931.11 | 3148.42 | 0.802154 | 0.00293507 | 0.00163055 | 6.745896 | 5.053819503 | 2.536988 | 1.698284 | 4.208909 | 3.355535 | 1.33749 | 0.7476692 | 5.629372 | 2.50883
hMOF-5053214.cif | 14 | 38 | 10 | 8 | 0 | 0 | 14 | 0 | 0 | 2 | 0 | 22.5 | 5.263158 | 4 | 0.372093 | 1.155349 | 1.25 | 16.03007 | 14.56853 | 0.939043 | 1535.78 | 1635.47 | 0.797532 | 0.000249197 | 0.000180195 | 3.562552 | 2.627883 | 0.8420193004 | 0.6067718247 | 2.720533 | 2.021111 | 1.358394 | 0.7361635 | 3.695555 | 1.487868
hMOF-27792.cif | 12 | 34 | 2 | 8 | 0 | 10 | 0 | 0 | 2 | 0 | 0 | 23.5 | 5.882353 | 4 | 0.2941176 | 0.9588235 | 0.25 | 9.99962 | 8.80841 | 0.823481 | 1918.96 | 2330.3 | 0.76368 | 0.000906883 | 0.000588801 | 5.077949965 | 3.588742879 | 3.729507 | 2.326123 | 1.348443 | 1.26262 | 1.417805 | 0.7053154 | 1.911829 | 0.8905451
hMOF-5056790.cif | 40 | 54 | 4 | 16 | 0 | 0 | 0 | 0 | 0 | 2 | 0 | 34 | 3.703704 | 8 | 0.1724138 | 0.5793103 | 0.25 | 6.42445 | 5.74669 | 0.923675 | 2020.66 | 2187.63 | 0.801254 | 0.0731957 | 0.0318492 | 4.544052 | 3.020105 | 4.460007 | 2.548284 | 0.0840452129 | 0.4718210186 | 1.50762 | 0.6632972 | 0.1267082 | 0.3129576
hMOF-5030338.cif | 40 | 180 | 8 | 42 | 40 | 0 | 0 | 0 | 0 | 8 | 0 | 139 | 4.444444 | 5.25 | 0.2830189 | 1.031447 | 0.1904762 | 13.43775 | 10.00138 | 0.466248 | 1981.06 | 4248.94 | 0.862301 | 0.000207773 | 0.000152563 | 6.338188808 | 4.80375304 | 0.6419158767 | 0.488138536 | 5.696273 | 4.315614504 | 1.322072 | 0.7563885 | 7.530882 | 3.264281
hMOF-33845.cif | 22 | 68 | 8 | 16 | 0 | 0 | 18 | 0 | 4 | 0 | 0 | 47 | 5.882353 | 4 | 0.3088235 | 0.9752941 | 0.5 | 5.1326 | 4.48572 | 1.90155 | 1029.36 | 541.329 | 0.588333 | 1.14352 | 0.527619 | 1.41423 | 1.225242 | 1.4408 | 0.9920383416 | -0.0265701845 | 0.2332037026 | 1.156561 | 0.8646322 | -0.03073004 | 0.2016354
hMOF-5060382.cif | 5 | 20 | 2 | 8 | 0 | 1 | 0 | 0 | 2 | 0 | 0 | 17.5 | 10 | 4 | 0.2894737 | 0.9673684 | 0.25 | 9.04267 | 7.85747 | 0.602605 | 2295.11 | 3808.65 | 0.79705 | 8.24637e-05 | 6.01671e-05 | 6.139638 | 4.605848 | 0.4703202176 | 0.3439572964 | 5.669318 | 4.261891038 | 1.335684 | 0.7486801 | 7.572416 | 3.190793
hMOF-5076599.cif | 46 | 51 | 10 | 19 | 0 | 0 | 0 | 0 | 2 | 0 | 0 | 26.5 | 3.921569 | 9.5 | 0.2265625 | 0.748125 | 0.5263158 | 14.53198 | 11.09901 | 0.406899 | 1733.18 | 4259.5 | 0.839549 | 0.00011343 | 8.7043e-05 | 5.258684 | 3.990291 | 0.5720449821 | 0.4301007572 | 4.686639 | 3.56019 | 1.320514 | 0.7572808 | 6.188773 | 2.696064
hMOF-5056260.cif | 56 | 112 | 24 | 52 | 0 | 0 | 0 | 0 | 0 | 4 | 0 | 79 | 3.571429 | 13 | 0.3064516 | 1.015484 | 0.4615385 | 8.27536 | 6.75182 | 0.574288 | 2507.36 | 4366.03 | 0.795599 | 0.000343102 | 0.000222455 | 6.998668 | 4.993578 | 1.985582 | 1.276271 | 5.013086 | 3.717306 | 1.404346 | 0.7120751 | 7.040109 | 2.647001
hMOF-5027309.cif | 11 | 60 | 2 | 17 | 0 | 17 | 0 | 0 | 0 | 4 | 0 | 46.5 | 6.666667 | 4.25 | 0.3243243 | 1.065586 | 0.1176471 | 18.37856 | 13.80987 | 0.313052 | 1343.26 | 4290.85 | 0.898809 | 3.12504e-05 | 2.61271e-05 | 1.584817 | 1.309972 | 0.1584329104 | 0.1332360652 | 1.426384 | 1.176736181 | 1.212237 | 0.8249211 | 1.729116 | 0.9707145
hMOF-5028036.cif | 52 | 176 | 8 | 68 | 0 | 0 | 36 | 0 | 0 | 16 | 0 | 131 | 9.090909 | 4.25 | 0.3146067 | 1.024719 | 0.1176471 | 9.92038 | 6.62802 | 1.08343 | 1941.87 | 1792.34 | 0.714241 | 0.00149529 | 0.000958382 | 3.236241 | 2.398235 | 2.077309 | 1.386613 | 1.158932 | 1.011622 | 1.352134 | 0.7395716 | 1.567032 | 0.748167
hMOF-5033563.cif | 204 | 282 | 12 | 104 | 0 | 0 | 0 | 0 | 0 | 8 | 0 | 178 | 2.836879 | 13 | 0.1901639 | 0.6462951 | 0.1153846 | 13.56213 | 10.8731 | 0.371749 | 1956.79 | 5263.75 | 0.888437 | 0.00012247 | 9.46838e-05 | 9.075216 | 6.776132304 | 0.6156925891 | 0.4816460854 | 8.459523 | 6.294486 | 1.341979 | 0.7451683 | 11.3525 | 4.690451 | 0.9321567
hMOF-5075165.cif | 24 | 35 | 2 | 15 | 0 | 0 | 0 | 0 | 2 | 0 | 0 | 23.5 | 5.714286 | 7.5 | 0.2179487 | 0.7394872 | 0.1333333 | 12.65251 | 9.67197 | 0.434105 | 2089.06 | 4812.33 | 0.84718 | 7.69773e-05 | 5.98349e-05 | 8.630234 | 6.284635222 | 0.425364158 | 0.3326037174 | 8.20487 | 5.952032 | 1.375983 | 0.7267531 | 11.28976 | 4.325658
hMOF-5023361.cif | 120 | 156 | 12 | 39 | 0 | 0 | 0 | 0 | 0 | 12 | 0 | 94 | 7.692308 | 3.25 | 0.1504425 | 0.5033628 | 0.3076923 | 7.23852 | 5.35445 | 0.839313 | 1588.96 | 1893.17 | 0.602108 | 0.00342002 | 0.00185149 | 3.259805 | 2.451748 | 2.682804 | 1.670947 | 0.5770014747 | 0.7808007826 | 1.332252 | 0.7506086 | 0.7687115 | 0.5860758
hMOF-5054452.cif | 106 | 95 | 4 | 25 | 0 | 0 | 0 | 0 | 0 | 2 | 0 | 42 | 2.105263 | 12.5 | 0.125 | 0.4231034 | 0.16 | 14.86837 | 12.52881 | 0.439223 | 1780.65 | 4054.1 | 0.841169 | 0.000837267 | 0.000585526 | 9.536517205 | 7.060835 | 2.307112 | 1.617507 | 7.229405 | 5.443328 | 1.353332 | 0.738917 | 9.783785 | 4.022168
hMOF-5056316.cif | 92 | 320 | 32 | 80 | 52 | 0 | 0 | 0 | 0 | 8 | 0 | 241 | 2.5 | 10 | 0.2808219 | 0.9921918 | 0.4 | 6.02637 | 4.18625 | 0.959077 | 1425.39 | 1486.21 | 0.635341 | 0.00763132 | 0.00377779 | 2.991534 | 2.476385 | 2.543288 | 1.813938 | 0.4482462766 | 0.6624467888 | 1.210449 | 0.82614 | 0.5425791 | 0.5472738
hMOF-34925.cif | 40 | 40 | 2 | 12 | 0 | 0 | 0 | 0 | 2 | 0 | 0 | 20.5 | 5 | 6 | 0.1458333 | 0.4933333 | 0.1666667 | 5.25677 | 3.83823 | 1.39687 | 651.278 | 466.241 | 0.55217 | 22.7571 | 7.69178 | 1.727915 | 0.9182340254 | 1.759987 | 0.6821534068 | -0.0320717641 | 0.2360806186 | 1.885556 | 0.5303474 | -0.06047312 | 0.1252048
hMOF-296.cif | 99 | 126 | 27 | 39 | 0 | 0 | 0 | 0 | 0 | 12 | 0 | 70.75 | 9.52381 | 3.25 | 0.2178218 | 0.7136634 | 0.6923077 | 5.8814 | 4.74272 | 1.13361 | 925.149 | 816.109 | 0.470513 | 0.082339 | 0.0451404 | 1.965248 | 1.281237 | 1.880521 | 1.085737 | 0.0847265995 | 0.1954994504 | 1.536946 | 0.6506411 | 0.1302202 | 0.1272
hMOF-5082374.cif | 10 | 52 | 10 | 12 | 0 | 0 | 0 | 0 | 2 | 0 | 0 | 45.5 | 3.846154 | 6 | 0.255814 | 0.8334884 | 0.8333333 | 9.53275 | 7.19431 | 0.544478 | 2197.11 | 4035.26 | 0.829728 | 0.000236006 | 0.000153122 | 7.351901 | 5.381209 | 1.27434619 | 0.8472175451 | 6.077555 | 4.533991848 | 1.368959 | 0.7304822 | 8.319922 | 3.312001
hMOF-5037497.cif | 0 | 60 | 6 | 24 | 0 | 0 | 0 | 0 | 0 | 6 | 0 | 59.5 | 10 | 4 | 0.3125 | 1.05 | 0.25 | 5.73571 | 3.45767 | 0.921489 | 0 | 0 | 0.467498 | 0.000285458 | 0.000188303 | 2.323373 | 1.350852 | 1.479337 | 0.8933289709 | 0.8440364576 | 0.4575230689 | 1.723383 | 0.5802541 | 1.454598 | 0.2654797
hMOF-5037778.cif | 12 | 28 | 2 | 14 | 0 | 0 | 0 | 0 | 0 | 2 | 0 | 22.5 | 7.142857 | 7 | 0.2758621 | 0.9351724 | 0.1428571 | 7.75502 | 6.46806 | 0.810924 | 2101.59 | 2591.59 | 0.681337 | 0.00708682 | 0.00363008 | 4.367687 | 2.914253 | 2.507261 | 1.474176 | 1.860426 | 1.440077 | 1.50174 | 0.6658941 | 2.793877 | 0.958939
hMOF-5027032.cif | 14 | 72 | 4 | 34 | 0 | 10 | 0 | 0 | 0 | 8 | 0 | 60 | 11.11111 | 4.25 | 0.3380282 | 1.131831 | 0.1176471 | 5.69307 | 4.71238 | 1.22337 | 1520.4 | 1242.79 | 0.613622 | 0.0193268 | 0.0106489 | 2.49369 | 1.885851 | 2.329109 | 1.462333 | 0.1645810754 | 0.4235176297 | 1.324969 | 0.7547347 | 0.2180648 | 0.3196434
hMOF-5055684.cif | 168 | 240 | 88 | 64 | 0 | 0 | 0 | 0 | 0 | 8 | 0 | 135 | 3.333333 | 8 | 0.2676056 | 0.8585915 | 1.375 | 5.85818 | 3.38125 | 1.35045 | 0 | 0 | 0.36368 | 0.0359903 | 0.0141033 | 0.8176258387 | 1.396142 | 0.6940390612 | 0.694812845 | 0.1235867775 | 0.7013289192 | 0.5868075 | 1.704136 | 0.07252165 | 1.19516
hMOF-6002336.cif | 34 | 31 | 0 | 10 | 0 | 0 | 0 | 2 | 0 | 0 | 0 | 15 | 6.451613 | 5 | 0.1298701 | 0.4467532 | 0 | 5.13233 | 4.04444 | 0.98751 | 1199.69 | 1214.87 | 0.541133 | 0.018188 | 0.0109153 | 2.558173851 | 3.113071 | 2.346562 | 2.293201 | 0.2116119844 | 0.8198702202 | 0.8234014 | 1.214474 | 0.1742416 | 0.9957115
hMOF-5053770.cif | 74 | 88 | 54 | 16 | 0 | 0 | 0 | 0 | 0 | 4 | 0 | 38.5 | 4.545455 | 4 | 0.2966102 | 0.9288136 | 3.375 | 7.85489 | 5.7835 | 0.598159 | 2676.08 | 4473.86 | 0.767303 | 0.000496671 | 0.000318335 | 6.756061 | 4.878021 | 3.736687 | 2.323531 | 3.019373 | 2.55449 | 1.38778 | 0.7205755 | 4.190225 | 1.840703
hMOF-5068813.cif | 68 | 88 | 4 | 42 | 0 | 0 | 0 | 0 | 4 | 0 | 0 | 54 | 4.545455 | 10.5 | 0.223301 | 0.7603883 | 0.0952381 | 4.70069 | 3.59477 | 1.07032 | 0 | 0 | 0.445593 | 0.00720283 | 0.00619528 | 1.926084 | 2.451029223 | 1.687058 | 1.986441 | 0.2390257159 | 0.4645887025 | 0.7874033 | 1.269997 | 0.1882096 | 0.5900264
hMOF-3000719.cif | 168 | 256 | 16 | 64 | 0 | 0 | 0 | 0 | 0 | 16 | 0 | 169 | 6.25 | 4 | 0.1538462 | 0.5169231 | 0.25 | 8.37792 | 5.74486 | 0.635532 | 2230.37 | 3509.46 | 0.664667 | 0.000383085 | 0.000264533 | 5.255483 | 4.131608 | 1.848993 | 1.275879 | 3.406491 | 2.855729 | 1.274571 | 0.7845775 | 4.341815 | 2.240541
hMOF-26190.cif | 5 | 22 | 2 | 8 | 0 | 0 | 7 | 0 | 0 | 2 | 0 | 16.5 | 9.090909 | 4 | 0.3695652 | 1.18087 | 0.25 | 4.7398 | 4.3524 | 1.971 | 1490.26 | 756.094 | 0.702939 | 0.733179 | 0.384666 | 1.589687 | 1.695293 | 1.58450948 | 1.478698 | 0.005177391 | 0.2165949903 | 0.9395879 | 1.064296 | 0.004864614 | 0.2305213
hMOF-5026538.cif | 72 | 144 | 126 | 39 | 0 | 0 | 0 | 0 | 0 | 12 | 0 | 77.5 | 8.333333 | 3.25 | 0.4198473 | 1.316031 | 3.230769 | 7.5448 | 6.19781 | 0.855547 | 1366.39 | 1597.1 | 0.602443 | 0.00418521 | 0.00215276 | 3.146582 | 2.410897607 | 1.93269 | 1.292429 | 1.213892095 | 1.118469 | 1.307768 | 0.7646614 | 1.58749 | 0.8552497
hMOF-5071987.cif | 6 | 16 | 4 | 16 | 0 | 6 | 0 | 0 | 4 | 0 | 0 | 10 | 25 | 4 | 0.5 | 1.656923 | 0.25 | 1.1154 | 0.40449 | 3.37407 | 0 | 0 | 1.35501e-30 | 0 | 0 | 0 | 0 | 0 | 0 | 0 | 0
hMOF-6005065.cif | 27 | 80 | 4 | 24 | 17 | 0 | 0 | 4 | 0 | 0 | 0 | 58 | 5 | 6 | 0.2884615 | 1.040897 | 0.1666667 | 14.46394 | 13.52162 | 0.518345 | 1516.99 | 2926.6 | 0.836045 | 0.000202677 | 0.000148474 | 6.338139 | 4.781593 | 0.9883367905 | 0.7144247374 | 5.349802 | 4.067168 | 1.328189 | 0.7529051 | 7.105547 | 3.062192
hMOF-5030219.cif | 240 | 252 | 12 | 78 | 0 | 0 | 0 | 0 | 0 | 8 | 0 | 130 | 3.174603 | 9.75 | 0.1525424 | 0.5166102 | 0.1538462 | 11.0987 | 8.86271 | 0.513085 | 2242.91 | 4371.41 | 0.832931 | 0.000452445 | 0.000313412 | 8.853889 | 6.516658 | 3.039489 | 2.060537 | 5.8144 | 4.456121052 | 1.361381 | 0.7345482 | 7.915614 | 3.273236
hMOF-5069287.cif | 36 | 38 | 2 | 29 | 0 | 0 | 0 | 0 | 2 | 0 | 0 | 20.5 | 5.263158 | 14.5 | 0.2897196 | 0.9891589 | 0.06896552 | 13.54276 | 8.57516 | 0.501824 | 2161.43 | 4307.15 | 0.749598 | 4.65001e-05 | 3.79816e-05 | 4.700235494 | 3.56873 | 0.2427746496 | 0.1946649508 | 4.457461 | 3.374065 | 1.319704 | 0.7577457 | 5.882528 | 2.556683
hMOF-1707.cif | 64 | 100 | 0 | 38 | 0 | 0 | 0 | 0 | 0 | 8 | 0 | 69 | 8 | 4.75 | 0.1809524 | 0.6224762 | 0 | 8.82747 | 6.46278 | 0.560615 | 2912.09 | 5194.46 | 0.783964 | 0.000201091 | 0.000142232 | 7.527242 | 5.609568 | 1.380438482 | 0.9695153432 | 6.146804 | 4.640053 | 1.34455 | 0.7437431 | 8.264687 | 3.451007
hMOF-6002083.cif | 36 | 50 | 0 | 10 | 0 | 0 | 0 | 2 | 0 | 0 | 0 | 33 | 4 | 5 | 0.1020408 | 0.3510204 | 0 | 5.32049 | 4.20701 | 1.21209 | 726.049 | 599.007 | 0.279431 | 0.00221555 | 0.00130381 | 1.239666 | 0.99963876 | 1.109144 | 0.8147141666 | 0.1305219163 | 0.1849245934 | 1.242602 | 0.8047626 | 0.1621869 | 0.1488204
hMOF-13823.cif | 24 | 88 | 0 | 26 | 0 | 16 | 0 | 0 | 0 | 8 | 0 | 69 | 9.090909 | 3.25 | 0.2592593 | 0.8641975 | 0 | 6.78989 | 3.7172 | 1.17078 | 0 | 0 | 0.59034 | 0.010575 | 0.00547892 | 1.905329 | 1.934133793 | 1.617465 | 1.234461 | 0.2878639088 | 0.6996729129 | 0.9870836 | 1.013085 | 0.2841457 | 0.7088284
hMOF-5049948.cif | 13 | 44 | 2 | 8 | 0 | 0 | 13 | 0 | 0 | 2 | 0 | 31.5 | 4.545455 | 4 | 0.2804878 | 0.8790244 | 0.25 | 9.87281 | 8.46476 | 1.1853 | 1904.97 | 1607.17 | 0.787551 | 0.00134788 | 0.000847139 | 3.65854 | 2.800703 | 2.598728 | 1.813649 | 1.059812 | 0.9870537416 | 1.308915 | 0.7639917 | 1.387203 | 0.7541009
hMOF-5075812.cif | 27 | 120 | 18 | 24 | 0 | 0 | 45 | 0 | 6 | 0 | 0 | 80.5 | 5 | 4 | 0.3625 | 1.127 | 0.75 | 5.04014 | 2.32228 | 2.63142 | 0 | 0 | 0.308386 | 0.710883 | 0.307541 | 0.3421561157 | 0.1538651184 | 0.3404747992 | 0.16296437 | 0.001681316 | -0.0090992516 | 2.228203 | 0.4487922 | 0.003746314 | -0.004083673
hMOF-5031907.cif | 13 | 89 | 21 | 17 | 0 | 0 | 0 | 0 | 0 | 4 | 0 | 78.25 | 4.494382 | 4.25 | 0.2638889 | 0.8494444 | 1.235294 | 11.3637 | 9.52541 | 0.467302 | 1935.74 | 4142.37 | 0.85952 | 0.000144432 | 0.000109354 | 6.940796 | 5.15338 | 0.7899156008 | 0.5889416147 | 6.15088 | 4.564438 | 1.349546 | 0.74099 | 8.300895 | 3.382203
hMOF-24678.cif | 22 | 114 | 30 | 16 | 0 | 0 | 0 | 0 | 0 | 4 | 0 | 96.5 | 3.508772 | 4 | 0.2473118 | 0.7862366 | 1.875 | 5.63841 | 4.95919 | 1.22957 | 1075.73 | 874.882 | 0.602358 | 1.17438 | 0.408996 | 2.232806 | 1.264197 | 2.19929 | 1.098892 | 0.0335161541 | 0.1653053358 | 1.769729 | 0.5650583 | 0.05931451 | 0.09340715
hMOF-5009373.cif | 32 | 34 | 22 | 13 | 0 | 0 | 0 | 0 | 0 | 4 | 0 | 13.5 | 11.76471 | 3.25 | 0.3333333 | 1.062857 | 1.692308 | 9.55449 | 7.14991 | 0.740854 | 1973.29 | 2663.53 | 0.667282 | 8.83366e-05 | 6.51354e-05 | 4.346101 | 3.255095 | 0.5284416376 | 0.3781412961 | 3.817659 | 2.876954 | 1.337848 | 0.7474692 | 5.107448 | 2.150434
hMOF-1000190.cif | 0 | 16 | 0 | 20 | 0 | 0 | 0 | 4 | 0 | 0 | 0 | 17 | 25 | 5 | 0.5 | 1.72 | 0 | 1.78998 | 1.3366 | 2.20916 | 0 | 0 | 1.03623e-06 | 0 | 0 | 0 | 0 | 0 | 0 | 0 | 0
hMOF-5056382.cif | 204 | 288 | 24 | 60 | 0 | 0 | 0 | 0 | 0 | 6 | 0 | 181 | 2.083333 | 10 | 0.1443299 | 0.48 | 0.4 | 9.27514 | 5.3579 | 0.715541 | 1837.23 | 2567.61 | 0.751622 | 0.0128563 | 0.00703332 | 5.622573 | 4.111731 | 5.072678 | 3.222201 | 0.5498955471 | 0.8895301842 | 1.370191 | 0.7298255 | 0.7534617 | 0.6492018
hMOF-5035101.cif | 0 | 56 | 8 | 32 | 0 | 0 | 0 | 0 | 0 | 8 | 0 | 55 | 14.28571 | 4 | 0.3846154 | 1.292308 | 0.25 | 2.87357 | 2.34752 | 2.00976 | 0 | 0 | 0.0609907 | 1.38025e-49 | 2.54272e-40 | 0 | 0 | 0 | 0 | 0 | 0
hMOF-5036737.cif | 42 | 87 | 12 | 24 | 0 | 0 | 0 | 0 | 0 | 6 | 0 | 64 | 6.896552 | 4 | 0.2105263 | 0.6961404 | 0.5 | 4.63853 | 3.55044 | 1.00691 | 0 | 0 | 0.371782 | 0.000288848 | 0.000297054 | 2.026339 | 2.191089 | 1.306818 | 1.353717 | 0.719520883 | 0.837372858 | 0.9266646 | 1.079139 | 0.6667546 | 0.9036418
hMOF-1003059.cif | 5 | 26 | 0 | 10 | 0 | 0 | 9 | 2 | 0 | 0 | 0 | 20 | 7.692308 | 5 | 0.3653846 | 1.173846 | 0 | 4.0482 | 2.83793 | 1.95162 | 0 | 0 | 0.461023 | 0.00087095 | 0.00224543 | 0.3434867614 | 1.155512 | 0.2637078452 | 0.7891819352 | 0.0797789162 | 0.3663302517 | 0.2978558 | 3.357329 | 0.02376261 | 1.229891
hMOF-6001230.cif | 4 | 20 | 0 | 10 | 0 | 2 | 0 | 2 | 0 | 0 | 0 | 18 | 10 | 5 | 0.3157895 | 1.071579 | 0 | 10.17635 | 9.45206 | 0.779424 | 1865.4 | 2393.3 | 0.765334 | 0.000265336 | 0.00018757 | 5.062296 | 3.642037 | 2.265211 | 1.500216 | 2.797084 | 2.141821 | 1.392752 | 0.718003 | 3.895644 | 1.537834
hMOF-5070676.cif | 7 | 24 | 2 | 8 | 0 | 0 | 5 | 0 | 2 | 0 | 0 | 18.5 | 8.333333 | 4 | 0.3125 | 1.008333 | 0.25 | 7.81731 | 6.05576 | 1.14074 | 1832.03 | 1606.01 | 0.56814 | 5.24562e-05 | 3.68404e-05 | 2.003656 | 1.502837 | 0.3001970881 | 0.2118416709 | 1.703459 | 1.290996 | 1.335924 | 0.7485455 | 2.275692 | 0.966369
hMOF-5059361.cif | 2 | 20 | 2 | 8 | 2 | 0 | 0 | 0 | 2 | 0 | 0 | 18.5 | 10 | 4 | 0.3333333 | 1.154444 | 0.25 | 9.75133 | 8.32993 | 0.463559 | 2297.98 | 4957.26 | 0.826666 | 2.37448e-05 | 1.93849e-05 | 2.223946 | 1.749444 | 0.1239952279 | 0.0995669944 | 2.09995 | 1.649877 | 1.273781 | 0.7850645 | 2.674876 | 1.29526
hMOF-5030980.cif | 144 | 210 | 54 | 51 | 0 | 0 | 0 | 0 | 0 | 12 | 0 | 125.5 | 5.714286 | 4.25 | 0.2229299 | 0.7210191 | 1.058824 | 8.64549 | 6.20148 | 0.71283 | 2083.6 | 2922.99 | 0.716828 | 0.00267576 | 0.00151799 | 5.212981 | 3.652604 | 3.745322 | 2.337474 | 1.467659 | 1.315130518 | 1.43006 | 0.6992716 | 2.09884 | 0.9196334
hMOF-5058028.cif | 61 | 54 | 25 | 12 | 0 | 0 | 0 | 0 | 0 | 2 | 0 | 18.25 | 3.703704 | 6 | 0.2402597 | 0.7615584 | 2.083333 | 8.27486 | 6.5566 | 0.82217 | 1822.45 | 2216.63 | 0.713602 | 0.00346851 | 0.00183279 | 4.573373 | 3.228913 | 3.84930861 | 2.289092 | 0.7240641257 | 0.9398204048 | 1.419224 | 0.7046106 | 1.027609 | 0.6622074
hMOF-5036434.cif | 44 | 46 | 2 | 8 | 0 | 0 | 0 | 0 | 0 | 2 | 0 | 24.5 | 4.347826 | 4 | 0.09803922 | 0.3294118 | 0.25 | 10.83042 | 8.77525 | 0.415702 | 2405.13 | 5785.71 | 0.83739 | 0.000223869 | 0.000163547 | 10.01569 | 7.386883 | 1.253311 | 0.8856395247 | 8.762384 | 6.501244 | 1.358596 | 0.7360539 | 11.90454 | 4.785266 | 0.8748653
hMOF-6003467.cif | 6 | 16 | 0 | 10 | 0 | 0 | 0 | 2 | 0 | 0 | 0 | 14 | 12.5 | 5 | 0.2941176 | 1.011765 | 0 | 4.6933 | 3.72846 | 1.14422 | 310.581 | 271.434 | 0.464908 | 0.000226176 | 0.000350718 | 1.781345 | 2.653350182 | 1.235162 | 1.809763 | 0.5461830896 | 0.8435867948 | 0.6727042 | 1.486537 | 0.3674197 | 1.254023
hMOF-24202.cif | 10 | 16 | 2 | 14 | 0 | 0 | 0 | 0 | 0 | 2 | 0 | 11.5 | 12.5 | 7 | 0.3636364 | 1.232727 | 0.1428571 | 4.77444 | 4.34556 | 1.43881 | 1209.35 | 840.518 | 0.586541 | 0.292649 | 0.165638 | 2.0621 | 1.712828 | 2.114453 | 1.344242 | -0.0523533272 | 0.3685860347 | 1.206331 | 0.8289597 | -0.06315546 | 0.305543
hMOF-26716.cif | 17 | 56 | 2 | 8 | 0 | 0 | 17 | 0 | 0 | 2 | 0 | 39.5 | 3.571429 | 4 | 0.2647059 | 0.8227451 | 0.25 | 14.73082 | 10.52168 | 0.741753 | 1766.25 | 2381.18 | 0.836463 | 0.00015347 | 0.000111607 | 3.717319 | 2.755734 | 0.5987833135 | 0.4424130125 | 3.118535 | 2.313321 | 1.351646 | 0.7398386 | 4.215157 | 1.711484
hMOF-5076557.cif | 72 | 64 | 10 | 8 | 0 | 0 | 0 | 0 | 2 | 0 | 0 | 26.5 | 3.125 | 4 | 0.1153846 | 0.3712821 | 1.25 | 12.83357 | 11.72042 | 0.41392 | 1855.19 | 4481.99 | 0.83189 | 0.00052865 | 0.000392332 | 9.592687 | 7.068784 | 1.679071 | 1.207373 | 7.913617 | 5.86141 | 1.359772 | 0.7354173 | 10.76072 | 4.310583 | 0.8249635
hMOF-5043136.cif | 34 | 76 | 12 | 16 | 0 | 22 | 0 | 0 | 0 | 4 | 0 | 46 | 5.263158 | 4 | 0.304878 | 0.9819512 | 0.75 | 6.09324 | 4.04907 | 0.921449 | 1424.85 | 1546.32 | 0.598757 | 0.0016593 | 0.00102225 | 2.942245 | 2.689951 | 2.17943 | 1.695876 | 0.7628148764 | 0.9940751434 | 1.095986 | 0.9124203 | 0.8360346 | 0.9070143
hMOF-5057312.cif | 56 | 220 | 16 | 40 | 0 | 40 | 0 | 0 | 0 | 4 | 0 | 169 | 1.818182 | 10 | 0.2553191 | 0.8314894 | 0.4 | 13.04647 | 10.17274 | 0.425724 | 1970.78 | 4629.25 | 0.899428 | 0.000105234 | 8.14518e-05 | 9.415228489 | 6.902794 | 0.5594122878 | 0.4343799792 | 8.855816 | 6.468414395 | 1.36671 | 0.7316839 | 12.10334 | 4.732835 | 0.9405843
hMOF-5012344.cif | 4 | 18 | 0 | 13 | 0 | 0 | 8 | 0 | 0 | 4 | 0 | 13 | 22.22222 | 3.25 | 0.4468085 | 1.455319 | 0 | 6.38594 | 4.22299 | 1.68848 | 1530.27 | 906.302 | 0.544365 | 0.000554282 | 0.000332536 | 1.431562 | 1.271389 | 0.9533408647 | 0.6268578173 | 0.4782212122 | 0.6445308556 | 1.128242 | 0.8863343 | 0.5395495 | 0.5712698
hMOF-316.cif | 8 | 58 | 16 | 13 | 0 | 0 | 0 | 0 | 0 | 4 | 0 | 51 | 6.896552 | 3.25 | 0.2929293 | 0.9430303 | 1.230769 | 15.31637 | 10.94594 | 0.466233 | 1683.33 | 3610.49 | 0.819552 | 6.86887e-05 | 5.25789e-05 | 3.582282 | 2.76419 | 0.3351280638 | 0.2538488713 | 3.247154 | 2.510341 | 1.298562 | 0.7700829 | 4.21663 | 1.933171
hMOF-5080985.cif | 44 | 160 | 16 | 40 | 0 | 28 | 0 | 0 | 4 | 0 | 0 | 121 | 2.5 | 10 | 0.2876712 | 0.9408219 | 0.4 | 10.75617 | 7.90214 | 0.559798 | 2276.04 | 4065.83 | 0.857357 | 0.000173624 | 0.000126895 | 8.152535 | 6.305692128 | 1.091812 | 0.7992543583 | 7.060723 | 5.506438 | 1.295479 | 0.7719151 | 9.14702 | 4.250502
hMOF-5058600.cif | 82 | 119 | 8 | 39 | 0 | 0 | 0 | 0 | 0 | 2 | 0 | 77 | 1.680672 | 19.5 | 0.188 | 0.63392 | 0.2051282 | 24.77911 | 18.02698 | 0.229053 | 1129.07 | 4929.29 | 0.928981 | 0.000134045 | 0.000104121 | 4.299605122 | 3.402337 | 0.613445587 | 0.4947921575 | 3.686159535 | 2.907545 | 1.266257 | 0.7897292 | 4.667625 | 2.296173
hMOF-5071226.cif | 54 | 54 | 2 | 8 | 0 | 0 | 0 | 0 | 2 | 0 | 0 | 27.5 | 3.703704 | 4 | 0.08333333 | 0.28 | 0.25 | 10.76338 | 8.21969 | 0.513319 | 2097.58 | 4086.3 | 0.813444 | 0.000948568 | 0.000655249 | 8.977289 | 6.485868484 | 3.542521 | 2.351489 | 5.434768 | 4.13438 | 1.386908 | 0.7210284 | 7.537523 | 2.981005
hMOF-5025166.cif | 12 | 28 | 8 | 13 | 0 | 0 | 0 | 0 | 0 | 4 | 0 | 21 | 14.28571 | 3.25 | 0.3230769 | 1.062154 | 0.6153846 | 13.49683 | 10.59499 | 0.375474 | 1818.78 | 4843.96 | 0.862766 | 1.82992e-05 | 1.55527e-05 | 1.167242 | 0.9854832442 | 0.0931509201 | 0.0790257409 | 1.074092 | 0.9064575033 | 1.186813 | 0.8425925 | 1.274746 | 0.7637743
hMOF-7000575.cif | 19 | 54 | 0 | 32 | 0 | 0 | 15 | 0 | 0 | 0 | 6 | 38 | 11.11111 | 5.333333 | 0.3730159 | 1.226032 | 0 | 8.87041 | 2.90974 | 1.88126 | 0 | 0 | 0.464082 | 0.0026955 | 0.00137722 | 1.133517 | 0.9149598942 | 0.9878934925 | 0.6420891121 | 0.1456236572 | 0.2728707821 | 1.241357 | 0.8055702 | 0.1807709 | 0.2198166
hMOF-5033709.cif | 24 | 26 | 2 | 12 | 0 | 0 | 0 | 0 | 0 | 2 | 0 | 14.5 | 7.692308 | 6 | 0.2121212 | 0.7175758 | 0.1666667 | 5.9463 | 4.44806 | 0.938078 | 1362.28 | 1452.2 | 0.489421 | 0.00325084 | 0.00208083 | 2.647934 | 2.287340455 | 2.123089 | 1.519147 | 0.524844564 | 0.7681931015 | 1.15997 | 0.8620911 | 0.6088041 | 0.6622524
hMOF-23966.cif | 16 | 64 | 4 | 16 | 0 | 0 | 16 | 0 | 0 | 4 | 0 | 48 | 6.25 | 4 | 0.3 | 0.9546667 | 0.25 | 3.35472 | 2.37563 | 2.55171 | 0 | 0 | 0.200038 | 5.09325e-19 | 2.07457e-13 | 0 | 0 | 0 | 0 | 0 | 0
hMOF-5043622.cif | 24 | 34 | 24 | 8 | 0 | 0 | 0 | 0 | 0 | 2 | 0 | 17 | 5.882353 | 4 | 0.3478261 | 1.092174 | 3 | 6.54371 | 4.54289 | 1.03461 | 1512.17 | 1461.59 | 0.589485 | 0.054914 | 0.0230756 | 2.841417 | 1.772661 | 2.554932 | 1.367866 | 0.2864855135 | 0.4047952122 | 1.606127 | 0.6226159 | 0.460132 | 0.2520319
hMOF-10393.cif | 30 | 52 | 0 | 27 | 0 | 0 | 0 | 0 | 0 | 4 | 0 | 38 | 7.692308 | 6.75 | 0.2389381 | 0.8219469 | 0 | 18.30195 | 16.0093 | 0.383337 | 1746.78 | 4556.76 | 0.851615 | 6.26746e-05 | 4.76968e-05 | 2.816306 | 2.236198983 | 0.3104940957 | 0.2347385052 | 2.505812 | 2.00146 | 1.261944 | 0.7924284 | 3.162193 | 1.586014
hMOF-26627.cif | 8 | 32 | 2 | 8 | 0 | 10 | 0 | 0 | 0 | 2 | 0 | 23.5 | 6.25 | 4 | 0.3225806 | 1.051613 | 0.25 | 6.99639 | 6.44974 | 1.16756 | 1731.02 | 1482.59 | 0.749449 | 0.0228502 | 0.010256 | 3.199395 | 1.971277 | 3.015466 | 1.636653 | 0.1839288661 | 0.3346242447 | 1.626263 | 0.6149066 | 0.2991167 | 0.2057627
hMOF-5028459.cif | 16 | 60 | 2 | 17 | 0 | 0 | 12 | 0 | 0 | 4 | 0 | 46.5 | 6.666667 | 4.25 | 0.2792793 | 0.9016216 | 0.1176471 | 14.11815 | 8.09808 | 0.682536 | 1877.73 | 2751.11 | 0.847337 | 0.000120026 | 8.71255e-05 | 4.746502 | 3.563614 | 0.6298920817 | 0.4535714737 | 4.11661 | 3.110043 | 1.334607 | 0.749284 | 5.494058 | 2.330306
hMOF-6003969.cif | 56 | 61 | 0 | 33 | 0 | 0 | 0 | 4 | 0 | 0 | 0 | 34 | 6.557377 | 8.25 | 0.2142857 | 0.7371429 | 0 | 12.72391 | 11.98099 | 0.9432 | 1041.93 | 1104.67 | 0.610712 | 0.00100076 | 0.000622399 | 3.092831 | 2.562263 | 2.18187 | 1.398326 | 0.9109610231 | 1.163937 | 1.209492 | 0.8267932 | 1.1018 | 0.9623352
hMOF-5030522.cif | 108 | 156 | 32 | 34 | 0 | 0 | 0 | 0 | 0 | 8 | 0 | 95 | 5.128205 | 4.25 | 0.1952663 | 0.6338462 | 0.9411765 | 11.81253 | 9.53099 | 0.425236 | 2297.71 | 5403.37 | 0.856976 | 0.00013225 | 9.68561e-05 | 9.844135 | 7.215652 | 0.6965987538 | 0.5188398564 | 9.147536 | 6.696812 | 1.367013 | 0.7315221 | 12.5048 | 4.898866 | 0.9292372
hMOF-5076986.cif | 40 | 72 | 12 | 16 | 0 | 0 | 0 | 0 | 4 | 0 | 0 | 50 | 5.555556 | 4 | 0.1944444 | 0.6355556 | 0.75 | 5.2516 | 3.57145 | 0.975183 | 0 | 0 | 0.443422 | 0.00663229 | 0.00405327 | 1.599503 | 1.087318 | 1.530478 | 0.9440821053 | 0.0690257771 | 0.1432357241 | 1.474006 | 0.6784234 | 0.1017444 | 0.09717446
hMOF-5062224.cif | 16 | 20 | 2 | 12 | 0 | 0 | 0 | 0 | 2 | 0 | 0 | 12.5 | 10 | 6 | 0.2692308 | 0.9107692 | 0.1666667 | 9.24698 | 7.13545 | 0.703398 | 2123.19 | 3018.48 | 0.691645 | 0.000360738 | 0.000247085 | 4.660961 | 3.37037 | 1.138859 | 0.7740987226 | 3.522102235 | 2.596272 | 1.385698 | 0.7216582 | 4.880569 | 1.873621
hMOF-6001805.cif | 22 | 30 | 0 | 16 | 0 | 0 | 0 | 2 | 0 | 0 | 0 | 20 | 6.666667 | 8 | 0.2285714 | 0.7862857 | 0 | 4.32822 | 2.66853 | 1.24732 | 0 | 0 | 0.400317 | 0.00178028 | 0.0043887 | 0.8018680072 | 1.87541317 | 0.7264440265 | 1.70327 | 0.0754239807 | 0.1721436143 | 0.4284267 | 2.334122 | 0.03231364 | 0.4018042
hMOF-5008618.cif | 1 | 21 | 1 | 13 | 0 | 0 | 0 | 0 | 0 | 4 | 0 | 21.25 | 19.04762 | 3.25 | 0.35 | 1.194 | 0.07692308 | 13.88622 | 10.60192 | 0.393965 | 1875.7 | 4761.08 | 0.860727 | 1.15826e-05 | 1.0128e-05 | 0.7115256958 | 0.6136111832 | 0.0600006291 | 0.0512303929 | 0.6515250667 | 0.5623807903 | 1.161898 | 0.860661 | 0.7570055 | 0.4840192
hMOF-29771.cif | 108 | 168 | 6 | 75 | 0 | 0 | 0 | 0 | 6 | 0 | 0 | 113.5 | 3.571429 | 12.5 | 0.2231405 | 0.7609917 | 0.08 | 5.84218 | 3.42108 | 0.95946 | 0 | 0 | 0.478982 | 0.00136407 | 0.000957505 | 2.01599 | 1.904326 | 1.694555 | 1.446278 | 0.3214356585 | 0.4580480385 | 1.060762 | 0.9427189 | 0.3409666 | 0.4318105
hMOF-5027987.cif | 112 | 104 | 4 | 35 | 0 | 0 | 0 | 0 | 0 | 4 | 0 | 48 | 3.846154 | 8.75 | 0.1505792 | 0.5118147 | 0.1142857 | 16.57776 | 14.38559 | 0.44102 | 1899.3 | 4306.62 | 0.837377 | 0.00051915 | 0.000349702 | 7.22038 | 5.359193 | 2.459205 | 1.656377 | 4.761175 | 3.702816 | 1.349992 | 0.7407451 | 6.427548 | 2.742843
hMOF-1004635.cif | 22 | 74 | 0 | 32 | 0 | 0 | 26 | 0 | 0 | 0 | 6 | 51 | 8.108108 | 5.333333 | 0.3625 | 1.169 | 0 | 10.18358 | 3.49717 | 1.85221 | 0 | 0 | 0.583874 | 0.00387834 | 0.00201105 | 1.546911 | 1.116954 | 1.397777 | 0.861276871 | 0.1491340796 | 0.2556769509 | 1.387717 | 0.7206082 | 0.2069558 | 0.1842429
hMOF-5056095.cif | 16 | 68 | 6 | 16 | 18 | 0 | 0 | 0 | 0 | 2 | 0 | 50.5 | 2.941176 | 8 | 0.3174603 | 1.150159 | 0.375 | 19.18232 | 13.00262 | 0.309723 | 1427.94 | 4610.39 | 0.908074 | 5.03046e-05 | 4.05742e-05 | 2.733838 | 2.192335 | 0.2590120225 | 0.2085464542 | 2.474826 | 1.983789 | 1.2495 | 0.8003201 | 3.092295 | 1.587666
hMOF-4908.cif | 8 | 48 | 12 | 26 | 0 | 0 | 0 | 0 | 0 | 8 | 0 | 42 | 16.66667 | 3.25 | 0.372549 | 1.23451 | 0.4615385 | 3.38361 | 1.89975 | 1.93945 | 0 | 0 | 0.0784373 | 1.39547e-24 | 5.18208e-20 | 0 | 0 | 0 | 0 | 0 | 0
hMOF-3001273.cif | 336 | 268 | 16 | 64 | 0 | 0 | 0 | 0 | 16 | 0 | 0 | 97 | 5.970149 | 4 | 0.1142857 | 0.384 | 0.25 | 12.78288 | 8.73142 | 0.363381 | 2281.36 | 6278.14 | 0.841254 | 0.000155444 | 0.00011869 | 7.271873 | 5.486856 | 0.6304497834 | 0.4831038087 | 6.641424 | 5.003752 | 1.327986 | 0.7530202 | 8.819715 | 3.767926 | 0.913303
hMOF-7002760.cif | 21 | 86 | 2 | 36 | 0 | 0 | 29 | 0 | 0 | 0 | 6 | 61.5 | 6.976744 | 6 | 0.3722222 | 1.198667 | 0.05555556 | 9.45555 | 5.26339 | 1.86777 | 1301.97 | 697.072 | 0.556193 | 0.00304959 | 0.00166536 | 1.511423 | 1.111743 | 1.341345 | 0.8633645159 | 0.1700781718 | 0.2483789162 | 1.362235 | 0.7340879 | 0.2316864 | 0.182332
hMOF-5037095.cif | 8 | 36 | 4 | 22 | 0 | 0 | 0 | 0 | 0 | 4 | 0 | 32 | 11.11111 | 5.5 | 0.3513514 | 1.187027 | 0.1818182 | 5.20823 | 3.7421 | 0.875401 | 690.081 | 788.303 | 0.593269 | 0.000201957 | 0.000177714 | 3.960977 | 3.084936 | 2.277981 | 1.833838518 | 1.682996 | 1.251098 | 1.28655 | 0.7772725 | 2.165259 | 0.9724437
hMOF-5057638.cif | 19 | 74 | 4 | 12 | 0 | 0 | 17 | 0 | 0 | 2 | 0 | 56 | 2.702703 | 6 | 0.2578125 | 0.810625 | 0.3333333 | 11.85577 | 10.61568 | 0.807636 | 1872.89 | 2318.98 | 0.860242 | 0.0004763 | 0.000317585 | 5.305026 | 3.784938 | 1.659533 | 1.100092 | 3.645494 | 2.684846 | 1.404428 | 0.7120339 | 5.119832 | 1.911701
hMOF-5080320.cif | 44 | 54 | 4 | 12 | 0 | 0 | 0 | 0 | 2 | 0 | 0 | 32 | 3.703704 | 6 | 0.137931 | 0.4606897 | 0.3333333 | 11.85974 | 7.7838 | 0.409164 | 2164.83 | 5290.87 | 0.856485 | 0.0001352 | 0.000101564 | 9.889088 | 7.407383 | 0.7262830593 | 0.5581364061 | 9.162805 | 6.849246 | 1.33771 | 0.7475461 | 12.25718 | 5.120127 | 0.9265571
hMOF-5063004.cif | 64 | 88 | 4 | 16 | 0 | 0 | 0 | 0 | 4 | 0 | 0 | 56 | 4.545455 | 4 | 0.1136364 | 0.3818182 | 0.25 | 3.96892 | 2.46766 | 1.30699 | 0 | 0 | 0.207134 | 1.81929e-08 | 3.99684e-07 | 0.0020294439 | 0.0330438898 | 9.87564e-05 | 0.0012640819 | 0.0019306875 | 0.0317798079 | 0.06153985 | 16.24963 | 0.0001188142 | 0.5164102
hMOF-5026070.cif | 84 | 110 | 8 | 26 | 0 | 0 | 0 | 0 | 0 | 8 | 0 | 67 | 7.272727 | 3.25 | 0.1440678 | 0.4820339 | 0.3076923 | 8.89115 | 6.15452 | 0.588019 | 2641.2 | 4491.69 | 0.758256 | 0.000364985 | 0.000241746 | 6.995842 | 4.888156 | 3.389793 | 2.163726 | 3.606049 | 2.72443 | 1.434054 | 0.6973239 | 5.171269 | 1.89981
hMOF-5062094.cif | 16 | 18 | 2 | 10 | 0 | 0 | 0 | 0 | 2 | 0 | 0 | 10.5 | 11.11111 | 5 | 0.25 | 0.8433333 | 0.2 | 6.8245 | 4.98323 | 1.07436 | 1457.31 | 1356.45 | 0.580434 | 0.000978223 | 0.000609787 | 2.661744 | 2.648219 | 2.100894 | 1.6708 | 0.5608507668 | 0.9774186113 | 1.007124 | 0.9929261 | 0.5648464 | 0.9705045
hMOF-5059183.cif | 0 | 30 | 6 | 24 | 0 | 0 | 0 | 0 | 6 | 0 | 0 | 29.5 | 20 | 4 | 0.4545455 | 1.527273 | 0.25 | 1.99154 | 1.33235 | 2.50301 | 0 | 0 | 3.68577e-05 | 0 | 0 | 0 | 0 | 0 | 0 | 0 | 0
hMOF-5080067.cif | 12 | 36 | 18 | 12 | 0 | 0 | 0 | 0 | 2 | 0 | 0 | 26.5 | 5.555556 | 6 | 0.375 | 1.2 | 1.5 | 9.59586 | 7.19531 | 0.595703 | 2128.35 | 3572.84 | 0.796236 | 0.000190995 | 0.000125819 | 6.486417 | 4.737541508 | 1.103631 | 0.7273837016 | 5.382786 | 4.010158 | 1.3719 | 0.7289161 | 7.384644 | 2.923069
hMOF-5061536.cif | 28 | 38 | 2 | 8 | 0 | 0 | 0 | 0 | 2 | 0 | 0 | 24.5 | 5.263158 | 4 | 0.1282051 | 0.4307692 | 0.25 | 12.18957 | 9.43769 | 0.37603 | 2135.49 | 5679.03 | 0.850629 | 7.41682e-05 | 5.82171e-05 | 8.509588307 | 6.329756 | 0.3952230507 | 0.3039964398 | 8.114365 | 6.025759 | 1.347076 | 0.7423485 | 10.93067 | 4.473214
hMOF-5017940.cif | 116 | 116 | 0 | 26 | 0 | 0 | 0 | 0 | 0 | 8 | 0 | 59 | 6.896552 | 3.25 | 0.09774436 | 0.3362406 | 0 | 6.67852 | 4.09346 | 1.01707 | 923.48 | 907.978 | 0.516889 | 0.0315612 | 0.0147779 | 2.203883221 | 2.167757 | 2.059926 | 1.605431 | 0.1439574995 | 0.562326806 | 1.018705 | 0.9816383 | 0.1466502 | 0.5520016
hMOF-9955.cif | 5 | 33 | 9 | 13 | 0 | 0 | 0 | 0 | 0 | 4 | 0 | 29.25 | 12.12121 | 3.25 | 0.34375 | 1.12625 | 0.6923077 | 9.41765 | 7.47721 | 0.665108 | 2206.59 | 3317.65 | 0.736041 | 6.76439e-05 | 5.01048e-05 | 4.493314 | 3.315551 | 0.3637616406 | 0.2779988414 | 4.129552124 | 3.037553 | 1.357943 | 0.7364079 | 5.607696 | 2.236878
hMOF-16165.cif | 18 | 64 | 0 | 26 | 0 | 18 | 0 | 0 | 0 | 8 | 0 | 47 | 12.5 | 3.25 | 0.3283582 | 1.09194 | 0 | 5.74825 | 4.13957 | 1.40667 | 1125.56 | 800.161 | 0.567064 | 0.0358942 | 0.0170089 | 1.983641 | 1.399034 | 1.863882 | 1.192783697 | 0.1197584398 | 0.2062503525 | 1.42071 | 0.7038736 | 0.170142 | 0.1451742
hMOF-5018791.cif | 48 | 132 | 0 | 52 | 0 | 0 | 0 | 0 | 0 | 16 | 0 | 109 | 12.12121 | 3.25 | 0.2096774 | 0.7212903 | 0 | 4.87919 | 3.80644 | 1.16886 | 578.013 | 494.509 | 0.362797 | 0.000159584 | 0.000139371 | 1.212586 | 0.9729111094 | 0.6921732639 | 0.561892084 | 0.5204129365 | 0.4110190254 | 1.248849 | 0.8007371 | 0.6499173 | 0.3291182
hMOF-5006129.cif | 22 | 96 | 0 | 26 | 30 | 0 | 0 | 0 | 0 | 8 | 0 | 71 | 8.333333 | 3.25 | 0.3076923 | 1.147473 | 0 | 9.71713 | 6.6066 | 0.605591 | 2521.3 | 4163.37 | 0.770937 | 5.97778e-05 | 4.43479e-05 | 5.496777 | 3.933874 | 0.3396554145 | 0.2456264355 | 5.157121 | 3.688247 | 1.400097 | 0.714236 | 7.220472 | 2.634279
hMOF-5068782.cif | 20 | 50 | 2 | 8 | 0 | 12 | 0 | 0 | 2 | 0 | 0 | 34.5 | 4 | 4 | 0.2340426 | 0.7608511 | 0.25 | 8.81019 | 6.52549 | 0.769859 | 2118.89 | 2752.31 | 0.71676 | 0.000501807 | 0.000355235 | 4.505505 | 3.502144 | 2.28252 | 1.595395 | 2.222984 | 1.906749 | 1.289081 | 0.7757467 | 2.865606 | 1.479154
hMOF-5066236.cif | 9 | 22 | 2 | 8 | 0 | 0 | 11 | 0 | 2 | 0 | 0 | 12.5 | 9.090909 | 4 | 0.3888889 | 1.225185 | 0.25 | 5.87692 | 4.38067 | 2.33521 | 768.945 | 329.284 | 0.408736 | 0.0387381 | 0.0165498 | 0.9327979312 | 0.4598526078 | 0.9237563712 | 0.4534301069 | 0.00904156 | 0.0064225009 | 2.032542 | 0.4919948 | 0.01837735 | 0.003159837
hMOF-5072294.cif | 40 | 49 | 2 | 8 | 0 | 0 | 0 | 0 | 2 | 0 | 0 | 29.5 | 4.081633 | 4 | 0.0990099 | 0.3326733 | 0.25 | 12.91731 | 7.94682 | 0.41571 | 2375.74 | 5714.91 | 0.811311 | 0.000206786 | 0.000154521 | 9.577612 | 6.938142 | 1.144807 | 0.8232409653 | 8.432806 | 6.114901 | 1.383199 | 0.7229618 | 11.66425 | 4.42084 | 0.8804706
hMOF-14012.cif | 42 | 116 | 0 | 26 | 22 | 0 | 0 | 0 | 0 | 8 | 0 | 85 | 6.896552 | 3.25 | 0.2242991 | 0.8271028 | 0 | 8.32217 | 7.06307 | 0.597333 | 2697.66 | 4516.16 | 0.792135 | 0.000131973 | 9.3647e-05 | 6.684783 | 4.855927 | 0.8452186359 | 0.5964940682 | 5.839565 | 4.259433 | 1.379386 | 0.7249604 | 8.055012 | 3.087921
hMOF-36451.cif | 52 | 92 | 2 | 8 | 0 | 0 | 0 | 0 | 2 | 0 | 0 | 66.5 | 2.173913 | 4 | 0.06410256 | 0.2153846 | 0.25 | 9.46141 | 7.78658 | 0.689723 | 1645.48 | 2385.71 | 0.65814 | 0.00121396 | 0.000757679 | 5.123381 | 3.877626 | 3.644495 | 2.352037 | 1.478886 | 1.525589 | 1.323919 | 0.7553333 | 1.957925 | 1.152328
hMOF-5059578.cif | 16 | 34 | 2 | 18 | 0 | 0 | 0 | 0 | 2 | 0 | 0 | 26.5 | 5.882353 | 9 | 0.2777778 | 0.9444444 | 0.1111111 | 13.75358 | 12.39197 | 0.429275 | 1999.1 | 4656.92 | 0.815904 | 4.63443e-05 | 3.66668e-05 | 3.518418 | 2.722696 | 0.241906618 | 0.1887803323 | 3.276512 | 2.533915393 | 1.294848 | 0.7722912 | 4.242586 | 1.956921
hMOF-5033386.cif | 224 | 260 | 12 | 86 | 0 | 0 | 0 | 0 | 0 | 8 | 0 | 146 | 3.076923 | 10.75 | 0.1661017 | 0.5632542 | 0.1395349 | 12.10541 | 10.05561 | 0.458472 | 2193.61 | 4784.61 | 0.829656 | 0.000249261 | 0.00017968 | 9.232996 | 6.818038 | 1.319031 | 0.9508723085 | 7.913965205 | 5.867165 | 1.356919 | 0.7369638 | 10.73861 | 4.323889 | 0.8571394
hMOF-5002567.cif | 12 | 46 | 0 | 13 | 0 | 0 | 8 | 0 | 0 | 4 | 0 | 37 | 8.695652 | 3.25 | 0.253012 | 0.8240964 | 0 | 11.40712 | 8.80102 | 0.66788 | 2059.14 | 3083.09 | 0.839005 | 6.62359e-05 | 5.06891e-05 | 5.055389 | 3.758393 | 0.361552167 | 0.2758531812 | 4.693836 | 3.48254 | 1.347792 | 0.7419542 | 6.326316 | 2.583885
hMOF-5015413.cif | 4 | 26 | 0 | 13 | 8 | 0 | 0 | 0 | 0 | 4 | 0 | 21 | 15.38462 | 3.25 | 0.3818182 | 1.392 | 0 | 10.77846 | 7.07933 | 0.706455 | 2258.75 | 3197.3 | 0.735193 | 2.47308e-05 | 2.08842e-05 | 3.794452 | 2.870604412 | 0.1359916405 | 0.1102966304 | 3.65846 | 2.760308 | 1.324483 | 0.7550118 | 4.845567 | 2.084065
hMOF-5029962.cif | 20 | 156 | 56 | 34 | 0 | 0 | 0 | 0 | 0 | 8 | 0 | 133 | 5.128205 | 4.25 | 0.3284672 | 1.048175 | 1.647059 | 9.79505 | 8.53832 | 0.534891 | 2316.79 | 4331.34 | 0.783749 | 9.40342e-05 | 7.02644e-05 | 6.630677 | 4.982754332 | 0.5191220126 | 0.3861876901 | 6.111555 | 4.596567 | 1.333395 | 0.7499651 | 8.149119 | 3.447265
hMOF-5082227.cif | 28 | 140 | 8 | 24 | 0 | 0 | 36 | 0 | 4 | 0 | 0 | 107 | 2.857143 | 6 | 0.2833333 | 0.8893333 | 0.3333333 | 5.84102 | 4.20131 | 1.62545 | 1243.19 | 764.827 | 0.738648 | 0.00536656 | 0.00380468 | 1.768784 | 2.270787 | 1.686764 | 1.857265 | 0.0820204214 | 0.4135219668 | 0.7804931 | 1.281241 | 0.06401637 | 0.5298214
hMOF-2212.cif | 40 | 44 | 0 | 13 | 0 | 0 | 0 | 0 | 0 | 4 | 0 | 25 | 9.090909 | 3.25 | 0.1287129 | 0.4427723 | 0 | 11.37462 | 7.91962 | 0.534748 | 2200.5 | 4115.02 | 0.80398 | 0.000278033 | 0.000186395 | 7.456095 | 5.455755 | 1.316378 | 0.8840136819 | 6.139717 | 4.571742 | 1.36939 | 0.7302522 | 8.407667 | 3.338524
hMOF-5025530.cif | 28 | 40 | 4 | 13 | 0 | 0 | 0 | 0 | 0 | 4 | 0 | 26 | 10 | 3.25 | 0.1910112 | 0.6391011 | 0.3076923 | 15.43235 | 11.42374 | 0.311116 | 1738.31 | 5587.35 | 0.884406 | 3.33686e-05 | 2.74506e-05 | 1.889601 | 1.550472 | 0.1710809374 | 0.1401906523 | 1.71852 | 1.410282 | 1.221171 | 0.8188859 | 2.098607 | 1.15486
hMOF-5052491.cif | 36 | 44 | 18 | 8 | 0 | 0 | 0 | 0 | 0 | 2 | 0 | 22.5 | 4.545455 | 4 | 0.2407407 | 0.7614815 | 2.25 | 10.64403 | 8.4105 | 0.597925 | 1988.76 | 3326.1 | 0.779784 | 0.00108419 | 0.000712776 | 6.896036 | 5.353835 | 2.302891 | 1.663581 | 4.593146 | 3.690254 | 1.29064 | 0.7748093 | 5.928098 | 2.859243
hMOF-36322.cif | 8 | 36 | 2 | 8 | 0 | 8 | 0 | 0 | 2 | 0 | 0 | 28.5 | 5.555556 | 4 | 0.28125 | 0.92 | 0.25 | 7.81158 | 4.67634 | 1.01156 | 2412.52 | 2384.95 | 0.783696 | 0.0506972 | 0.0332065 | 3.968465 | 3.431945 | 3.777131 | 2.820625 | 0.1913334813 | 0.6113201844 | 1.158651 | 0.8630725 | 0.2216888 | 0.5276136
hMOF-37665.cif | 12 | 52 | 2 | 8 | 14 | 0 | 0 | 0 | 2 | 0 | 0 | 39.5 | 3.846154 | 4 | 0.2666667 | 0.9924444 | 0.25 | 11.41976 | 10.56302 | 0.673618 | 1865.07 | 2768.74 | 0.777187 | 0.000319021 | 0.000224391 | 5.835752 | 4.250865975 | 1.728869 | 1.153054 | 4.106883 | 3.097812 | 1.375593 | 0.7269592 | 5.6494 | 2.251983
hMOF-22343.cif | 56 | 86 | 2 | 8 | 0 | 0 | 0 | 0 | 0 | 2 | 0 | 58.5 | 2.325581 | 4 | 0.06493506 | 0.2181818 | 0.25 | 8.36553 | 7.28156 | 1.01283 | 1155.04 | 1140.4 | 0.439939 | 0.00127222 | 0.000860405 | 2.212224 | 1.716269 | 1.686467 | 1.124242 | 0.5257570608 | 0.5920267839 | 1.29156 | 0.7742577 | 0.6790466 | 0.4583813
hMOF-5054187.cif | 10 | 78 | 22 | 24 | 0 | 0 | 0 | 0 | 0 | 4 | 0 | 68.5 | 5.128205 | 6 | 0.3333333 | 1.082899 | 0.9166667 | 2.42988 | 1.47149 | 1.8277 | 0 | 0 | 0.00264639 | 0 | 2.2153e-125 | 0 | 0 | 0 | 0 | 0 | 0
hMOF-5057355.cif | 138 | 220 | 58 | 40 | 0 | 0 | 0 | 0 | 0 | 4 | 0 | 137.5 | 1.818182 | 10 | 0.2130435 | 0.6824348 | 1.45 | 13.24161 | 10.11551 | 0.36505 | 1941.36 | 5318.06 | 0.894978 | 0.000131789 | 0.000101328 | 11.13956 | 8.167222 | 0.6593544534 | 0.5072453561 | 10.4802 | 7.659976566 | 1.366671 | 0.7317048 | 14.32299 | 5.604842 | 0.9408096
hMOF-6005138.cif | 46 | 59 | 2 | 14 | 0 | 0 | 0 | 2 | 0 | 0 | 0 | 36.5 | 3.389831 | 7 | 0.1300813 | 0.4409756 | 0.1428571 | 5.56266 | 4.18475 | 0.850313 | 899.942 | 1058.37 | 0.702078 | 0.00731845 | 0.00695407 | 3.489108 | 4.772354 | 3.103751 | 3.775153 | 0.385356471 | 0.9972013645 | 0.7325753 | 1.365047 | 0.2823026 | 1.361227
hMOF-35487.cif | 39 | 156 | 6 | 24 | 0 | 0 | 57 | 0 | 6 | 0 | 0 | 107.5 | 3.846154 | 4 | 0.3020833 | 0.9358333 | 0.25 | 4.07861 | 1.61991 | 2.92906 | 0 | 0 | 0.191186 | 0.108705 | 0.106199 | 0.1970741871 | 0.212941806 | 0.2043075526 | 0.2057084406 | -0.0072333655 | 0.0072333654 | 0.9273408 | 1.078352 | -0.006707795 | 0.007800115
hMOF-34008.cif | 30 | 44 | 2 | 8 | 0 | 0 | 0 | 0 | 2 | 0 | 0 | 29.5 | 4.545455 | 4 | 0.1162791 | 0.3906977 | 0.25 | 6.05497 | 3.74664 | 1.10391 | 775.635 | 702.626 | 0.483629 | 0.172595 | 0.0662842 | 1.93411 | 1.922297 | 1.779259 | 1.409883 | 0.1548512729 | 0.5124135796 | 1.008164 | 0.9919019 | 0.1561155 | 0.508264
hMOF-5040788.cif | 0 | 40 | 4 | 16 | 0 | 0 | 0 | 0 | 0 | 4 | 0 | 40 | 10 | 4 | 0.3125 | 1.05 | 0.25 | 6.62636 | 5.36219 | 0.614326 | 3447.81 | 5612.34 | 0.763705 | 0.000141214 | 0.000104891 | 5.881897 | 4.597272 | 0.9405817941 | 0.6979535286 | 4.941316 | 3.899318463 | 1.281999 | 0.7800316 | 6.334763 | 3.041592
hMOF-6029.cif | 18 | 90 | 0 | 39 | 18 | 0 | 0 | 0 | 0 | 12 | 0 | 73 | 13.33333 | 3.25 | 0.3220339 | 1.162712 | 0 | 5.40789 | 4.43099 | 1.11179 | 858.539 | 772.215 | 0.457859 | 0.000695837 | 0.000566783 | 1.712641 | 1.450366 | 1.262434 | 1.008693291 | 0.4502077648 | 0.4416725631 | 1.183203 | 0.8451632 | 0.5326874 | 0.3732854
hMOF-6004194.cif | 44 | 44 | 0 | 16 | 0 | 0 | 0 | 2 | 0 | 0 | 0 | 23 | 4.545455 | 8 | 0.1509434 | 0.5192453 | 0 | 10.74418 | 10.242 | 0.802948 | 1584.85 | 1973.79 | 0.753958 | 0.00750192 | 0.00420521 | 5.385175 | 3.748824 | 4.492791 | 2.759026 | 0.8923840072 | 0.9897977484 | 1.43938 | 0.6947438 | 1.284479 | 0.6876559
hMOF-3001132.cif | 156 | 128 | 8 | 32 | 0 | 0 | 0 | 0 | 8 | 0 | 0 | 49 | 6.25 | 4 | 0.1204819 | 0.4048193 | 0.25 | 27.35215 | 22.59826 | 0.177733 | 1028.13 | 5784.7 | 0.921599 | 8.45292e-05 | 6.64218e-05 | 2.674552 | 2.150147 | 0.3889967573 | 0.3096197706 | 2.285555 | 1.840527 | 1.246388 | 0.8023181 | 2.848689 | 1.476688
hMOF-22696.cif | 14 | 12 | 2 | 10 | 0 | 0 | 0 | 0 | 0 | 2 | 0 | 5.5 | 16.66667 | 5 | 0.3 | 1.012 | 0.2 | 3.95975 | 2.5193 | 1.51707 | 0 | 0 | 0.17255 | 2.94493e-08 | 4.05457e-07 | 0.0016652754 | 0.0215321268 | 0.000145566 | 0.0019680527 | 0.0015197094 | 0.0195640741 | 0.07749429 | 12.90418 | 0.0001177688 | 0.2524583
hMOF-5022212.cif | 84 | 124 | 0 | 13 | 0 | 0 | 0 | 0 | 0 | 4 | 0 | 83 | 3.225806 | 3.25 | 0.05777778 | 0.1987556 | 0 | 11.99646 | 9.27923 | 0.515565 | 1911.56 | 3707.7 | 0.715917 | 0.000352747 | 0.000245127 | 6.086665 | 4.644791 | 1.268334 | 0.9320935004 | 4.81833 | 3.712697 | 1.313058 | 0.7615812 | 6.326745 | 2.82752
hMOF-5072105.cif | 44 | 72 | 2 | 8 | 0 | 0 | 0 | 0 | 2 | 0 | 0 | 50.5 | 2.777778 | 4 | 0.078125 | 0.2625 | 0.25 | 8.0995 | 6.62492 | 0.852064 | 1070.03 | 1255.8 | 0.469714 | 0.000770031 | 0.000619296 | 2.26244 | 1.870232 | 1.524966 | 1.080593 | 0.7374738261 | 0.7896382796 | 1.212139 | 0.8249882 | 0.8939205 | 0.6514423
hMOF-30266.cif | 70 | 76 | 38 | 16 | 0 | 0 | 0 | 0 | 4 | 0 | 0 | 32.5 | 5.263158 | 4 | 0.2647059 | 0.8360784 | 2.375 | 5.93114 | 4.68223 | 0.755693 | 2070.75 | 2740.2 | 0.663248 | 0.0042516 | 0.00259508 | 4.631655 | 3.440318 | 4.031275 | 2.598009 | 0.6003797587 | 0.8423087369 | 1.348988 | 0.7412962 | 0.8099053 | 0.6244003
hMOF-5002166.cif | 14 | 60 | 0 | 26 | 0 | 10 | 0 | 0 | 0 | 8 | 0 | 49 | 13.33333 | 3.25 | 0.3050847 | 1.025763 | 0 | 4.85577 | 2.90337 | 1.4887 | 0 | 0 | 0.378683 | 0.0107875 | 0.00622 | 0.6302994782 | 0.6674444258 | 0.6178890727 | 0.3909585841 | 0.0124104055 | 0.2764858417 | 0.9462424 | 1.056812 | 0.01174325 | 0.2921935
hMOF-5080409.cif | 15 | 62 | 6 | 16 | 0 | 21 | 0 | 0 | 2 | 0 | 0 | 43.5 | 3.225806 | 8 | 0.352459 | 1.14459 | 0.375 | 20.03035 | 19.84649 | 0.660823 | 1251.23 | 1893.44 | 0.871448 | 0.000663123 | 0.000447496 | 5.480257 | 4.073336 | 2.06519 | 1.414154 | 3.415067097 | 2.659182 | 1.348097 | 0.7417862 | 4.603843 | 1.972545
hMOF-7001875.cif | 31 | 90 | 0 | 32 | 0 | 29 | 0 | 0 | 0 | 0 | 6 | 61 | 6.666667 | 5.333333 | 0.3244681 | 1.072979 | 0 | 16.28575 | 5.12445 | 0.819545 | 1694.31 | 2067.39 | 0.75381 | 0.000393721 | 0.000262187 | 4.552943 | 3.342092 | 1.458075 | 0.9931368791 | 3.094868 | 2.348955 | 1.365037 | 0.732581 | 4.224608 | 1.7208
hMOF-9839.cif | 16 | 30 | 0 | 21 | 0 | 0 | 0 | 0 | 0 | 4 | 0 | 23 | 13.33333 | 5.25 | 0.2957746 | 1.017465 | 0 | 11.38913 | 8.45089 | 0.569184 | 2082.37 | 3658.52 | 0.794664 | 5.33758e-05 | 4.09726e-05 | 5.528457 | 4.12113 | 0.2855026425 | 0.2177201471 | 5.242954 | 3.903409 | 1.344182 | 0.7439466 | 7.047487 | 2.903928
hMOF-5010500.cif | 41 | 42 | 13 | 13 | 0 | 0 | 0 | 0 | 0 | 4 | 0 | 19.25 | 9.52381 | 3.25 | 0.2300885 | 0.7454867 | 1 | 10.17859 | 6.36775 | 0.734072 | 1902.73 | 2592.02 | 0.689205 | 0.000444068 | 0.000281559 | 4.766989 | 3.41249 | 2.318827842 | 1.48655631 | 2.448161 | 1.925933 | 1.399727 | 0.714425 | 3.426757 | 1.375935
hMOF-5057376.cif | 188 | 266 | 16 | 86 | 0 | 0 | 0 | 0 | 0 | 4 | 0 | 169 | 1.503759 | 21.5 | 0.1821429 | 0.6151429 | 0.1860465 | 12.02759 | 10.04714 | 0.426 | 2010.31 | 4719.03 | 0.88146 | 0.000250929 | 0.000189495 | 10.8661 | 7.796643 | 1.254642 | 0.9153381156 | 9.61146 | 6.881305 | 1.396486 | 0.7160829 | 13.42227 | 4.927585 | 0.8845362
hMOF-1004075.cif | 31 | 86 | 0 | 32 | 21 | 0 | 0 | 0 | 0 | 0 | 6 | 61 | 6.976744 | 5.333333 | 0.3011364 | 1.100341 | 0 | 11.71938 | 6.21757 | 0.871543 | 1628.4 | 1868.41 | 0.629304 | 0.000362316 | 0.000228474 | 3.268136 | 2.429301 | 0.8740678079 | 0.5844495944 | 2.394068 | 1.844852 | 1.347998 | 0.7418408 | 3.227199 | 1.368586
hMOF-36069.cif | 40 | 80 | 4 | 16 | 0 | 0 | 0 | 0 | 4 | 0 | 0 | 60 | 5 | 4 | 0.1388889 | 0.4666667 | 0.25 | 3.44102 | 2.39767 | 1.30007 | 0 | 0 | 0.0923522 | 1.98459e-34 | 7.72042e-26 | 0 | 0 | 0 | 0 | 0 | 0
hMOF-5017007.cif | 68 | 65 | 0 | 22 | 0 | 0 | 0 | 0 | 0 | 4 | 0 | 32 | 6.153846 | 5.5 | 0.1383648 | 0.4759748 | 0 | 13.14531 | 10.07961 | 0.405569 | 2161.46 | 5329.45 | 0.833289 | 0.000126326 | 9.64801e-05 | 9.194466 | 6.852204 | 0.6847717872 | 0.5057901573 | 8.509694 | 6.346414 | 1.344519 | 0.7437607 | 11.44144 | 4.720213
hMOF-5007743.cif | 10 | 26 | 0 | 15 | 0 | 0 | 0 | 0 | 0 | 4 | 0 | 22 | 15.38462 | 3.75 | 0.2727273 | 0.9381818 | 0 | 15.61902 | 11.2194 | 0.328164 | 1763.22 | 5373 | 0.879589 | 1.6101e-05 | 1.38478e-05 | 0.9591806326 | 0.7952515835 | 0.0844069248 | 0.0722707746 | 0.8747737078 | 0.7229808089 | 1.208555 | 0.8274344 | 1.057212 | 0.5982192
hMOF-5056265.cif | 96 | 204 | 30 | 87 | 0 | 0 | 0 | 0 | 0 | 6 | 0 | 149.5 | 2.941176 | 14.5 | 0.2765957 | 0.9231206 | 0.3448276 | 8.2712 | 5.09905 | 0.786135 | 1936.1 | 2462.8 | 0.688446 | 0.00388559 | 0.0023611 | 4.806035 | 3.664535 | 3.86532 | 2.568176 | 0.940715896 | 1.09636 | 1.314131 | 0.7609592 | 1.236224 | 0.834285
hMOF-13128.cif | 15 | 57 | 9 | 13 | 0 | 0 | 0 | 0 | 0 | 4 | 0 | 48.25 | 7.017544 | 3.25 | 0.2244898 | 0.7355102 | 0.6923077 | 14.16119 | 12.9188 | 0.369051 | 1782.73 | 4830.58 | 0.857207 | 5.86914e-05 | 4.68816e-05 | 2.949645 | 2.341608 | 0.2994784938 | 0.2381662645 | 2.650167 | 2.103442 | 1.262194 | 0.7922712 | 3.345025 | 1.666496
hMOF-15434.cif | 46 | 78 | 0 | 13 | 0 | 0 | 0 | 0 | 0 | 4 | 0 | 56 | 5.128205 | 3.25 | 0.09219858 | 0.3171631 | 0 | 7.95712 | 5.18262 | 0.873694 | 1682.19 | 1925.38 | 0.578242 | 0.00739964 | 0.00391163 | 3.420678 | 2.468828 | 2.946173 | 1.837922 | 0.4745049804 | 0.6309066401 | 1.388327 | 0.7202913 | 0.6587682 | 0.4544366
hMOF-1000548.cif | 6 | 32 | 0 | 10 | 0 | 0 | 10 | 2 | 0 | 0 | 0 | 25 | 6.25 | 5 | 0.3333333 | 1.066667 | 0 | 11.94354 | 11.40232 | 1.16076 | 1585.01 | 1365.5 | 0.733135 | 9.3464e-05 | 7.6251e-05 | 2.941304 | 2.502358 | 0.5494069804 | 0.4416503984 | 2.391897 | 2.060708 | 1.177771 | 0.8490612 | 2.817108 | 1.749667
hMOF-5019914.cif | 76 | 208 | 0 | 52 | 0 | 52 | 0 | 0 | 0 | 16 | 0 | 145 | 7.692308 | 3.25 | 0.2574257 | 0.849505 | 0 | 5.42056 | 3.30046 | 1.33912 | 0 | 0 | 0.467465 | 0.0144299 | 0.00881811 | 1.485888 | 1.475384 | 1.392933 | 1.157232 | 0.092954451 | 0.3181525189 | 1.00914 | 0.990943 | 0.09380404 | 0.315271
hMOF-5013774.cif | 44 | 76 | 0 | 48 | 0 | 0 | 0 | 0 | 0 | 8 | 0 | 55 | 10.52632 | 6 | 0.2727273 | 0.9381818 | 0 | 6.75211 | 3.81353 | 1.01641 | 314.299 | 309.223 | 0.54141 | 0.00242252 | 0.00127051 | 1.846296 | 1.813701 | 1.205053 | 0.9170216437 | 0.6412430079 | 0.8966794599 | 1.020014 | 0.9803784 | 0.6540771 | 0.8790851
hMOF-7002433.cif | 27 | 141 | 37 | 40 | 0 | 0 | 0 | 0 | 0 | 0 | 6 | 119.25 | 4.255319 | 6.666667 | 0.3067729 | 0.9963347 | 0.925 | 12.19305 | 7.47387 | 0.733984 | 1757.42 | 2394.35 | 0.710164 | 0.0011159 | 0.000661688 | 4.035862 | 3.01632 | 1.417844 | 0.9871306257 | 2.618017984 | 2.029189 | 1.340693 | 0.7458827 | 3.509959 | 1.513537
hMOF-6989.cif | 4 | 28 | 0 | 26 | 4 | 0 | 0 | 0 | 0 | 8 | 0 | 25 | 28.57143 | 3.25 | 0.4285714 | 1.505143 | 0 | 4.14094 | 3.21513 | 1.40641 | 0 | 0 | 0.380412 | 1.96815e-06 | 4.91141e-06 | 0.088666412 | 0.2187705912 | 0.0102334195 | 0.0259626402 | 0.0784329925 | 0.192807951 | 0.4061073 | 2.462404 | 0.03185221 | 0.474771
hMOF-5061623.cif | 8 | 28 | 8 | 8 | 0 | 0 | 0 | 0 | 2 | 0 | 0 | 23 | 7.142857 | 4 | 0.2962963 | 0.96 | 1 | 13.60777 | 11.09859 | 0.348487 | 2031.86 | 5830.52 | 0.854842 | 2.51317e-05 | 2.12822e-05 | 1.68516 | 1.415942 | 0.129918258 | 0.1087659142 | 1.555242 | 1.307176 | 1.192522 | 0.8385592 | 1.85466 | 1.096145
hMOF-34281.cif | 42 | 46 | 2 | 8 | 0 | 0 | 0 | 0 | 2 | 0 | 0 | 25.5 | 4.347826 | 4 | 0.1 | 0.336 | 0.25 | 10.60432 | 7.19532 | 0.683271 | 1911.79 | 2798 | 0.787218 | 0.00556348 | 0.00304415 | 6.148321 | 4.635326501 | 4.725188 | 2.980664 | 1.423133 | 1.654663 | 1.329067 | 0.7524077 | 1.891438 | 1.244981
hMOF-1004551.cif | 26 | 86 | 0 | 32 | 24 | 0 | 0 | 0 | 0 | 0 | 6 | 62 | 6.976744 | 5.333333 | 0.3218391 | 1.181609 | 0 | 9.84192 | 4.96906 | 1.05949 | 1716.67 | 1620.28 | 0.636006 | 0.00117065 | 0.000695482 | 3.093315 | 2.320251 | 2.568429 | 1.67389 | 0.5248863856 | 0.6463606193 | 1.335856 | 0.7485835 | 0.7011728 | 0.4838549
hMOF-5072199.cif | 14 | 22 | 2 | 14 | 0 | 0 | 0 | 0 | 2 | 0 | 0 | 15.5 | 9.090909 | 7 | 0.2962963 | 1.004444 | 0.1428571 | 8.23331 | 6.02971 | 0.673796 | 2404.7 | 3568.88 | 0.694656 | 0.000168619 | 0.000115531 | 5.011052 | 3.61074 | 0.9871217461 | 0.691160987 | 4.023931 | 2.919579 | 1.390603 | 0.7191122 | 5.595692 | 2.099505
hMOF-5042469.cif | 19 | 43 | 19 | 8 | 0 | 0 | 0 | 0 | 0 | 2 | 0 | 29.75 | 4.651163 | 4 | 0.2967033 | 0.9371429 | 2.375 | 5.03133 | 2.85952 | 1.65589 | 0 | 0 | 0.283559 | 0.985543 | 0.345192 | 0.6867209804 | 0.4422397624 | 0.6920850604 | 0.2867687474 | -0.00536408 | 0.155471015 | 1.555941 | 0.6426979 | -0.008346192 | 0.0999209
hMOF-5011508.cif | 8 | 44 | 0 | 26 | 0 | 0 | 16 | 0 | 0 | 8 | 0 | 33 | 18.18182 | 3.25 | 0.4117647 | 1.341176 | 0 | 5.4424 | 4.24074 | 2.02515 | 865.137 | 427.197 | 0.448088 | 0.00575896 | 0.00338022 | 1.024146 | 0.8521729152 | 0.9557765609 | 0.5712673116 | 0.068369168 | 0.2809056036 | 1.204217 | 0.8304154 | 0.08233129 | 0.2332683
hMOF-5018417.cif | 22 | 50 | 24 | 13 | 0 | 0 | 0 | 0 | 0 | 4 | 0 | 34 | 8 | 3.25 | 0.3274336 | 1.041416 | 1.846154 | 12.06788 | 9.35114 | 0.456874 | 2187.64 | 4788.28 | 0.837871 | 0.000102129 | 7.82983e-05 | 5.713337 | 4.332492 | 0.535150678 | 0.4027477657 | 5.178187 | 3.929744 | 1.321365 | 0.7567933 | 6.842273 | 2.974004
hMOF-5027066.cif | 19 | 36 | 9 | 17 | 0 | 0 | 0 | 0 | 0 | 4 | 0 | 25.25 | 11.11111 | 4.25 | 0.3058824 | 1.009882 | 0.5294118 | 9.02262 | 6.56356 | 0.576843 | 2560.82 | 4439.37 | 0.824694 | 0.00015564 | 0.000109632 | 7.120176256 | 5.065512 | 0.9783119316 | 0.6792319121 | 6.141864 | 4.38628 | 1.408439 | 0.7100061 | 8.650439 | 3.114286
hMOF-14750.cif | 10 | 28 | 2 | 13 | 0 | 0 | 0 | 0 | 0 | 4 | 0 | 23.5 | 14.28571 | 3.25 | 0.2631579 | 0.8912281 | 0.1538462 | 8.1949 | 5.94203 | 0.727879 | 2698.29 | 3707.06 | 0.749664 | 0.000188526 | 0.000131061 | 5.298291 | 3.780871 | 1.402941 | 0.9404128075 | 3.89535 | 2.840459 | 1.404153 | 0.712173 | 5.469668 | 2.022898
hMOF-5012758.cif | 54 | 138 | 0 | 39 | 0 | 0 | 42 | 0 | 0 | 12 | 0 | 91 | 8.695652 | 3.25 | 0.2842105 | 0.9069474 | 0 | 5.49591 | 2.75327 | 1.93534 | 0 | 0 | 0.317508 | 0.00607935 | 0.00285111 | 0.4416457931 | 0.3911053211 | 0.3512067768 | 0.2182251391 | 0.0904390163 | 0.172880182 | 1.131491 | 0.8837899 | 0.1023309 | 0.1527898
hMOF-5042637.cif | 18 | 50 | 2 | 8 | 18 | 0 | 0 | 0 | 0 | 2 | 0 | 32.5 | 4 | 4 | 0.2857143 | 1.073878 | 0.25 | 17.14969 | 12.14241 | 0.368071 | 1789.15 | 4860.89 | 0.855455 | 3.89822e-05 | 3.29081e-05 | 2.099047 | 1.731224 | 0.1981198711 | 0.1636603204 | 1.900927 | 1.567564 | 1.214897 | 0.8231153 | 2.309429 | 1.290286
hMOF-7000276.cif | 30 | 58 | 0 | 43 | 0 | 0 | 0 | 0 | 0 | 0 | 6 | 44 | 10.34483 | 7.166667 | 0.3138686 | 1.079708 | 0 | 8.90724 | 2.30239 | 1.48642 | 0 | 0 | 0.344539 | 0.00440883 | 0.00214476 | 0.9250183918 | 0.7386820102 | 0.8194214051 | 0.5165945252 | 0.1055969867 | 0.222087485 | 1.254768 | 0.7969601 | 0.1324997 | 0.1769949
hMOF-22767.cif | 20 | 16 | 2 | 8 | 0 | 0 | 0 | 0 | 0 | 2 | 0 | 6.5 | 12.5 | 4 | 0.2083333 | 0.7 | 0.25 | 4.45514 | 3.04452 | 1.2847 | 0 | 0 | 0.355149 | 0.000139956 | 0.000207753 | 0.8019748467 | 1.108881 | 0.5240282795 | 0.7449230667 | 0.2779465672 | 0.3639583027 | 0.7246799 | 1.37992 | 0.2014223 | 0.5022332
hMOF-5035285.cif | 60 | 50 | 2 | 8 | 0 | 0 | 0 | 0 | 0 | 2 | 0 | 20.5 | 4 | 4 | 0.08196721 | 0.2754098 | 0.25 | 7.73597 | 5.29265 | 0.895207 | 1864.1 | 2082.31 | 0.703725 | 0.060411 | 0.0277872 | 4.159841163 | 3.496953 | 4.056882 | 2.75757 | 0.1029593145 | 0.7393833908 | 1.191948 | 0.8389624 | 0.1227222 | 0.6203149
hMOF-5298.cif | 72 | 72 | 0 | 25 | 0 | 0 | 0 | 0 | 0 | 4 | 0 | 37 | 5.555556 | 6.25 | 0.1445087 | 0.4971098 | 0 | 15.89612 | 11.74354 | 0.341759 | 1681.45 | 4919.99 | 0.833765 | 5.95032e-05 | 4.83508e-05 | 3.174859 | 2.552151 | 0.2988105264 | 0.2438530924 | 2.876048 | 2.308298 | 1.246489 | 0.8022531 | 3.584964 | 1.851839
hMOF-5000837.cif | 48 | 112 | 0 | 52 | 0 | 0 | 0 | 0 | 0 | 16 | 0 | 89 | 14.28571 | 3.25 | 0.2280702 | 0.7845614 | 0 | 3.06258 | 2.36872 | 1.54429 | 0 | 0 | 0.0891706 | 1.15801e-33 | 1.84644e-27 | 0 | 0 | 0 | 0 | 0 | 0
hMOF-13077.cif | 18 | 96 | 0 | 26 | 0 | 30 | 0 | 0 | 0 | 8 | 0 | 73 | 8.333333 | 3.25 | 0.3146067 | 1.035056 | 0 | 8.18701 | 4.21271 | 0.904246 | 1611.92 | 1782.61 | 0.650729 | 0.000624727 | 0.000396836 | 3.150601 | 2.721216 | 1.898666 | 1.328021 | 1.251934 | 1.393195 | 1.160115 | 0.8619837 | 1.452388 | 1.200911
hMOF-5000391.cif | 24 | 46 | 0 | 28 | 0 | 0 | 0 | 0 | 0 | 4 | 0 | 35 | 8.695652 | 7 | 0.2745098 | 0.9443137 | 0 | 17.95705 | 13.93953 | 0.335733 | 1674.65 | 4988.04 | 0.871311 | 2.65102e-05 | 2.21357e-05 | 1.607854 | 1.329508 | 0.1354852188 | 0.1138728872 | 1.472369 | 1.215635 | 1.211787 | 0.8252276 | 1.784198 | 1.003176
hMOF-17757.cif | 112 | 108 | 4 | 16 | 0 | 0 | 0 | 0 | 0 | 4 | 0 | 52 | 3.703704 | 4 | 0.08196721 | 0.2754098 | 0.25 | 5.58282 | 3.57689 | 0.978407 | 0 | 0 | 0.547449 | 0.202933 | 0.0864414 | 2.272041 | 2.158541 | 2.280932 | 1.744939 | -0.008891209 | 0.4136018892 | 1.054694 | 0.9481424 | -0.009377503 | 0.3921535
hMOF-5027738.cif | 36 | 46 | 2 | 17 | 0 | 0 | 0 | 0 | 0 | 4 | 0 | 28.5 | 8.695652 | 4.25 | 0.1809524 | 0.6148571 | 0.1176471 | 7.97461 | 5.46777 | 0.656287 | 2751.35 | 4192.3 | 0.81453 | 0.000711168 | 0.000456471 | 6.736788502 | 4.968020661 | 4.850827 | 3.037553 | 1.885962 | 1.930468 | 1.358752 | 0.7359697 | 2.562554 | 1.420766
hMOF-5081172.cif | 17 | 86 | 6 | 16 | 0 | 23 | 0 | 0 | 2 | 0 | 0 | 65.5 | 2.325581 | 8 | 0.3 | 0.9730667 | 0.375 | 19.81359 | 15.21448 | 0.35852 | 1427.59 | 3981.89 | 0.918562 | 0.00010181 | 7.91479e-05 | 4.507224 | 3.536719 | 0.5366114932 | 0.4076138114 | 3.970612 | 3.129105 | 1.276966 | 0.7831065 | 5.070335 | 2.450422
hMOF-5027728.cif | 6 | 36 | 2 | 17 | 0 | 0 | 10 | 0 | 0 | 4 | 0 | 28.5 | 11.11111 | 4.25 | 0.3866667 | 1.255467 | 0.1176471 | 7.77005 | 5.37853 | 1.02637 | 2748.79 | 2678.16 | 0.771551 | 0.000270151 | 0.000185432 | 3.800248 | 2.767829 | 1.857952 | 1.226046105 | 1.942296 | 1.541783 | 1.375762 | 0.7268699 | 2.672137 | 1.120676
hMOF-5057731.cif | 12 | 50 | 8 | 12 | 0 | 0 | 0 | 0 | 0 | 2 | 0 | 43 | 4 | 6 | 0.2380952 | 0.7809524 | 0.6666667 | 10.49364 | 8.48878 | 0.492645 | 1997.93 | 4055.52 | 0.846066 | 9.72288e-05 | 7.36533e-05 | 8.946955 | 6.745324 | 0.610535332 | 0.4670396933 | 8.33642 | 6.278284 | 1.329055 | 0.7524142 | 11.07956 | 4.72387 | 0.9317605
hMOF-6002103.cif | 20 | 24 | 20 | 10 | 0 | 0 | 0 | 2 | 0 | 0 | 0 | 10 | 8.333333 | 5 | 0.3947368 | 1.252632 | 2 | 6.85789 | 6.26961 | 1.19439 | 1225.37 | 1025.95 | 0.467637 | 0.0022452 | 0.00116855 | 1.87636 | 1.277823 | 1.670841 | 0.9401986762 | 0.2055191789 | 0.3376243025 | 1.47135 | 0.6796478 | 0.3023907 | 0.2294656
hMOF-5000468.cif | 36 | 38 | 0 | 13 | 0 | 0 | 0 | 0 | 0 | 4 | 0 | 21 | 10.52632 | 3.25 | 0.1428571 | 0.4914286 | 0 | 8.47711 | 7.01636 | 0.706225 | 2136.89 | 3025.79 | 0.737037 | 0.000691289 | 0.000458494 | 5.61698 | 4.341691 | 2.816667 | 1.891443 | 2.800313 | 2.450248 | 1.296327 | 0.7714103 | 3.630121 | 1.890146
hMOF-23550.cif | 10 | 20 | 2 | 8 | 0 | 4 | 0 | 0 | 0 | 2 | 0 | 13.5 | 10 | 4 | 0.3043478 | 1.005217 | 0.25 | 8.36289 | 6.46805 | 0.830016 | 1994.07 | 2402.45 | 0.695456 | 0.000437316 | 0.000268381 | 4.116488441 | 2.969589 | 2.298953 | 1.389985 | 1.817535 | 1.579605 | 1.388996 | 0.7199444 | 2.52455 | 1.137227
hMOF-5059536.cif | 28 | 40 | 2 | 8 | 0 | 0 | 0 | 0 | 2 | 0 | 0 | 26.5 | 5 | 4 | 0.125 | 0.42 | 0.25 | 13.55492 | 12.59282 | 0.391756 | 2030.8 | 5183.85 | 0.836987 | 8.24367e-05 | 6.41246e-05 | 8.223835 | 6.215747 | 0.4476988272 | 0.3463203453 | 7.776135828 | 5.869427 | 1.325719 | 0.7543074 | 10.30897 | 4.427352
hMOF-24706.cif | 18 | 80 | 12 | 16 | 0 | 0 | 30 | 0 | 0 | 4 | 0 | 54 | 5 | 4 | 0.3625 | 1.127 | 0.75 | 5.02066 | 4.51086 | 2.32792 | 1116.74 | 479.716 | 0.734923 | 17.114 | 6.23642 | 1.329316 | 0.7898442458 | 1.364668 | 0.6467718627 | -0.0353516152 | 0.1430723831 | 1.686387 | 0.5929836 | -0.05961651 | 0.08483958
hMOF-5016958.cif | 32 | 80 | 0 | 38 | 0 | 0 | 0 | 0 | 0 | 8 | 0 | 65 | 10 | 4.75 | 0.2405063 | 0.8273418 | 0 | 8.75003 | 5.73561 | 0.594329 | 2791.32 | 4696.6 | 0.760806 | 0.000105712 | 7.54518e-05 | 6.696699 | 4.716173 | 0.6420756743 | 0.4676525693 | 6.054623 | 4.24852 | 1.422793 | 0.7028431 | 8.614473 | 2.986043
hMOF-5000600.cif | 0 | 28 | 0 | 26 | 0 | 0 | 0 | 0 | 0 | 8 | 0 | 29 | 28.57143 | 3.25 | 0.4193548 | 1.442581 | 0 | 3.99054 | 3.57551 | 1.22152 | 0 | 0 | 0.49062 | 8.43348e-07 | 2.38177e-06 | 0.044307512 | 0.1278223595 | 0.004185542 | 0.012112375 | 0.04012197 | 0.1157099845 | 0.347329 | 2.879114 | 0.01393553 | 0.3331423
hMOF-3000250.cif | 248 | 224 | 16 | 102 | 0 | 0 | 0 | 0 | 0 | 16 | 0 | 97 | 7.142857 | 6.375 | 0.1947195 | 0.6592739 | 0.1568627 | 13.31848 | 9.54489 | 0.334448 | 2043.39 | 6109.72 | 0.831282 | 4.33092e-05 | 3.42891e-05 | 1.951956 | 1.581047867 | 0.2084217463 | 0.1669016973 | 1.743534 | 1.414146 | 1.237074 | 0.8083594 | 2.15688 | 1.143138
hMOF-22161.cif | 32 | 24 | 2 | 13 | 0 | 0 | 0 | 0 | 0 | 2 | 0 | 8.5 | 8.333333 | 6.5 | 0.2054795 | 0.6958904 | 0.1538462 | 6.05705 | 5.02836 | 1.01066 | 1242.49 | 1229.38 | 0.487042 | 0.0111649 | 0.0052503 | 2.428694 | 1.675306 | 2.171441 | 1.226961 | 0.2572523533 | 0.44834471 | 1.45261 | 0.6884158 | 0.3736875 | 0.3086476
hMOF-5017147.cif | 66 | 138 | 0 | 72 | 0 | 0 | 0 | 0 | 0 | 12 | 0 | 106 | 8.695652 | 6 | 0.25 | 0.86 | 0 | 6.78122 | 4.62521 | 0.858517 | 1533.67 | 1786.42 | 0.544351 | 0.000303484 | 0.000222052 | 2.661742717 | 2.313769 | 1.311817 | 0.9864669959 | 1.349926 | 1.327301508 | 1.152701 | 0.8675275 | 1.556061 | 1.151471
hMOF-5040791.cif | 2 | 20 | 2 | 8 | 0 | 0 | 0 | 0 | 0 | 2 | 0 | 19.5 | 10 | 4 | 0.2941176 | 0.9882353 | 0.25 | 14.27858 | 11.03007 | 0.321243 | 1896.57 | 5903.83 | 0.874531 | 1.42704e-05 | 1.25158e-05 | 0.870629743 | 0.7720817048 | 0.0723929966 | 0.0656356869 | 0.7982367464 | 0.7064460179 | 1.129902 | 0.8850324 | 0.9019294 | 0.6252276
hMOF-902.cif | 10 | 30 | 0 | 13 | 8 | 0 | 0 | 0 | 0 | 4 | 0 | 22 | 13.33333 | 3.25 | 0.3230769 | 1.177846 | 0 | 9.99801 | 6.01734 | 0.792948 | 2044.23 | 2578.02 | 0.691127 | 9.6271e-05 | 6.82885e-05 | 4.245673 | 3.07679 | 0.5597566607 | 0.3983177138 | 3.685916 | 2.67847273 | 1.382672 | 0.7232373 | 5.096413 | 1.937171
hMOF-5030207.cif | 160 | 212 | 12 | 72 | 0 | 0 | 0 | 0 | 0 | 8 | 0 | 130 | 3.773585 | 9 | 0.1810345 | 0.6124138 | 0.1666667 | 11.88048 | 9.69507 | 0.448349 | 2285.9 | 5098.48 | 0.836695 | 0.000124533 | 9.39676e-05 | 9.483495 | 6.877786093 | 0.7148108985 | 0.5389318197 | 8.768684 | 6.338854 | 1.381625 | 0.7237852 | 12.11504 | 4.587969 | 0.9246258
hMOF-1000214.cif | 18 | 27 | 0 | 10 | 0 | 0 | 0 | 2 | 0 | 0 | 0 | 19 | 7.407407 | 5 | 0.1754386 | 0.6035088 | 0 | 4.85034 | 3.86911 | 0.870652 | 980.125 | 1125.74 | 0.576633 | 0.00016761 | 0.000183691 | 2.474414 | 3.543926 | 1.088956 | 1.281352 | 1.385458 | 2.262574 | 0.6996136 | 1.42936 | 0.9692853 | 3.234034
hMOF-1001212.cif | 20 | 24 | 0 | 10 | 0 | 0 | 0 | 2 | 0 | 0 | 0 | 15 | 8.333333 | 5 | 0.1785714 | 0.6142857 | 0 | 6.62024 | 6.01136 | 0.831037 | 1905.56 | 2293 | 0.661075 | 0.00348729 | 0.00206057 | 3.676762 | 2.836054 | 3.113821 | 1.853249 | 0.5629411675 | 0.9828054124 | 1.299037 | 0.769801 | 0.7312814 | 0.7565646
hMOF-34969.cif | 48 | 54 | 2 | 14 | 0 | 0 | 0 | 0 | 2 | 0 | 0 | 30.5 | 3.703704 | 7 | 0.1333333 | 0.452 | 0.1428571 | 5.5403 | 4.10978 | 1.17589 | 1060.2 | 901.616 | 0.547894 | 0.346113 | 0.146734 | 1.94372 | 2.095194 | 1.910037 | 1.569215218 | 0.0336826108 | 0.5259784392 | 0.9295657 | 1.075771 | 0.0313102 | 0.5658324
hMOF-5076008.cif | 8 | 32 | 6 | 8 | 0 | 0 | 12 | 0 | 2 | 0 | 0 | 21.5 | 6.25 | 4 | 0.3823529 | 1.195294 | 0.75 | 8.332 | 5.61142 | 1.51252 | 1834.91 | 1213.15 | 0.679813 | 0.0129813 | 0.00668171 | 2.415542747 | 1.628081964 | 1.927857 | 1.191421 | 0.4876854378 | 0.4366613156 | 1.486651 | 0.6726528 | 0.7250181 | 0.2937215
hMOF-5040813.cif | 36 | 96 | 6 | 24 | 0 | 0 | 0 | 0 | 0 | 6 | 0 | 77.5 | 6.25 | 4 | 0.1785714 | 0.6 | 0.25 | 2.86175 | 1.8998 | 1.27115 | 0 | 0 | 0.034731 | 5.97165e-64 | 9.84249e-54 | 0 | 0 | 0 | 0 | 0 | 0
hMOF-5057518.cif | 19 | 88 | 6 | 16 | 21 | 0 | 0 | 0 | 0 | 2 | 0 | 67.5 | 2.272727 | 8 | 0.2828947 | 1.031974 | 0.375 | 19.09169 | 17.31881 | 0.358086 | 1579.07 | 4409.76 | 0.903394 | 0.000132329 | 9.75749e-05 | 5.415889 | 4.245245 | 0.6365315821 | 0.4891969354 | 4.779357 | 3.756049 | 1.278314 | 0.7822805 | 6.109518 | 2.938284
hMOF-24407.cif | 27 | 32 | 11 | 8 | 0 | 0 | 0 | 0 | 0 | 2 | 0 | 16.75 | 6.25 | 4 | 0.2375 | 0.762 | 1.375 | 6.3939 | 4.06455 | 1.24513 | 1251.99 | 1005.51 | 0.563565 | 0.146057 | 0.0598375 | 2.189115 | 1.851959 | 2.150917 | 1.720759 | 0.0381985655 | 0.1311994712 | 1.184426 | 0.844291 | 0.04524337 | 0.1107705
hMOF-7002605.cif | 17 | 92 | 2 | 36 | 0 | 0 | 33 | 0 | 0 | 0 | 6 | 67.5 | 6.521739 | 6 | 0.3817204 | 1.223656 | 0.05555556 | 7.91915 | 5.43319 | 1.98208 | 1264.06 | 637.748 | 0.547905 | 0.00296348 | 0.00212478 | 1.238088 | 0.9897107578 | 1.128893 | 0.7874307619 | 0.10919454 | 0.2022799959 | 1.25347 | 0.7977856 | 0.136872 | 0.1613761
hMOF-5030684.cif | 48 | 62 | 2 | 17 | 0 | 0 | 0 | 0 | 0 | 4 | 0 | 38.5 | 6.451613 | 4.25 | 0.1428571 | 0.4854135 | 0.1176471 | 9.8411 | 6.38454 | 0.604256 | 2687.61 | 4447.8 | 0.853306 | 0.00580519 | 0.00326707 | 7.434119 | 5.633561 | 4.412776617 | 2.901872 | 3.021342 | 2.731689 | 1.322261 | 0.7562805 | 3.995002 | 2.065923
hMOF-1004040.cif | 32 | 94 | 0 | 32 | 0 | 0 | 28 | 0 | 0 | 0 | 6 | 65 | 6.382979 | 5.333333 | 0.3125 | 1.005 | 0 | 10.32 | 5.85718 | 1.33618 | 1636.03 | 1224.41 | 0.716562 | 0.00312318 | 0.00173132 | 2.753441 | 2.020204 | 1.856217 | 1.231237 | 0.8972248241 | 0.7889672064 | 1.365687 | 0.7322322 | 1.225328 | 0.5777072
hMOF-19927.cif | 6 | 16 | 2 | 8 | 0 | 0 | 4 | 0 | 0 | 2 | 0 | 11.5 | 12.5 | 4 | 0.3684211 | 1.195789 | 0.25 | 5.02283 | 4.13007 | 1.54446 | 1234.65 | 799.404 | 0.521247 | 0.00184733 | 0.00141508 | 1.997955 | 1.691241885 | 1.792835 | 1.503603312 | 0.2051200845 | 0.187638573 | 1.183725 | 0.8447912 | 0.2428057 | 0.1585154
hMOF-5074055.cif | 22 | 72 | 4 | 16 | 0 | 0 | 14 | 0 | 4 | 0 | 0 | 54 | 5.555556 | 4 | 0.2575758 | 0.8230303 | 0.25 | 5.41806 | 4.25381 | 1.0679 | 2301.96 | 2155.6 | 0.677764 | 0.00123211 | 0.00095571 | 3.410629 | 2.851098 | 2.844357 | 2.17517 | 0.5662720025 | 0.6759277542 | 1.198651 | 0.834271 | 0.6787627 | 0.5639069
hMOF-5052466.cif | 32 | 88 | 12 | 16 | 16 | 0 | 0 | 0 | 0 | 4 | 0 | 62 | 4.545455 | 4 | 0.2619048 | 0.9238095 | 0.75 | 6.2119 | 3.16866 | 1.12549 | 0 | 0 | 0.537318 | 0.0360561 | 0.0166671 | 2.41708 | 2.326458 | 2.212382 | 1.647895 | 0.2046976458 | 0.6785627745 | 1.041037 | 0.9605803 | 0.2130979 | 0.651814
hMOF-3001325.cif | 160 | 130 | 8 | 60 | 0 | 0 | 0 | 0 | 8 | 0 | 0 | 49 | 6.153846 | 7.5 | 0.1857923 | 0.6303825 | 0.1333333 | 24.91512 | 20.24739 | 0.206147 | 1217.86 | 5907.72 | 0.89076 | 5.29813e-05 | 4.20582e-05 | 1.933393 | 1.577995 | 0.2600927533 | 0.2080802577 | 1.673301 | 1.369915 | 1.22768 | 0.8145444 | 2.054278 | 1.115856
hMOF-5026332.cif | 96 | 192 | 48 | 52 | 0 | 0 | 0 | 0 | 0 | 16 | 0 | 133 | 8.333333 | 3.25 | 0.2475248 | 0.8039604 | 0.9230769 | 6.8895 | 6.60221 | 0.851716 | 1620.51 | 1902.64 | 0.587523 | 0.000543207 | 0.00034001 | 3.248576665 | 2.597911 | 2.327161 | 1.504624 | 0.9214157752 | 1.093286 | 1.252967 | 0.7981059 | 1.154503 | 0.8725583
hMOF-5009298.cif | 32 | 76 | 0 | 26 | 24 | 0 | 0 | 0 | 0 | 8 | 0 | 49 | 10.52632 | 3.25 | 0.3012048 | 1.114217 | 0 | 6.21676 | 3.88246 | 1.0537 | 982.057 | 932.008 | 0.528517 | 0.000743568 | 0.000439165 | 1.626409 | 1.601631 | 0.7979526649 | 0.6121687528 | 0.8284564144 | 0.9894623727 | 1.017508 | 0.9827932 | 0.8429611 | 0.9724369
hMOF-5078853.cif | 24 | 56 | 6 | 28 | 0 | 0 | 0 | 0 | 2 | 0 | 0 | 43.5 | 3.571429 | 14 | 0.2931034 | 0.9875862 | 0.2142857 | 13.96172 | 12.37432 | 0.543438 | 2517.8 | 4633.09 | 0.84597 | 0.00590903 | 0.00451817 | 6.247772 | 5.073987 | 3.470766 | 2.698341 | 2.777006 | 2.375646 | 1.233805 | 0.8105011 | 3.426282 | 1.925464
hMOF-5055839.cif | 64 | 66 | 4 | 12 | 0 | 0 | 0 | 0 | 0 | 2 | 0 | 34 | 3.030303 | 6 | 0.1081081 | 0.3610811 | 0.3333333 | 14.80542 | 11.73335 | 0.364363 | 1893.72 | 5197.34 | 0.858031 | 0.000113677 | 8.94002e-05 | 8.726005 | 6.608187 | 0.6219186692 | 0.4814919457 | 8.104086 | 6.126694771 | 1.323134 | 0.7557815 | 10.72279 | 4.630443
hMOF-5606.cif | 26 | 29 | 0 | 13 | 0 | 0 | 0 | 0 | 0 | 4 | 0 | 17 | 13.7931 | 3.25 | 0.1805556 | 0.6211111 | 0 | 10.70294 | 6.88243 | 0.671141 | 2086.8 | 3109.33 | 0.757175 | 0.000174286 | 0.000121673 | 5.815262939 | 4.33637 | 1.041735 | 0.7339823335 | 4.773528 | 3.602387721 | 1.343735 | 0.7441944 | 6.414357 | 2.680877
hMOF-5067959.cif | 32 | 62 | 2 | 8 | 0 | 0 | 0 | 0 | 2 | 0 | 0 | 46.5 | 3.225806 | 4 | 0.09433962 | 0.3169811 | 0.25 | 10.17414 | 8.72474 | 0.468063 | 2151.27 | 4596.12 | 0.781289 | 0.000155851 | 0.000113432 | 8.251952 | 5.889415 | 0.9150059279 | 0.658725496 | 7.336946 | 5.230689 | 1.403961 | 0.7122704 | 10.30079 | 3.725665
hMOF-5040043.cif | 15 | 84 | 6 | 24 | 0 | 27 | 0 | 0 | 0 | 6 | 0 | 62.5 | 7.142857 | 4 | 0.3518519 | 1.148889 | 0.25 | 2.39171 | 1.38674 | 2.20168 | 0 | 0 | 0.00108985 | 0 | 3.70668e-141 | 0 | 0 | 0 | 0 | 0 | 0
hMOF-5014030.cif | 12 | 36 | 0 | 26 | 0 | 0 | 0 | 0 | 0 | 8 | 0 | 31 | 22.22222 | 3.25 | 0.3170732 | 1.090732 | 0 | 3.83221 | 3.06415 | 1.46222 | 0 | 0 | 0.358084 | 3.59161e-09 | 4.83386e-08 | 0.0002368788 | 0.0032480502 | 3.61341e-05 | 0.0002529384 | 0.0002007447 | 0.0029951118 | 0.07307588 | 13.68441 | 1.466959e-05 | 0.04098633
hMOF-5002646.cif | 9 | 72 | 0 | 39 | 15 | 0 | 0 | 0 | 0 | 12 | 0 | 61 | 16.66667 | 3.25 | 0.3673469 | 1.318776 | 0 | 4.40747 | 3.3818 | 1.57514 | 0 | 0 | 0.308448 | 0.000120224 | 0.000199135 | 0.9213053047 | 1.348467 | 0.6724446531 | 0.9575001197 | 0.2488606516 | 0.3909672885 | 0.6845949 | 1.460718 | 0.1703687 | 0.5710929
hMOF-5050170.cif | 26 | 48 | 2 | 8 | 0 | 0 | 0 | 0 | 0 | 2 | 0 | 35.5 | 4.166667 | 4 | 0.1162791 | 0.3906977 | 0.25 | 8.26601 | 6.06143 | 0.676999 | 2139.26 | 3159.91 | 0.717989 | 0.000581725 | 0.000360231 | 5.885655 | 4.617639 | 3.763335 | 2.42321 | 2.12232 | 2.194429 | 1.27716 | 0.7829871 | 2.710543 | 1.71821
hMOF-5013510.cif | 16 | 42 | 0 | 13 | 0 | 0 | 20 | 0 | 0 | 4 | 0 | 25 | 9.52381 | 3.25 | 0.3473684 | 1.093895 | 0 | 16.51907 | 9.65157 | 0.724626 | 2087.69 | 2881.06 | 0.818792 | 3.36649e-05 | 2.56819e-05 | 1.486255 | 1.152877 | 0.1631153516 | 0.126329278 | 1.32314 | 1.026547 | 1.291758 | 0.774139 | 1.709176 | 0.7946903
hMOF-24440.cif | 4 | 28 | 2 | 8 | 0 | 0 | 12 | 0 | 0 | 2 | 0 | 20.5 | 7.142857 | 4 | 0.3928571 | 1.234286 | 0.25 | 6.62888 | 5.14167 | 2.39534 | 1617.31 | 675.189 | 0.857443 | 1.14587 | 0.374085 | 1.597848 | 0.936592864 | 1.587295 | 0.8380571147 | 0.0105529815 | 0.0985357493 | 1.709446 | 0.5849849 | 0.01803975 | 0.05764193
hMOF-1003295.cif | 54 | 82 | 0 | 32 | 0 | 0 | 0 | 0 | 0 | 0 | 6 | 56 | 7.317073 | 5.333333 | 0.183908 | 0.6326437 | 0 | 11.04788 | 3.74908 | 1.00212 | 461.207 | 460.233 | 0.551082 | 0.00267798 | 0.001477 | 2.246618 | 1.904836 | 1.881464 | 1.279071 | 0.365154541 | 0.6257647877 | 1.181795 | 0.8461703 | 0.4315379 | 0.5295035
hMOF-5045823.cif | 40 | 38 | 2 | 15 | 0 | 0 | 0 | 0 | 0 | 2 | 0 | 18.5 | 5.263158 | 7.5 | 0.1752577 | 0.5946392 | 0.1333333 | 6.44343 | 4.71907 | 0.998493 | 1263.52 | 1265.43 | 0.405018 | 0.000511349 | 0.000305789 | 2.075391 | 1.565404846 | 1.409752 | 0.926956197 | 0.6656387189 | 0.638448649 | 1.328446 | 0.7527594 | 0.8842649 | 0.4805982
hMOF-5014321.cif | 76 | 69 | 0 | 13 | 0 | 0 | 0 | 0 | 0 | 4 | 0 | 32 | 5.797101 | 3.25 | 0.08024691 | 0.2760494 | 0 | 14.40999 | 12.54178 | 0.462142 | 1839.05 | 3979.4 | 0.792412 | 0.000403967 | 0.00028627 | 7.301824 | 5.457641 | 1.289354 | 0.9250555708 | 6.01247 | 4.532585 | 1.340593 | 0.7459384 | 8.060277 | 3.381029
hMOF-30052.cif | 24 | 38 | 2 | 14 | 0 | 0 | 0 | 0 | 2 | 0 | 0 | 26.5 | 5.263158 | 7 | 0.2 | 0.678 | 0.1428571 | 12.79255 | 9.65783 | 0.379605 | 2185.96 | 5758.5 | 0.842187 | 6.05992e-05 | 4.87736e-05 | 6.048666 | 4.635899 | 0.3212764714 | 0.2542614797 | 5.72739 | 4.381638 | 1.307363 | 0.7648984 | 7.487778 | 3.351508
hMOF-14586.cif | 42 | 150 | 6 | 39 | 0 | 0 | 30 | 0 | 0 | 12 | 0 | 113.5 | 8 | 3.25 | 0.2688172 | 0.8645161 | 0.1538462 | 5.52295 | 4.81223 | 1.738 | 889.632 | 511.871 | 0.49184 | 0.06581 | 0.0288877 | 1.304502 | 0.800993694 | 1.284786 | 0.7617364356 | 0.0197158288 | 0.0392572584 | 1.631872 | 0.6127932 | 0.03217371 | 0.02405658
hMOF-26199.cif | 36 | 34 | 2 | 8 | 0 | 0 | 0 | 0 | 0 | 2 | 0 | 16.5 | 5.882353 | 4 | 0.1219512 | 0.4097561 | 0.25 | 4.55461 | 4.30226 | 1.29252 | 992.587 | 767.949 | 0.674916 | 46.6748 | 19.1391 | 1.900174 | 2.493425438 | 2.005292 | 2.088224 | -0.105118367 | 0.4052018553 | 0.7636028 | 1.309581 | -0.08026868 | 0.5306448
hMOF-5073402.cif | 72 | 76 | 28 | 16 | 0 | 0 | 0 | 0 | 4 | 0 | 0 | 34 | 5.263158 | 4 | 0.2244898 | 0.715102 | 1.75 | 5.71102 | 3.57234 | 0.857824 | 0 | 0 | 0.521482 | 0.00638013 | 0.0031807 | 2.916481276 | 1.943392 | 2.631453 | 1.395537 | 0.2850284745 | 0.5478545916 | 1.503729 | 0.6650136 | 0.4286055 | 0.3643308
hMOF-7002216.cif | 76 | 97 | 8 | 47 | 0 | 0 | 0 | 0 | 0 | 0 | 6 | 58 | 6.185567 | 7.833333 | 0.2350427 | 0.7948718 | 0.1702128 | 14.55736 | 6.67113 | 0.633824 | 1876.53 | 2960.64 | 0.75594 | 0.000286026 | 0.000190466 | 5.616507 | 4.158593 | 1.072733 | 0.7369217285 | 4.543773 | 3.421672 | 1.353289 | 0.7389407 | 6.149037 | 2.528413
hMOF-5057544.cif | 32 | 66 | 4 | 29 | 0 | 0 | 0 | 0 | 0 | 2 | 0 | 50 | 3.030303 | 14.5 | 0.2481203 | 0.8415038 | 0.137931 | 9.36896 | 8.24632 | 0.614071 | 2140.74 | 3486.15 | 0.790472 | 0.000771739 | 0.00047401 | 7.130284 | 5.272206 | 2.180042 | 1.515708 | 4.950242 | 3.756497 | 1.355143 | 0.7379296 | 6.708286 | 2.77203
hMOF-5070498.cif | 38 | 52 | 2 | 14 | 0 | 0 | 0 | 0 | 2 | 0 | 0 | 33.5 | 3.846154 | 7 | 0.1481481 | 0.5022222 | 0.1428571 | 7.82572 | 6.06552 | 0.872338 | 1770.75 | 2029.89 | 0.693251 | 0.00872366 | 0.00493025 | 4.376387 | 2.781016 | 4.164623 | 2.413695 | 0.2117649423 | 0.3673215601 | 1.576822 | 0.6341868 | 0.3339157 | 0.2329505
hMOF-10931.cif | 30 | 30 | 0 | 13 | 0 | 0 | 0 | 0 | 0 | 4 | 0 | 16 | 13.33333 | 3.25 | 0.1688312 | 0.5807792 | 0 | 6.83373 | 5.06627 | 0.986006 | 1738.35 | 1763.03 | 0.629155 | 0.00347382 | 0.00192151 | 3.217354 | 2.348474 | 2.801754 | 1.724811 | 0.4156006155 | 0.6236624941 | 1.372726 | 0.7284777 | 0.5705056 | 0.4543242
hMOF-5060964.cif | 21 | 96 | 6 | 24 | 0 | 0 | 27 | 0 | 6 | 0 | 0 | 71.5 | 6.25 | 4 | 0.3166667 | 1.004 | 0.25 | 3.81523 | 2.12379 | 2.38949 | 0 | 0 | 0.230194 | 3.99118e-06 | 3.26309e-05 | 0.1111514445 | 0.9353021676 | 0.0189373336 | 0.1633083412 | 0.0922141109 | 0.7719938264 | 0.1190786 | 8.397814 | 0.01098073 | 6.483061
hMOF-33152.cif | 3 | 6 | 2 | 8 | 1 | 0 | 0 | 0 | 2 | 0 | 0 | 4.5 | 33.33333 | 4 | 0.5 | 1.708182 | 0.25 | 5.17422 | 3.19589 | 1.62471 | 0 | 0 | 0.34214 | 0.0011199 | 0.000860089 | 1.574875 | 1.06163 | 1.540487 | 1.011483 | 0.0343883027 | 0.0501463862 | 1.486427 | 0.6727542 | 0.0511157 | 0.03373619
hMOF-5072452.cif | 30 | 40 | 2 | 14 | 0 | 0 | 0 | 0 | 2 | 0 | 0 | 25.5 | 5 | 7 | 0.1818182 | 0.6163636 | 0.1428571 | 8.18742 | 6.74891 | 0.659128 | 2072.84 | 3144.82 | 0.694797 | 0.000595758 | 0.000379648 | 5.342966 | 4.249306 | 2.267575 | 1.538721221 | 3.075391 | 2.710585 | 1.259897 | 0.7937158 | 3.874676 | 2.151434
hMOF-19233.cif | 25 | 30 | 9 | 8 | 0 | 0 | 0 | 0 | 0 | 2 | 0 | 16.25 | 6.666667 | 4 | 0.2297297 | 0.7416216 | 1.125 | 9.18833 | 7.49543 | 0.732503 | 1828.55 | 2496.3 | 0.709105 | 0.00116181 | 0.000693963 | 5.336363 | 3.649592 | 3.568349 | 2.180436598 | 1.768014 | 1.469155 | 1.465115 | 0.6825404 | 2.590343 | 1.002758
hMOF-5052128.cif | 24 | 88 | 28 | 16 | 24 | 0 | 0 | 0 | 0 | 4 | 0 | 58 | 4.545455 | 4 | 0.3695652 | 1.28087 | 1.75 | 7.77062 | 6.34892 | 0.608453 | 2813.87 | 4624.63 | 0.761919 | 0.000121778 | 8.56302e-05 | 6.590143 | 4.703457 | 0.7609801453 | 0.5280537288 | 5.829163 | 4.175403714 | 1.403939 | 0.7122817 | 8.183788 | 2.974064
hMOF-5005988.cif | 36 | 72 | 0 | 26 | 0 | 0 | 0 | 0 | 0 | 8 | 0 | 55 | 11.11111 | 3.25 | 0.1830986 | 0.6298592 | 0 | 7.27844 | 5.77105 | 0.651626 | 2959.62 | 4541.9 | 0.772801 | 0.000327783 | 0.000221894 | 6.314937 | 4.605867 | 2.52129 | 1.666849 | 3.793648 | 2.939017384 | 1.373815 | 0.7279001 | 5.21177 | 2.139311
hMOF-5073521.cif | 11 | 38 | 2 | 8 | 7 | 0 | 0 | 0 | 2 | 0 | 0 | 29.5 | 5.263158 | 4 | 0.25 | 0.9038235 | 0.25 | 13.82335 | 8.38239 | 0.402779 | 2329.44 | 5783.43 | 0.837991 | 4.26554e-05 | 3.42798e-05 | 3.267287 | 2.54022 | 0.2214133682 | 0.1749831929 | 3.045873 | 2.365237 | 1.288803 | 0.7759139 | 3.92553 | 1.83522
hMOF-2478.cif | 138 | 168 | 42 | 39 | 0 | 0 | 0 | 0 | 0 | 12 | 0 | 89.5 | 7.142857 | 3.25 | 0.2030075 | 0.6562406 | 1.076923 | 7.49187 | 6.25964 | 0.760818 | 1761.21 | 2314.89 | 0.658638 | 0.00554424 | 0.00291829 | 3.951292 | 3.183633 | 2.539815 | 1.725004 | 1.411477 | 1.458629 | 1.243617 | 0.8041062 | 1.755336 | 1.172893
hMOF-5080313.cif | 96 | 142 | 12 | 32 | 0 | 0 | 0 | 0 | 4 | 0 | 0 | 92 | 2.816901 | 8 | 0.1538462 | 0.5124476 | 0.375 | 7.62464 | 5.86281 | 0.664247 | 2238.54 | 3370.04 | 0.791773 | 0.000761691 | 0.000511759 | 5.583047 | 4.217367 | 4.36034 | 2.95303 | 1.222706 | 1.264337 | 1.326479 | 0.7538755 | 1.621894 | 0.9531529
ADOBOL_charged.cif | 64 | 80 | 16 | 76 | 0 | 2 | 0 | 32 | 0 | 0 | 0 | 44 | 45 | 2.111111 | 0.3430657 | 1.154745 | 0.2105263 | 5.48974 | 3.85295 | 1.71617 | 306.249 | 178.449 | 0.280379 | 0.00510142 | 0.00305577 | 0.5824026627 | 0.3427863947 | 0.5787510751 | 0.3181765117 | 0.003651588 | 0.024609883 | 1.702434 | 0.5873942 | 0.006216588 | 0.0144557
ADODUU_clean.cif | 40 | 52 | 0 | 19 | 0 | 0 | 0 | 0 | 0 | 0 | 0 | 33 | 3.846154 | 9.5 | 0.1681416 | 0.5784071 | 0 | 5.93337 | 5.29096 | 1.31573 | 868.112 | 659.793 | 0.415444 | 0.127664 | 0.050287 | 1.538885 | 1.171855 | 1.485828 | 0.954533233 | 0.0530566092 | 0.2173217754 | 1.315839 | 0.7599714 | 0.06981395 | 0.1651583
ALIBUT_clean.cif | 0 | 264 | 144 | 48 | 0 | 0 | 0 | 0 | 0 | 48 | 0 | 229 | 22.72727 | 0.8 | 0.372093 | 1.168372 | 3 | 13.10382 | 3.67767 | 1.322 | 0 | 0 | 0.41482 | 0.000337974 | 0.000220763 | 1.674588 | 1.25649 | 0.7121516681 | 0.5010154046 | 0.9624361264 | 0.7554744017 | 1.335425 | 0.7488252 | 1.285261 | 0.5657183
BOTLED_clean.cif | 8 | 10 | 0 | 26 | 0 | 0 | 0 | 0 | 0 | 0 | 0 | 7 | 40 | 6.5 | 0.5416667 | 1.863333 | 0 | 3.31756 | 2.88638 | 2.91906 | 0 | 0 | 0.0921466 | 2.50404e-18 | 6.58576e-16 | 0 | 0 | 0 | 0 | 0 | 0
BUFNOG_charged.cif | 624 | 672 | 0 | 120 | 0 | 0 | 0 | 0 | 0 | 0 | 0 | 361 | 3.571429 | 5 | 0.08333333 | 0.2866667 | 0 | 17.5449 | 10.00845 | 0.778482 | 1134.7 | 1457.58 | 0.597723 | 0.000559489 | 0.000378978 | 3.388068 | 3.153077 | 0.89129163 | 0.8870041915 | 2.496776 | 2.266072665 | 1.076684 | 0.928778 | 2.688238 | 2.104678
c6ta00429f_c6ta00429f2_clean.cif | 504 | 1152 | 0 | 192 | 0 | 0 | 0 | 0 | 0 | 0 | 36 | 901 | 3.125 | 5.333333 | 0.1019108 | 0.3505732 | 0 | 15.86893 | 5.53957 | 0.722489 | 1938.04 | 2682.45 | 0.679581 | 0.00157042 | 0.000929067 | 5.128808 | 3.602521 | 3.096553 | 1.92515 | 2.032255 | 1.677371 | 1.426528 | 0.7010025 | 2.899069 | 1.175841
CAJHUS03_clean.cif | 6 | 6 | 0 | 12 | 0 | 0 | 0 | 0 | 0 | 0 | 0 | 4 | 33.33333 | 6 | 0.4615385 | 1.587692 | 0 | 2.93031 | 2.42475 | 1.63617 | 0 | 0 | 0.0415084 | 4.19003e-59 | 3.05743e-44 | 0 | 0 | 0 | 0 | 0 | 0
CAWBUY_clean.cif | 50 | 50 | 15 | 0 | 0 | 0 | 0 | 0 | 2 | 0 | 0 | 22.25 | 4 | 0 | 0.1260504 | 0.3831933 | 0 | 4.78879 | 2.8324 | 1.97502 | 0 | 0 | 0.697517 | 3151440 | 695945 | 1.364285 | 0.6729242202 | 1.388400652 | 0.6488087539 | -0.0241154664 | 0.0241154663 | 2.031466 | 0.4922553 | -0.04898975 | 0.01187097
CEZMUR_charged.cif | 12 | 36 | 0 | 42 | 0 | 0 | 0 | 0 | 0 | 0 | 0 | 31 | 16.66667 | 7 | 0.4375 | 1.505 | 0 | 5.04083 | 2.73115 | 2.3311 | 0 | 0 | 0.152319 | 0.000303359 | 0.000296344 | 0.4725114419 | 0.4529663244 | 0.3968354426 | 0.3797218883 | 0.0756759993 | 0.0732444361 | 1.045242 | 0.9567159 | 0.07909976 | 0.07007412
cg060408tsi20060629_081747_clean.cif | 12 | 54 | 24 | 42 | 0 | 0 | 0 | 0 | 0 | 0 | 0 | 43 | 16.66667 | 4.666667 | 0.4680851 | 1.542128 | 0.5714286 | 11.11008 | 2.45168 | 2.11622 | 0 | 0 | 0.814783 | 0.73236 | 0.284295 | 1.501698 | 1.302805 | 1.549031 | 1.133201 | -0.0473323244 | 0.1696036098 | 1.154979 | 0.8658168 | -0.05466783 | 0.1468457
cg5008236_si_002_clean.cif | 1840 | 936 | 48 | 208 | 0 | 0 | 0 | 0 | 0 | 0 | 0 | 5 | 5.128205 | 4.333333 | 0.08311688 | 0.2796883 | 0.2307692 | 12.49856 | 8.5832 | 1.01239 | 1228.45 | 1213.42 | 0.510892 | 0.115882 | 0.0462307 | 2.704035 | 1.786499 | 2.599071 | 1.427513 | 0.104964106 | 0.3589855044 | 1.516632 | 0.6593559 | 0.1591919 | 0.2366992
CIWSAD_clean.cif | 192 | 288 | 96 | 0 | 0 | 0 | 0 | 0 | 0 | 24 | 0 | 145 | 8.333333 | 0 | 0.1481481 | 0.4503704 | 0 | 8.30771 | 7.62763 | 1.22175 | 1558.19 | 1275.38 | 0.612976 | 0.00119517 | 0.000715154 | 2.414294 | 1.871851 | 1.692410369 | 1.171108 | 0.7218834278 | 0.7007434559 | 1.292377 | 0.7737678 | 0.9329458 | 0.5422127
CUMDOE_clean.cif | 48 | 24 | 8 | 24 | 0 | 0 | 0 | 0 | 0 | 0 | 0 | -1 | 16.66667 | 6 | 0.2758621 | 0.9213793 | 0.3333333 | 5.65665 | 4.97039 | 1.60054 | 965.583 | 603.285 | 0.339234 | 0.00278953 | 0.0014652 | 1.097596 | 0.9348697069 | 0.9462368209 | 0.6720353634 | 0.1513593976 | 0.2628343435 | 1.176419 | 0.8500372 | 0.1780621 | 0.223419
CUXFUX_clean.cif | 64 | 100 | 8 | 24 | 0 | 0 | 0 | 0 | 0 | 0 | 0 | 67 | 4 | 6 | 0.16 | 0.5344 | 0.3333333 | 5.75656 | 5.11113 | 1.3231 | 919.331 | 694.83 | 0.624339 | 0.379596 | 0.138851 | 1.819763 | 2.145806 | 1.634666 | 1.832761 | 0.1850976692 | 0.313044726 | 0.8497576 | 1.176806 | 0.1572882 | 0.368393
DOMDAL_clean.cif | 16 | 352 | 0 | 96 | 0 | 192 | 0 | 0 | 0 | 0 | 0 | 249 | 4.545455 | 6 | 0.4285714 | 1.394286 | 0 | 18.43382 | 14.45488 | 0.66329 | 1301.36 | 1961.98 | 0.749335 | 1.92006e-05 | 1.67216e-05 | 0.9151974988 | 0.7874481794 | 0.1016019525 | 0.0863735568 | 0.8135955463 | 0.7010746226 | 1.164564 | 0.8586904 | 0.9474842 | 0.602006
EZIMIK_clean.cif | 126 | 342 | 36 | 72 | 0 | 0 | 0 | 0 | 0 | 18 | 0 | 271 | 5.263158 | 4 | 0.1818182 | 0.6012121 | 0.5 | 9.82604 | 3.91626 | 1.06853 | 1012.11 | 947.202 | 0.709813 | 0.0434493 | 0.022464 | 3.32201 | 2.923367 | 3.220114 | 2.39431 | 0.1018961219 | 0.5290576524 | 1.138645 | 0.8782372 | 0.1160235 | 0.4646381
EZIPEK_clean.cif | 0 | 192 | 96 | 128 | 0 | 0 | 0 | 0 | 0 | 0 | 0 | 169 | 12.5 | 5.333333 | 0.5090909 | 1.664 | 0.75 | 8.58688 | 4.2007 | 1.51602 | 1347.18 | 888.627 | 0.548177 | 0.00808701 | 0.00369388 | 1.351117 | 1.209770114 | 0.9828627323 | 0.722541851 | 0.3682546974 | 0.487228263 | 1.119079 | 0.8935918 | 0.4121062 | 0.4353832
EZOFEF_clean.cif | 108 | 96 | 12 | 48 | 0 | 0 | 0 | 0 | 0 | 0 | 0 | 40 | 12.5 | 4 | 0.2173913 | 0.7304348 | 0.25 | 11.22482 | 4.58247 | 1.02492 | 1186.04 | 1157.21 | 0.632414 | 0.203834 | 0.0982671 | 3.176903143 | 1.839415446 | 3.006652 | 1.509939 | 0.1702509224 | 0.3294759559 | 1.730592 | 0.5778369 | 0.2946349 | 0.1903834
FEWWUB_clean.cif | 288 | 396 | 120 | 12 | 0 | 0 | 0 | 0 | 0 | 0 | 0 | 223 | 3.030303 | 1 | 0.1549296 | 0.4766197 | 10 | 13.46293 | 4.10343 | 0.839472 | 1037.73 | 1236.17 | 0.549809 | 0.0631872 | 0.0264795 | 3.471407 | 2.418916 | 2.849839 | 1.821167758 | 0.6215671685 | 0.5977486219 | 1.437988 | 0.6954162 | 0.893806 | 0.4156841
FIJYED_clean.cif | 0 | 0 | 0 | 68 | 0 | 0 | 0 | 0 | 0 | 0 | 0 | 1 | 0 | 4.25 | 0.68 | 2.3392 | 0 | 4.73259 | 3.98746 | 1.90177 | 458.716 | 241.205 | 0.578614 | 69.2114 | 36.8564 | 1.296793 | 0.6880775782 | 1.303029 | 0.6818417752 | -0.0062358029 | 0.006235803 | 1.888443 | 0.5295367 | -0.01177596 | 0.003302086
GANBAZ01_clean.cif | 0 | 128 | 112 | 0 | 0 | 0 | 0 | 0 | 0 | 0 | 0 | 101 | 6.25 | 0 | 0.4516129 | 1.372903 | 0 | 5.75558 | 4.5162 | 1.29703 | 1067.86 | 823.308 | 0.898986 | 3.13584 | 1.06622 | 2.860254 | 2.520787 | 2.872124 | 2.275626 | -0.01187025 | 0.2451609919 | 1.136944 | 0.8795508 | -0.01349581 | 0.2156315
GEBSAJ_clean.cif | 36 | 56 | 32 | 84 | 0 | 0 | 0 | 0 | 0 | 0 | 0 | 31 | 7.142857 | 21 | 0.5471698 | 1.821887 | 0.3809524 | 5.78022 | 5.25567 | 2.94845 | 841.072 | 285.259 | 0.939825 | 70895 | 10008.3 | 1.032839 | 0.318364652 | 1.014302 | 0.3580140291 | 0.0185368227 | -0.0396493771 | 3.25071 | 0.3076251 | 0.06025784 | -0.01219714
GITVEL_clean.cif | 132 | 144 | 108 | 24 | 0 | 0 | 0 | 0 | 0 | 24 | 0 | 52 | 16.66667 | 1 | 0.3055556 | 0.9511111 | 4.5 | 15.24588 | 13.37948 | 0.777112 | 1693.1 | 2178.71 | 0.648646 | 0.000414914 | 0.000274174 | 3.795303 | 2.730323 | 1.421972 | 0.9191303948 | 2.373331 | 1.811192 | 1.392846 | 0.7179546 | 3.305684 | 1.300354
GUKYUI_clean.cif | 52 | 36 | 8 | 16 | 0 | 0 | 0 | 0 | 0 | 0 | 0 | 9 | 5.555556 | 8 | 0.2105263 | 0.6961404 | 0.5 | 4.85912 | 4.51007 | 1.20599 | 459.358 | 380.897 | 0.214636 | 0.0173389 | 0.0088045 | 0.9224950747 | 0.6266258752 | 0.8565250544 | 0.5156486883 | 0.0659700203 | 0.1109771869 | 1.475116 | 0.6779126 | 0.09731346 | 0.07523283
GUPBOJ03_clean.cif | 576 | 432 | 192 | 0 | 0 | 0 | 0 | 0 | 0 | 0 | 0 | 97 | 11.11111 | 0 | 0.1538462 | 0.4676923 | 0 | 20.79846 | 8.00163 | 0.806562 | 1590.22 | 1971.6 | 0.697262 | 0.0013357 | 0.000748038 | 4.216063 | 3.115303 | 1.927062 | 1.259895 | 2.289001024 | 1.855409 | 1.356055 | 0.7374332 | 3.104011 | 1.36824
GUXQAR_clean.cif | 4 | 10 | 0 | 10 | 0 | 0 | 0 | 2 | 0 | 0 | 0 | 9 | 20 | 5 | 0.3846154 | 1.323077 | 0 | 3.675 | 2.97127 | 1.76327 | 0 | 0 | 0.245973 | 1.43947e-11 | 4.35729e-09 | 0 | 0.0001888954 | 0 | 2.1588e-05 | 0 | 0.0001673074 | 0 |  | 0
GUXSEY_clean.cif | 96 | 224 | 32 | 128 | 0 | 0 | 0 | 0 | 0 | 0 | 0 | 169 | 7.142857 | 8 | 0.3225806 | 1.083871 | 0.25 | 6.24254 | 3.72061 | 1.49869 | 349.547 | 233.235 | 0.490774 | 0.0432658 | 0.017465 | 1.142638 | 2.114149 | 0.9940716808 | 1.405194 | 0.1485663394 | 0.7089549682 | 0.5415564 | 1.84653 | 0.08045705 | 1.309107
HAMRIY_clean.cif | 60 | 48 | 12 | 48 | 0 | 0 | 0 | 0 | 6 | 0 | 0 | 16 | 20.83333 | 4.8 | 0.3370787 | 1.132584 | 0.25 | 7.12952 | 5.0191 | 1.96935 | 686.471 | 348.578 | 0.308302 | 0.0394213 | 0.0140559 | 0.6167653434 | 0.4498064198 | 0.5923634707 | 0.2636435141 | 0.0244018727 | 0.1861629057 | 1.373931 | 0.7278387 | 0.03352649 | 0.1354966
HEGNUD_clean.cif | 234 | 72 | 54 | 144 | 0 | 0 | 0 | 0 | 0 | 0 | 0 | -57.5 | 50 | 4 | 0.34375 | 1.145 | 0.375 | 5.94961 | 4.80383 | 1.93345 | 534.476 | 276.437 | 0.264509 | 0.0514301 | 0.0194717 | 0.7829444735 | 0.3952756114 | 0.7711237718 | 0.3811504302 | 0.0118207017 | 0.0141251812 | 1.98473 | 0.5038468 | 0.02346091 | 0.007116927
HOGTOM_clean.cif | 0 | 48 | 12 | 48 | 0 | 0 | 0 | 0 | 6 | 0 | 0 | 46 | 20.83333 | 4.8 | 0.5084746 | 1.708475 | 0.25 | 7.71846 | 5.11822 | 1.77252 | 770.244 | 434.546 | 0.292292 | 0.000347893 | 0.000187393 | 0.6435418927 | 0.4806307115 | 0.4632754926 | 0.2570271294 | 0.1802664001 | 0.2236035821 | 1.34164 | 0.7453566 | 0.2418525 | 0.1666644
IFAREN_charged.cif | 176 | 216 | 48 | 180 | 0 | 0 | 0 | 0 | 0 | 0 | 0 | 117 | 24.07407 | 3.461538 | 0.3313953 | 1.112093 | 0.2666667 | 5.57319 | 3.90361 | 1.81423 | 692.655 | 381.79 | 0.257369 | 0.000208477 | 0.000158307 | 0.639542726 | 0.56974687 | 0.3438403409 | 0.2681971818 | 0.2957023851 | 0.3015496882 | 1.124756 | 0.889082 | 0.3325929 | 0.2681024
IFEQER_clean.cif | 120 | 176 | 16 | 32 | 0 | 0 | 0 | 0 | 0 | 8 | 0 | 113 | 4.545455 | 4 | 0.1363636 | 0.4509091 | 0.5 | 7.19047 | 6.08402 | 1.57527 | 461.926 | 293.236 | 0.228275 | 0.0199548 | 0.00831669 | 0.6122030019 | 0.5856218136 | 0.6217273554 | 0.5118481408 | -0.0095243535 | 0.0737736728 | 1.047487 | 0.9546655 | -0.00997664 | 0.07042918
IFEQIV_SL.cif | 48 | 72 | 8 | 12 | 0 | 0 | 0 | 0 | 0 | 4 | 0 | 47 | 5.555556 | 3 | 0.1388889 | 0.4555556 | 0.6666667 | 8.23002 | 7.90173 | 1.32672 | 610.981 | 460.52 | 0.259549 | 0.000857241 | 0.000472898 | 1.07541 | 0.8813995651 | 0.9768699514 | 0.6947391875 | 0.0985403692 | 0.1866603776 | 1.222565 | 0.8179525 | 0.120472 | 0.1526793
IGITOJ_clean.cif | 216 | 108 | 36 | 0 | 0 | 0 | 0 | 0 | 54 | 0 | 0 | -44 | 50 | 0 | 0.07407407 | 0.2251852 | 0 | 9.86619 | 7.72074 | 2.03715 | 1278.01 | 627.348 | 0.474544 | 5.61241e-05 | 3.76668e-05 | 1.127784 | 0.7834189793 | 0.3835416631 | 0.2522463374 | 0.7442422035 | 0.5311726419 | 1.442455 | 0.6932624 | 1.073536 | 0.368242
IJENOB_clean.cif | 206 | 174 | 0 | 56 | 0 | 0 | 0 | 0 | 0 | 0 | 0 | 72 | 4.597701 | 7 | 0.1111111 | 0.3822222 | 0 | 8.38232 | 4.34669 | 2.02817 | 562.451 | 277.319 | 0.321849 | 0.0704666 | 0.0469197 | 0.7457971371 | 0.7525237297 | 0.7399824241 | 0.7141655723 | 0.005814713 | 0.0383581574 | 0.9930499 | 1.006999 | 0.0057743 | 0.03862662
ja205976v_si_004_clean.cif | 6 | 24 | 0 | 30 | 0 | 0 | 0 | 0 | 0 | 0 | 0 | 22 | 25 | 5 | 0.4545455 | 1.563636 | 0 | 8.87098 | 7.69354 | 1.40672 | 1292.87 | 919.068 | 0.472319 | 8.48502e-05 | 5.74768e-05 | 1.709406 | 1.24025 | 0.5974906696 | 0.4026933759 | 1.111915 | 0.8375562493 | 1.381041 | 0.7240913 | 1.535601 | 0.6064672
ja512973b_si_005_auto.cif | 130 | 240 | 12 | 32 | 0 | 0 | 0 | 0 | 0 | 0 | 6 | 173 | 2.5 | 5.333333 | 0.04787813 | 0.1594777 | 0.375 | 25.24149 | 10.49588 | 0.291153 | 1611.68 | 5535.52 | 0.880534 | 0.000123631 | 9.4441e-05 | 3.187706 | 2.562289 | 0.527421261 | 0.4167401362 | 2.660285 | 2.145549124 | 1.246581 | 0.8021938 | 3.316262 | 1.721146
ja5b00365_si_002_clean.cif | 252 | 354 | 0 | 78 | 0 | 0 | 0 | 0 | 0 | 24 | 0 | 229 | 6.779661 | 3.25 | 0.1101695 | 0.3789831 | 0 | 21.77624 | 7.63115 | 0.452533 | 1987.8 | 4392.6 | 0.858673 | 0.000147872 | 0.000110331 | 8.877712 | 6.623619 | 0.8717612689 | 0.6518820052 | 8.005951 | 5.971737 | 1.343001 | 0.7446011 | 10.752 | 4.446562
ja5b00450_si_005_clean.cif | 744 | 600 | 72 | 264 | 24 | 0 | 0 | 0 | 0 | 0 | 0 | 199 | 4 | 11 | 0.2083333 | 0.7075 | 0.2727273 | 13.79001 | 6.63171 | 1.67277 | 935.715 | 559.381 | 0.659368 | 109.107 | 34.7929 | 2.07649 | 1.532129 | 1.905606 | 1.258979 | 0.1708840087 | 0.2731504496 | 1.358016 | 0.7363681 | 0.2320633 | 0.2011393
JAKBOP01_clean.cif | 0 | 24 | 36 | 0 | 0 | 0 | 0 | 0 | 0 | 0 | 0 | 16 | 16.66667 | 0 | 0.5625 | 1.71 | 0 | 5.57699 | 4.27378 | 0.833702 | 1457.8 | 1748.59 | 0.472762 | 0.000134153 | 0.000104487 | 2.119467 | 1.604691 | 0.6823570035 | 0.5140357998 | 1.43711 | 1.090655 | 1.323445 | 0.7556036 | 1.901937 | 0.8241028
JALLIU_clean.cif | 0 | 288 | 48 | 128 | 0 | 0 | 0 | 0 | 0 | 0 | 0 | 277 | 8.333333 | 5.333333 | 0.3606557 | 1.201311 | 0.375 | 13.72158 | 6.77108 | 0.777101 | 2077.74 | 2673.71 | 0.743486 | 7.25644e-05 | 5.32947e-05 | 4.497389 | 3.07238 | 0.438781132 | 0.3200338725 | 4.058608 | 2.752346 | 1.46675 | 0.6817794 | 5.952963 | 1.876493
JUMDAY_clean.cif | 16 | 32 | 0 | 20 | 0 | 0 | 0 | 4 | 0 | 0 | 0 | 25 | 12.5 | 5 | 0.2777778 | 0.9555556 | 0 | 6.08117 | 5.71486 | 1.0654 | 1466.92 | 1376.86 | 0.58698 | 0.00763125 | 0.00378344 | 3.029993 | 2.137542 | 2.744294 | 1.649207 | 0.2856989618 | 0.4883350486 | 1.420357 | 0.7040483 | 0.4057945 | 0.3438115
JUSGUB_clean.cif | 144 | 162 | 12 | 90 | 0 | 0 | 0 | 0 | 0 | 0 | 0 | 88 | 11.11111 | 5 | 0.2394366 | 0.8123944 | 0.1333333 | 10.14001 | 9.53522 | 1.35238 | 664.373 | 491.261 | 0.480112 | 0.282176 | 0.181813 | 1.971452 | 1.468762151 | 1.79203 | 1.131482 | 0.1794217889 | 0.3372801046 | 1.344947 | 0.7435236 | 0.2413128 | 0.2507757
KEDJAG03_clean.cif | 0 | 24 | 0 | 48 | 0 | 0 | 0 | 0 | 8 | 0 | 0 | 25 | 33.33333 | 6 | 0.6 | 2.064 | 0 | 5.73609 | 4.60094 | 1.03985 | 2362.01 | 2271.48 | 0.604919 | 4.71466e-05 | 3.80603e-05 | 2.118181 | 1.790613266 | 0.2579861377 | 0.2030341246 | 1.860195 | 1.587579 | 1.18531 | 0.8436615 | 2.204906 | 1.339379
KEGZOL03_clean.cif | 0 | 16 | 16 | 0 | 0 | 0 | 0 | 0 | 4 | 4 | 0 | 13 | 50 | 0 | 0.4 | 1.216 | 0 | 6.38762 | 4.90333 | 0.985223 | 2140.14 | 2172.24 | 0.573069 | 6.67583e-05 | 5.35843e-05 | 3.690427812 | 2.73353 | 0.4185618896 | 0.3267856648 | 3.271866 | 2.406745 | 1.352768 | 0.739225 | 4.426076 | 1.779126
KEJQAR_clean.cif | 0 | 0 | 0 | 96 | 0 | 0 | 0 | 0 | 0 | 0 | 0 | 1 | 0 | 5.333333 | 0.6956522 | 2.393043 | 0 | 10.40713 | 2.61296 | 0.968939 | 0 | 0 | 0.728708 | 0.0019964 | 0.00121134 | 3.549654 | 3.444165 | 3.063258 | 2.313524 | 0.4863957742 | 1.130641 | 1.032696 | 0.9683388 | 0.5022991 | 1.094843
KONCIB_clean.cif | 0 | 0 | 0 | 72 | 12 | 0 | 0 | 0 | 0 | 0 | 0 | -5 | 0 | 4.5 | 0.6176471 | 2.172353 | 0 | 6.10125 | 4.4885 | 2.11606 | 515.896 | 243.8 | 0.710351 | 813.036 | 192.67 | 1.137612 | 1.563456 | 1.150579 | 1.359287 | -0.0129668218 | 0.2041698497 | 0.7290866 | 1.371579 | -0.009453935 | 0.2800351
KUSDOT_clean.cif | 192 | 336 | 72 | 48 | 0 | 0 | 0 | 0 | 0 | 0 | 0 | 223 | 2.380952 | 6 | 0.1829268 | 0.5853659 | 1.5 | 9.51801 | 8.40008 | 0.824659 | 2220.88 | 2693.09 | 0.915538 | 0.0143024 | 0.00750646 | 6.424972 | 4.626576 | 6.040336 | 3.557797 | 0.3846362063 | 1.068779 | 1.391496 | 0.7186509 | 0.5352199 | 0.768079
KUXSAZ_clean.cif | 96 | 108 | 8 | 26 | 0 | 0 | 0 | 0 | 0 | 0 | 0 | 59 | 5.555556 | 4.333333 | 0.1393443 | 0.4662295 | 0.3076923 | 8.81598 | 3.44204 | 1.03643 | 0 | 0 | 0.666911 | 0.0239307 | 0.0123387 | 2.643639 | 3.396044 | 2.574671 | 2.674011 | 0.0689678221 | 0.7220326758 | 0.7800088 | 1.282037 | 0.05379551 | 0.9256725
LAPLOG01_clean.cif | 320 | 384 | 64 | 128 | 0 | 0 | 0 | 0 | 0 | 0 | 0 | 209 | 4.166667 | 8 | 0.2105263 | 0.6961404 | 0.5 | 7.44943 | 3.74948 | 1.25035 | 1480.02 | 1183.69 | 0.92923 | 478.626 | 184.227 | 3.313148 | 2.643858 | 3.396808 | 2.337068 | -0.0836600603 | 0.3067895772 | 1.255664 | 0.7963915 | -0.1050489 | 0.2443246
LAPLUM_clean.cif | 384 | 384 | 128 | 128 | 0 | 0 | 0 | 0 | 0 | 0 | 0 | 161 | 4.166667 | 8 | 0.2461538 | 0.7975385 | 1 | 6.92248 | 3.65357 | 1.44322 | 0 | 0 | 0.887753 | 4141.42 | 1253.94 | 2.229751 | 2.476318 | 2.282942 | 2.303149373 | -0.0531912251 | 0.1731682632 | 0.902237 | 1.108356 | -0.04799109 | 0.1919321
LAVTUZ_clean.cif | 12 | 36 | 0 | 24 | 0 | 0 | 0 | 0 | 0 | 0 | 0 | 31 | 11.11111 | 6 | 0.3157895 | 1.086316 | 0 | 6.84748 | 6.45021 | 1.66996 | 1379.53 | 826.085 | 0.610188 | 0.0122427 | 0.00561424 | 1.946051 | 1.965805 | 1.738522 | 1.336861 | 0.2075288887 | 0.6289437294 | 0.9919374 | 1.008128 | 0.2058557 | 0.6340559
LEYYET_clean.cif | 8 | 0 | 0 | 104 | 0 | 0 | 0 | 0 | 0 | 0 | 0 | -3 | 0 | 4.333333 | 0.65 | 2.236 | 0 | 3.65656 | 2.56389 | 2.09413 | 0 | 0 | 0.438815 | 8.15128e-06 | 0.00153002 | 0.0171431777 | 2.591041 | 0.0137967075 | 2.482466 | 0.0033464702 | 0.1085752723 | 0.006629604 | 150.8386 | 2.218577e-05 | 16.37734
LEZJOQ_clean.cif | 96 | 76 | 8 | 42 | 0 | 0 | 0 | 0 | 12 | 0 | 0 | 27 | 15.78947 | 3.5 | 0.2136752 | 0.7213675 | 0.1904762 | 6.98318 | 4.55304 | 1.61528 | 312.103 | 193.219 | 0.297269 | 0.157681 | 0.049314 | 0.8074418365 | 0.7546966898 | 0.8015280164 | 0.7385363775 | 0.0059138201 | 0.0161603123 | 1.072036 | 0.9328045 | 0.006339828 | 0.01507441
LIZWEX_charged.cif | 72 | 216 | 104 | 224 | 0 | 0 | 0 | 0 | 48 | 0 | 0 | 155 | 22.22222 | 4.666667 | 0.4939759 | 1.636627 | 0.4642857 | 18.41354 | 3.91151 | 0.818678 | 1858.12 | 2269.67 | 0.673596 | 0.000682559 | 0.000438864 | 2.936762 | 2.269656 | 0.9116476965 | 0.6224213482 | 2.025114 | 1.647235 | 1.29652 | 0.7712954 | 2.625601 | 1.270505
MABKIK01_clean.cif | 48 | 44 | 4 | 16 | 0 | 0 | 0 | 0 | 4 | 0 | 0 | 20 | 9.090909 | 4 | 0.1724138 | 0.5793103 | 0.25 | 5.51433 | 5.20447 | 1.39065 | 696.026 | 500.505 | 0.287397 | 0.055392 | 0.0216631 | 1.174863 | 0.5715895921 | 1.182912 | 0.5512202016 | -0.008048607 | 0.0203693905 | 2.059556 | 0.4855416 | -0.01657656 | 0.009890186
MAKXAZ_clean.cif | 56 | 80 | 4 | 16 | 0 | 0 | 0 | 0 | 0 | 4 | 0 | 52 | 5 | 4 | 0.125 | 0.42 | 0.25 | 5.08726 | 4.83873 | 1.27292 | 749.129 | 588.514 | 0.338531 | 0.179932 | 0.0790011 | 1.451384 | 1.060656 | 1.450775 | 1.040051 | 0.0006089107 | 0.0206047528 | 1.371129 | 0.7293258 | 0.0008348954 | 0.01502758
MECWEX_manual.cif | 60 | 48 | 24 | 0 | 0 | 0 | 0 | 0 | 0 | 6 | 0 | 13 | 12.5 | 0 | 0.173913 | 0.5286957 | 0 | 11.42301 | 3.1317 | 0.921103 | 0 | 0 | 0.502514 | 0.000560154 | 0.000340152 | 2.917571 | 2.042675 | 2.182824 | 1.337557 | 0.7347475953 | 0.705117871 | 1.431175 | 0.6987266 | 1.051552 | 0.4926846
MISQIQ03_clean.cif | 6 | 0 | 0 | 18 | 6 | 0 | 0 | 0 | 0 | 0 | 0 | -5 | 0 | 3 | 0.6153846 | 2.2 | 0 | 4.25302 | 4.08852 | 2.07032 | 315.845 | 152.558 | 0.582051 | 1245.36 | 600.264 | 1.069647 | 0.8161833344 | 1.078716 | 0.8071145841 | -0.0090687503 | 0.0090687503 | 1.313178 | 0.7615116 | -0.01190888 | 0.006905959
MUGFOK_clean.cif | 104 | 72 | 32 | 0 | 0 | 0 | 0 | 0 | 0 | 0 | 0 | 13 | 8.333333 | 0 | 0.1495327 | 0.4545794 | 0 | 5.96918 | 4.1656 | 1.0315 | 1083.58 | 1050.5 | 0.408089 | 0.0196992 | 0.00926247 | 2.746126 | 1.560374 | 2.660999643 | 1.482925712 | 0.0851264527 | 0.0774480615 | 1.763447 | 0.5670712 | 0.150116 | 0.04391857
NAVLIG_clean.cif | 80 | 96 | 16 | 0 | 0 | 0 | 0 | 0 | 4 | 0 | 0 | 53 | 4.166667 | 0 | 0.08163265 | 0.2481633 | 0 | 4.05904 | 3.742 | 1.16225 | 153.824 | 132.351 | 0.240455 | 0.000529753 | 0.00376144 | 0.3844502977 | 2.406343 | 0.319480804 | 1.98962 | 0.0649694937 | 0.4167232985 | 0.160086 | 6.246644 | 0.0104007 | 2.603122
NEYYIZ_clean.cif | 0 | 18 | 18 | 0 | 0 | 0 | 0 | 0 | 0 | 0 | 0 | 14.5 | 33.33333 | 0 | 0.4285714 | 1.302857 | 0 | 5.77964 | 3.26538 | 0.966711 | 0 | 0 | 0.370686 | 4.81117e-06 | 7.27156e-06 | 0.4056912646 | 0.5696255327 | 0.0253206154 | 0.0398733457 | 0.3803706492 | 0.529752187 | 0.7136361 | 1.401274 | 0.2714462 | 0.7423282
NOLQUA_clean.cif | 60 | 60 | 6 | 6 | 0 | 0 | 0 | 0 | 0 | 0 | 0 | 29.5 | 1.666667 | 6 | 0.09022556 | 0.2923308 | 1 | 4.41855 | 2.40361 | 1.16203 | 0 | 0 | 0.107768 | 3.2132e-09 | 4.91552e-08 | 0.0001968319 | 0.0030800552 | 1.45801e-05 | 0.0003535685 | 0.0001822518 | 0.0027264867 | 0.06403355 | 15.61681 | 1.167023e-05 | 0.04257904
ODODOC_clean.cif | 32 | 56 | 0 | 16 | 0 | 0 | 0 | 0 | 0 | 0 | 0 | 41 | 8.928571 | 3.2 | 0.146789 | 0.5049541 | 0 | 7.00262 | 4.84122 | 1.05423 | 1459.48 | 1384.4 | 0.568481 | 0.00295179 | 0.00172115 | 3.058627 | 2.637527 | 2.58953 | 1.894506 | 0.469096785 | 0.7430211739 | 1.161984 | 0.8605971 | 0.545083 | 0.6394418
OHIHET_clean.cif | 32 | 52 | 12 | 0 | 0 | 0 | 0 | 0 | 0 | 2 | 0 | 34 | 3.846154 | 0 | 0.122449 | 0.3722449 | 0 | 4.30684 | 3.71246 | 1.30435 | 0 | 0 | 0.198353 | 0.00154537 | 0.00563774 | 0.3185850472 | 1.57622 | 0.3086134058 | 1.349018 | 0.0099716414 | 0.2272027495 | 0.2025252 | 4.937658 | 0.002019508 | 1.121849
OKECIQ_clean.cif | 0 | 0 | 0 | 96 | 0 | 0 | 0 | 0 | 0 | 0 | 0 | 1 | 0 | 5.333333 | 0.6956522 | 2.393043 | 0 | 10.61082 | 2.63327 | 0.969302 | 0 | 0 | 0.728445 | 0.00183694 | 0.00111087 | 3.584938937 | 3.301632 | 3.09985 | 2.321476 | 0.4850892553 | 0.9801559756 | 1.087987 | 0.9191288 | 0.5277707 | 0.9008896
OKIYIR_charged.cif | 144 | 192 | 48 | 32 | 0 | 8 | 0 | 0 | 0 | 0 | 0 | 105 | 2.083333 | 8 | 0.2056075 | 0.6571963 | 1.5 | 5.07705 | 4.14844 | 1.32658 | 566.629 | 427.135 | 0.305389 | 0.333509 | 0.158277 | 1.240101 | 0.5985169516 | 1.247182 | 0.584554236 | -0.0070815002 | 0.0139627156 | 2.076114 | 0.4816692 | -0.014702 | 0.00672541
OKIZIT_clean.cif | 120 | 204 | 12 | 26 | 0 | 0 | 0 | 0 | 0 | 0 | 0 | 142 | 2.941176 | 4.333333 | 0.1032609 | 0.3421739 | 0.4615385 | 10.34732 | 5.43876 | 0.923618 | 1973.76 | 2136.98 | 0.952838 | 18.4719 | 6.95907 | 5.535891307 | 3.958639 | 5.485753 | 3.623625 | 0.0501381217 | 0.3350141372 | 1.401239 | 0.7136541 | 0.0702555 | 0.2390842
OTOYUT_clean.cif | 88 | 108 | 8 | 16 | 0 | 0 | 0 | 0 | 0 | 0 | 0 | 63 | 3.703704 | 4 | 0.1071429 | 0.3542857 | 0.5 | 6.74306 | 5.75371 | 0.976347 | 1911.19 | 1957.49 | 0.8224 | 8.39417 | 2.99832 | 4.098976 | 3.121250651 | 4.142564 | 2.505397 | -0.0435883936 | 0.6158541185 | 1.315883 | 0.7599459 | -0.05735723 | 0.4680158
OXOLAP_SL.cif | 152 | 288 | 0 | 64 | 0 | 0 | 0 | 0 | 0 | 0 | 12 | 213 | 4.166667 | 5.333333 | 0.124031 | 0.4266667 | 0 | 19.10077 | 13.85784 | 0.601751 | 1163.35 | 1933.27 | 0.73534 | 0.46642 | 0.219937 | 4.700377 | 3.34943 | 1.251452 | 0.7256220878 | 3.448925319 | 2.623808 | 1.406152 | 0.7111606 | 4.849714 | 1.865949
QOZPIG_clean.cif | 32 | 56 | 32 | 24 | 0 | 0 | 0 | 0 | 0 | 0 | 0 | 33 | 7.142857 | 6 | 0.3783784 | 1.215135 | 1.333333 | 4.54942 | 3.60193 | 1.23234 | 0 | 0 | 0.464706 | 0.00292348 | 0.00261741 | 2.269679 | 1.751043 | 2.237393 | 1.738283 | 0.0322855037 | 0.0127598418 | 1.298788 | 0.7699487 | 0.04193202 | 0.009824424
QUQBAH_clean.cif | 64 | 96 | 32 | 0 | 0 | 0 | 0 | 0 | 0 | 0 | 0 | 57 | 8.333333 | 0 | 0.16 | 0.4864 | 0 | 9.66456 | 8.22981 | 0.719522 | 1657.33 | 2303.37 | 0.693908 | 0.0011858 | 0.000753419 | 5.461122 | 3.827891 | 4.50972 | 2.843909444 | 0.9514017437 | 0.9839814014 | 1.429529 | 0.6995312 | 1.360056 | 0.6883257
QUQGEP_neutral.cif | 60 | 72 | 48 | 30 | 0 | 0 | 0 | 0 | 0 | 0 | 0 | 31 | 16.66667 | 2.5 | 0.3513514 | 1.122162 | 1.6 | 5.04832 | 3.46231 | 1.78813 | 0 | 0 | 0.0878416 | 0.000132391 | 0.000116599 | 0.1876463196 | 0.1701940526 | 0.1519509516 | 0.1377848393 | 0.035695368 | 0.0324092133 | 1.104756 | 0.9051775 | 0.03943466 | 0.02933609
REBSIB_clean.cif | 0 | 0 | 0 | 96 | 0 | 0 | 0 | 0 | 0 | 12 | 0 | 1 | 0 | 5.333333 | 0.6956522 | 2.393043 | 0 | 10.66019 | 2.55815 | 1.21138 | 0 | 0 | 0.61988 | 0.000128424 | 8.74931e-05 | 2.299651 | 1.892783 | 0.7263845275 | 0.5009861602 | 1.573266 | 1.391797 | 1.217395 | 0.8214261 | 1.915286 | 1.143259
REGJIW01_clean.cif | 2 | 8 | 0 | 10 | 0 | 0 | 0 | 0 | 0 | 0 | 0 | 8 | 37.5 | 3.333333 | 0.4347826 | 1.495652 | 0 | 4.19061 | 3.96956 | 2.19605 | 272.453 | 124.065 | 0.281667 | 0.000215885 | 0.00127418 | 0.2586656452 | 1.501824 | 0.2093520635 | 1.166361 | 0.0493135817 | 0.335462847 | 0.17258 | 5.794416 | 0.008510536 | 1.943811
RESZIA_clean.cif | 120 | 208 | 24 | 72 | 0 | 0 | 0 | 0 | 0 | 0 | 0 | 143 | 3.846154 | 9 | 0.2222222 | 0.7422222 | 0.3333333 | 7.48231 | 5.79274 | 1.22218 | 1379.44 | 1128.67 | 0.621016 | 0.0296305 | 0.0172327 | 2.558778 | 2.25343 | 2.498517 | 1.640729 | 0.0602604994 | 0.6127016741 | 1.137782 | 0.8789032 | 0.0685633 | 0.5385055
RIPPEN_clean.cif | 180 | 252 | 72 | 0 | 0 | 0 | 0 | 0 | 0 | 18 | 0 | 145 | 7.142857 | 0 | 0.137931 | 0.4193103 | 0 | 5.72394 | 2.50689 | 1.25006 | 0 | 0 | 0.324802 | 1.01272 | 0.669145 | 1.480351 | 1.300027 | 1.481409946 | 1.290122 | -0.001059052 | 0.0099045703 | 1.140993 | 0.8764298 | -0.001208371 | 0.00868066
RONSOC_clean.cif | 0 | 0 | 0 | 184 | 0 | 0 | 0 | 0 | 0 | 0 | 0 | 1 | 0 | 5.75 | 0.71875 | 2.4725 | 0 | 9.61015 | 5.51941 | 1.44392 | 1736.61 | 1202.71 | 0.549415 | 5.31635e-05 | 3.74974e-05 | 2.090919 | 1.414512 | 0.4103805585 | 0.2757381132 | 1.680539 | 1.138774 | 1.481157 | 0.6751477 | 2.489143 | 0.7688405
RUQVEF_clean.cif | 32 | 32 | 2 | 8 | 0 | 0 | 0 | 0 | 0 | 2 | 0 | 16.5 | 6.25 | 4 | 0.1315789 | 0.4421053 | 0.25 | 9.47959 | 7.65988 | 1.01151 | 1832.59 | 1811.74 | 0.813262 | 0.0129074 | 0.00674786 | 4.008671 | 3.76585 | 3.922736 | 2.877262 | 0.0859346754 | 0.8885881926 | 1.066616 | 0.9375448 | 0.09165928 | 0.8330912
SAMVIO_clean.cif | 56 | 72 | 0 | 48 | 0 | 0 | 0 | 0 | 0 | 0 | 0 | 45 | 11.11111 | 6 | 0.2608696 | 0.8973913 | 0 | 7.6401 | 7.16451 | 1.03687 | 1398.7 | 1348.96 | 0.567621 | 0.00335471 | 0.00177393 | 2.825870705 | 2.327038 | 2.44222 | 1.609086 | 0.3836508233 | 0.7179521268 | 1.216801 | 0.8218273 | 0.4668266 | 0.5900327
SEMFEX_charged.cif | 84 | 84 | 40 | 24 | 0 | 4 | 0 | 0 | 0 | 0 | 0 | 31 | 4.761905 | 6 | 0.2741935 | 0.8741935 | 1.666667 | 5.91615 | 4.07041 | 1.27171 | 483.75 | 380.393 | 0.432279 | 1.9682 | 0.635868 | 1.728541 | 0.5248323017 | 1.728477 | 0.5245131317 | 6.46684e-05 | 0.00031917 | 3.30012 | 0.3030193 | 0.0002134135 | 9.671466e-05
SURHEU02_clean.cif | 128 | 192 | 0 | 256 | 0 | 0 | 0 | 0 | 0 | 0 | 24 | 129 | 12.5 | 10.66667 | 0.4266667 | 1.467733 | 0 | 8.70583 | 3.84457 | 1.62392 | 1271.2 | 782.796 | 0.635335 | 0.199308 | 0.0677769 | 1.500952 | 1.489569 | 1.364197 | 1.053388 | 0.1367542939 | 0.4361808758 | 1.009664 | 0.9904288 | 0.1380758 | 0.4320061
SURKUN_clean.cif | 128 | 192 | 0 | 256 | 0 | 0 | 0 | 0 | 0 | 0 | 24 | 129 | 12.5 | 10.66667 | 0.4266667 | 1.467733 | 0 | 8.75193 | 3.87567 | 1.61914 | 1296.66 | 800.834 | 0.640524 | 0.199968 | 0.067952 | 1.52062 | 1.518497 | 1.381502 | 1.091821 | 0.1391180333 | 0.4266757479 | 1.003407 | 0.9966041 | 0.1395921 | 0.4252268
TADYII_clean.cif | 120 | 64 | 40 | 0 | 0 | 0 | 0 | 0 | 0 | 0 | 0 | -5 | 9.375 | 0 | 0.173913 | 0.5286957 | 0 | 4.96323 | 4.04573 | 1.11527 | 1260.87 | 1130.56 | 0.410429 | 0.00309654 | 0.00212322 | 2.251287 | 1.615886 | 2.059295 | 1.495342 | 0.1919919141 | 0.1205438557 | 1.396017 | 0.7163236 | 0.268024 | 0.08634841
TAJTOQ01_clean.cif | 128 | 224 | 0 | 96 | 0 | 0 | 0 | 0 | 0 | 0 | 0 | 161 | 7.142857 | 6 | 0.2068966 | 0.7117241 | 0 | 3.80682 | 2.74199 | 1.36597 | 0 | 0 | 0.260937 | 1.47997e-13 | 1.10583e-10 | 0 | 0 | 0 | 0 | 0 | 0
TAMZUE_charged.cif | 60 | 72 | 18 | 54 | 0 | 0 | 0 | 0 | 0 | 0 | 0 | 38.5 | 8.333333 | 9 | 0.3428571 | 1.145143 | 0.3333333 | 4.64123 | 3.89872 | 1.60316 | 149.767 | 93.42 | 0.231035 | 0.00207841 | 0.00197014 | 0.530690398 | 0.8331461866 | 0.4445280771 | 0.6605943981 | 0.0861623209 | 0.1725517885 | 0.6382497 | 1.566785 | 0.05499307 | 0.2703516
TILPUA_clean.cif | 396 | 72 | 12 | 154 | 0 | 0 | 0 | 0 | 0 | 0 | 0 | -128 | 38.88889 | 5.5 | 0.2338028 | 0.7975211 | 0.07792208 | 9.51386 | 5.3168 | 1.88137 | 1531.17 | 813.86 | 0.873827 | 1295400 | 299339 | 1.741316 | 1.495944 | 1.727014 | 1.361903 | 0.0143017991 | 0.134040265 | 1.166361 | 0.8573676 | 0.01668106 | 0.1149218
UDAXEF_clean.cif | 192 | 288 | 96 | 0 | 0 | 0 | 0 | 0 | 0 | 24 | 0 | 137 | 8.333333 | 0 | 0.1445783 | 0.4395181 | 0 | 8.6836 | 5.82924 | 1.53432 | 1564.61 | 1019.74 | 0.564237 | 0.000863525 | 0.000509975 | 1.935852 | 1.444258548 | 1.628622 | 1.043417 | 0.307230824 | 0.4008419709 | 1.343068 | 0.7445642 | 0.4126318 | 0.2984526
UHIYOB_clean.cif | 80 | 72 | 16 | 16 | 0 | 0 | 0 | 0 | 0 | 0 | 0 | 29 | 5.555556 | 4 | 0.1702128 | 0.5514894 | 1 | 3.38722 | 2.73376 | 1.3064 | 0 | 0 | 0.100892 | 2.11293e-20 | 1.39601e-16 | 0 | 0 | 0 | 0 | 0 | 0
UXEDIL01_clean.cif | 16 | 16 | 0 | 32 | 0 | 0 | 0 | 0 | 0 | 0 | 0 | 9 | 25 | 8 | 0.4705882 | 1.618824 | 0 | 3.94683 | 2.76076 | 2.23926 | 0 | 0 | 0.178037 | 3.81188e-14 | 5.44782e-12 | 0 | 0 | 0 | 0 | 0 | 0
VABKAL_clean.cif | 64 | 64 | 16 | 0 | 0 | 0 | 0 | 0 | 0 | 0 | 0 | 29 | 6.25 | 0 | 0.1081081 | 0.3286486 | 0 | 4.96252 | 3.97014 | 1.77009 | 587.245 | 331.76 | 0.731585 | 25282 | 13015.7 | 1.168061 | 1.382559 | 1.22891 | 1.108854 | -0.0608486778 | 0.2737048622 | 0.8465493 | 1.181266 | -0.05151141 | 0.3233183
VEBHUG_SL.cif | 12 | 48 | 0 | 26 | 0 | 0 | 0 | 0 | 0 | 8 | 0 | 43 | 16.66667 | 3.25 | 0.245283 | 0.8437736 | 0 | 17.30249 | 9.82354 | 0.511068 | 1939.31 | 3794.61 | 0.882049 | 4.80722e-05 | 3.82163e-05 | 6.975683 | 5.193639 | 0.2551182579 | 0.2029587432 | 6.720565 | 4.990681 | 1.345816 | 0.7430439 | 9.04464 | 3.708295
VEFMAW_charged.cif | 234 | 276 | 24 | 78 | 0 | 0 | 0 | 0 | 0 | 0 | 0 | 154 | 5.434783 | 5.2 | 0.1626794 | 0.5443062 | 0.3076923 | 14.37312 | 9.52614 | 0.810102 | 1405.89 | 1735.45 | 0.610848 | 0.00877662 | 0.00534085 | 4.288411 | 3.459032576 | 2.87932 | 2.168889 | 1.409091 | 1.290143 | 1.24226 | 0.8049848 | 1.750457 | 1.038546
VUGYED_clean.cif | 54 | 60 | 6 | 12 | 0 | 0 | 0 | 0 | 0 | 0 | 0 | 32.5 | 3.333333 | 6 | 0.1343284 | 0.4441791 | 0.5 | 7.99474 | 6.54413 | 1.10841 | 1050.72 | 947.949 | 0.515241 | 0.00448829 | 0.00277093 | 2.195714 | 1.538174 | 2.035959 | 1.267283 | 0.1597552427 | 0.2708911612 | 1.430346 | 0.6991317 | 0.2285052 | 0.1893886
WECBEN_clean.cif | 0 | 24 | 0 | 48 | 0 | 0 | 0 | 0 | 0 | 8 | 0 | 25 | 33.33333 | 6 | 0.6 | 2.064 | 0 | 6.503 | 4.33861 | 0.992115 | 2746.95 | 2768.79 | 0.636496 | 6.12407e-05 | 4.64629e-05 | 3.028751 | 2.444916 | 0.3409994939 | 0.2592805398 | 2.687751 | 2.18563513 | 1.241281 | 0.8056192 | 3.336255 | 1.76079
WEGJUP_clean.cif | 0 | 0 | 0 | 216 | 0 | 0 | 0 | 0 | 0 | 0 | 0 | 1 | 0 | 6 | 0.7058824 | 2.428235 | 0 | 5.53814 | 3.14547 | 1.23972 | 0 | 0 | 0.529068 | 0.02314 | 0.0129338 | 2.529046089 | 2.375332 | 2.45672 | 2.32334 | 0.0723262606 | 0.0519915442 | 1.066849 | 0.9373396 | 0.07716121 | 0.04873373
WIWQUO_clean.cif | 0 | 48 | 16 | 0 | 0 | 0 | 0 | 0 | 32 | 0 | 0 | 45 | 83.33333 | 0 | 0.1176471 | 0.3576471 | 0 | 5.86317 | 4.77379 | 1.51311 | 2362.16 | 1561.13 | 0.556434 | 2.62292e-05 | 2.04438e-05 | 1.495658 | 1.184243 | 0.141098665 | 0.1097031099 | 1.354559 | 1.07454 | 1.2655 | 0.7902015 | 1.714195 | 0.8491028
WOGHOP_clean.cif | 12 | 8 | 0 | 64 | 0 | 0 | 0 | 0 | 0 | 0 | 0 | 3 | 100 | 8 | 0.6153846 | 2.116923 | 0 | 4.03906 | 2.71579 | 1.90032 | 0 | 0 | 0.267804 | 0.00031429 | 0.000370358 | 0.4534640781 | 0.6534036455 | 0.3738642059 | 0.4579128759 | 0.0795998722 | 0.1954907696 | 0.6953956 | 1.43803 | 0.0553534 | 0.2811217
WOQDUB_charged.cif | 60 | 48 | 12 | 128 | 0 | 8 | 0 | 0 | 0 | 0 | 0 | 12 | 33.33333 | 8 | 0.5441176 | 1.845882 | 0.09375 | 6.86807 | 4.44781 | 1.54228 | 1416.29 | 918.309 | 0.415406 | 1.75263e-05 | 1.42562e-05 | 0.7282064522 | 0.6390771812 | 0.0868718408 | 0.07081053 | 0.6413346114 | 0.5682666512 | 1.141752 | 0.8758469 | 0.7322451 | 0.4977146
XAHWAG_clean.cif | 0 | 0 | 0 | 48 | 0 | 0 | 0 | 0 | 0 | 12 | 0 | 1 | 0 | 4 | 0.6315789 | 2.172632 | 0 | 5.39358 | 4.37499 | 1.33376 | 2069.43 | 1551.58 | 0.584436 | 0.000208667 | 0.000156494 | 2.638027 | 1.867687 | 1.808057 | 1.224471 | 0.8299704923 | 0.643216046 | 1.415291 | 0.7065684 | 1.17465 | 0.4544762
XIGLOQ_clean.cif | 288 | 342 | 180 | 0 | 0 | 0 | 0 | 0 | 0 | 0 | 0 | 154 | 2.631579 | 0 | 0.2197802 | 0.6681319 | 0 | 4.42386 | 2.76202 | 1.79107 | 0 | 0 | 0.660183 | 4.34045e-05 | 0.00181057 | 0.0277318281 | 1.177012 | 0.0294040912 | 1.022716 | -0.0016722631 | 0.1542958249 | 0.0236085 | 42.35763 | -3.947962e-05 | 6.535606
XINJAH_clean.cif | 36 | 72 | 0 | 24 | 0 | 0 | 0 | 0 | 0 | 0 | 0 | 55 | 5.555556 | 6 | 0.1764706 | 0.6070588 | 0 | 5.1973 | 3.21133 | 1.54154 | 0 | 0 | 0.292887 | 0.0273554 | 0.0150685 | 1.220786737 | 0.9450442103 | 1.187043 | 0.9086654773 | 0.0337438178 | 0.036378733 | 1.294369 | 0.772577 | 0.04367697 | 0.02810537
YANBAR02_clean.cif | 24 | 24 | 0 | 48 | 0 | 0 | 0 | 0 | 0 | 0 | 0 | 13 | 50 | 4 | 0.4444444 | 1.528889 | 0 | 4.9953 | 3.83765 | 1.73124 | 585.862 | 338.407 | 0.284902 | 0.000789322 | 0.00060111 | 1.290799 | 0.930779262 | 1.213135 | 0.8736268582 | 0.0776638701 | 0.0571524038 | 1.389577 | 0.7196437 | 0.1079199 | 0.04112937
YAQZEX_ion_b.cif | 44 | 60 | 8 | 120 | 0 | 0 | 0 | 0 | 0 | 0 | 0 | 37 | 40 | 5 | 0.2077922 | 0.7096104 | 0.06666667 | 6.27416 | 3.36666 | 3.07979 | 0 | 0 | 0.153494 | 6.38432e-06 | 4.15597e-06 | 0.1029740331 | 0.0692036268 | 0.026856213 | 0.0176593225 | 0.0761178201 | 0.0515443043 | 1.490972 | 0.6707035 | 0.1134895 | 0.03457094
YIZGEV_clean.cif | 0 | 0 | 0 | 96 | 0 | 0 | 0 | 0 | 0 | 0 | 0 | 1 | 0 | 2.4 | 0.6666667 | 2.293333 | 0 | 8.18498 | 3.62665 | 1.4535 | 0 | 0 | 0.816015 | 11.7514 | 3.469 | 1.759155 | 2.332259 | 1.761791 | 1.777811 | -0.002635393 | 0.5544480013 | 0.7557844 | 1.323129 | -0.001991789 | 0.733606
YUKTUU_clean.cif | 12 | 12 | 0 | 24 | 0 | 0 | 0 | 0 | 0 | 0 | 0 | 7 | 33.33333 | 6 | 0.4615385 | 1.587692 | 0 | 4.31678 | 2.50036 | 1.36479 | 0 | 0 | 0.21635 | 3.80425e-12 | 1.78607e-10 | 0 | 0 | 0 | 0 | 0 | 0
YUPSIM_clean.cif | 68 | 96 | 20 | 72 | 0 | 0 | 0 | 0 | 0 | 0 | 0 | 58 | 8.333333 | 9 | 0.3484848 | 1.168485 | 0.2777778 | 5.52019 | 4.61021 | 1.65801 | 543.118 | 327.573 | 0.236584 | 0.000470749 | 0.000279631 | 0.5837419326 | 0.4154056145 | 0.4955051022 | 0.310673694 | 0.0882368304 | 0.1047319205 | 1.408053 | 0.7102004 | 0.1242422 | 0.07438065

## Sheet2
filename | H | C | N | O | total degree of unsaturation | metalic percentage | oxygetn-to-metal ratio | electronegtive-to-total ratio | weighted electronegativity per atom | nitrogen to oxygen | largest_pore_diam1 | largest_pore_diam2 | density | ASA_unit_volume | ASA_unit_mass | helium void fraction | Henry Coef of propane | Henry Coef of propene | avg_loading_absolute_propane-1 | avg_loading_absolute_propene-1 | avg_loading_absolute_propane-0.1 | avg_loading_absolute_propene-0.1 | wc-propane | wc-propene | S-propane-1 | S-propene-1 | APS-propane | APS-propene
hMOF-13931.cif | 12 | 50 | 0 | 13 | 39 | 8 | 3.25 | 0.2747253 | 0.8817582 | 0 | 12.81526 | 9.53543 | 0.69001 | 1871.6 | 2712.43 | 0.839877 | 6.98448e-05 | 5.37824e-05 | 4.01178 | 3.000836662 | 0.3616429488 | 0.2817473668 | 3.650137 | 2.719089 | 1.33957 | 0.7465084 | 4.889612 | 2.029823
hMOF-35751.cif | 52 | 58 | 2 | 22 | 32.5 | 3.448276 | 11 | 0.1764706 | 0.6011765 | 0.09090909 | 11.46464 | 9.04025 | 0.597511 | 1872.99 | 3134.65 | 0.76474 | 0.000852198 | 0.000565601 | 6.943789 | 5.076483 | 2.455681 | 1.6727 | 4.488108 | 3.403783305 | 1.370579 | 0.7296185 | 6.151307 | 2.483463
hMOF-5046051.cif | 54 | 46 | 2 | 8 | 19.5 | 4.347826 | 4 | 0.08928571 | 0.3 | 0.25 | 10.33733 | 7.83219 | 0.610339 | 1932.79 | 3166.75 | 0.691211 | 0.000613267 | 0.000432438 | 6.014367 | 4.684902 | 2.876936 | 1.974613 | 3.137431 | 2.710288 | 1.286353 | 0.7773918 | 4.035843 | 2.106956
hMOF-5051310.cif | 3 | 20 | 6 | 8 | 15.5 | 10 | 4 | 0.4318182 | 1.376364 | 0.75 | 7.02889 | 4.87853 | 1.16197 | 2284.62 | 1966.16 | 0.683185 | 0.00212004 | 0.00133298 | 3.117738 | 2.124909 | 2.689386 | 1.635774 | 0.4283518711 | 0.4891349276 | 1.470178 | 0.6801897 | 0.6297535 | 0.3327045
hMOF-5033380.cif | 174 | 309 | 18 | 102 | 218.5 | 3.883495 | 8.5 | 0.195122 | 0.6595122 | 0.1764706 | 11.53388 | 8.87874 | 0.554956 | 2227.23 | 4013.34 | 0.8225 | 0.000678319 | 0.000441522 | 8.00326279 | 5.87611 | 2.635934 | 1.776632 | 5.367328 | 4.099478 | 1.364733 | 0.732744 | 7.324971 | 3.003868
hMOF-35384.cif | 10 | 28 | 2 | 8 | 20.5 | 7.142857 | 4 | 0.2857143 | 0.9171429 | 0.25 | 6.96519 | 5.8502 | 1.4412 | 1747.73 | 1212.69 | 0.721111 | 0.0207258 | 0.00930879 | 2.510672 | 1.688622 | 2.339231 | 1.257956 | 0.1714408732 | 0.4306662873 | 1.4898 | 0.671231 | 0.2554126 | 0.2890766
hMOF-6004247.cif | 22 | 92 | 4 | 30 | 62 | 6.521739 | 5 | 0.375 | 1.22625 | 0.1333333 | 15.6441 | 12.60515 | 0.747454 | 1493 | 1997.45 | 0.7681 | 0.000487944 | 0.000338999 | 4.829153 | 3.466505 | 1.426685 | 0.9945351393 | 3.402468 | 2.47197 | 1.395885 | 0.7163913 | 4.749455 | 1.770898
hMOF-14436.cif | 36 | 150 | 0 | 39 | 115 | 8 | 3.25 | 0.2747253 | 0.9081319 | 0 | 6.19716 | 4.93128 | 1.12898 | 1344.92 | 1191.27 | 0.565982 | 0.0061539 | 0.00343949 | 2.337265 | 1.796644 | 2.101295 | 1.410577 | 0.2359699885 | 0.3860666334 | 1.303516 | 0.7671557 | 0.3075907 | 0.2961732
hMOF-5005035.cif | 32 | 64 | 8 | 26 | 47 | 12.5 | 3.25 | 0.2463768 | 0.8243478 | 0.3076923 | 5.43105 | 3.4762 | 1.13626 | 0 | 0 | 0.485471 | 0.00682681 | 0.00387724 | 1.466467 | 1.452059 | 1.283048 | 0.9190515609 | 0.1834188961 | 0.5330073894 | 1.011949 | 0.988192 | 0.1856106 | 0.5267137
hMOF-1003176.cif | 39 | 48 | 15 | 32 | 25.75 | 12.5 | 5.333333 | 0.3357143 | 1.112 | 0.46875 | 7.70163 | 2.66228 | 1.43425 | 0 | 0 | 0.469937 | 0.0112666 | 0.00543047 | 1.587536 | 1.332331 | 1.439691 | 0.9545227548 | 0.1478452385 | 0.3778083029 | 1.193939 | 0.8375639 | 0.1765182 | 0.3164386
hMOF-5069962.cif | 4 | 8 | 2 | 8 | 5.5 | 25 | 4 | 0.4615385 | 1.535385 | 0.25 | 5.30972 | 4.14656 | 1.54108 | 884.898 | 574.206 | 0.443911 | 0.011624 | 0.00649317 | 1.463965 | 0.8652732332 | 1.442483 | 0.7593734638 | 0.0214821227 | 0.1058997694 | 1.695306 | 0.5898641 | 0.03641876 | 0.06246647
hMOF-5081383.cif | 9 | 42 | 4 | 12 | 34 | 4.761905 | 6 | 0.3026316 | 0.9757895 | 0.3333333 | 6.61073 | 4.45034 | 1.27579 | 2408.59 | 1887.92 | 0.805627 | 0.302346 | 0.166517 | 3.087732 | 2.516663 | 3.025472 | 2.167326828 | 0.0622600578 | 0.3493365919 | 1.229377 | 0.8134203 | 0.07654107 | 0.2841575
hMOF-26640.cif | 18 | 32 | 2 | 15 | 23.5 | 6.25 | 7.5 | 0.2463768 | 0.835942 | 0.1333333 | 7.26778 | 6.44982 | 0.90501 | 1829.24 | 2021.24 | 0.722865 | 0.00656524 | 0.00320551 | 4.047713 | 2.575656 | 3.595127 | 1.999785 | 0.4525861736 | 0.57587065 | 1.574681 | 0.6350493 | 0.7126788 | 0.3657063
hMOF-7001332.cif | 21 | 60 | 0 | 32 | 43 | 10 | 5.333333 | 0.3507463 | 1.152836 | 0 | 6.4362 | 1.99828 | 2.36142 | 0 | 0 | 0.204476 | 0.00646369 | 0.00266274 | 0.2445963796 | 0.1347307383 | 0.2381790427 | 0.0982894323 | 0.0064173369 | 0.036441306 | 1.819089 | 0.5497258 | 0.01167371 | 0.02003272
hMOF-8115.cif | 12 | 22 | 0 | 16 | 17 | 18.18182 | 4 | 0.2962963 | 1.019259 | 0 | 7.59228 | 5.56997 | 0.952927 | 1703.33 | 1787.47 | 0.617003 | 0.000270835 | 0.00017857 | 3.095393 | 2.447247 | 1.26577 | 0.8470023483 | 1.829623 | 1.600244356 | 1.267385 | 0.7890262 | 2.318837 | 1.262635
hMOF-5005437.cif | 50 | 55 | 0 | 20 | 31 | 7.272727 | 5 | 0.1550388 | 0.5333333 | 0 | 12.2727 | 10.20229 | 0.457859 | 1964.54 | 4290.71 | 0.831956 | 0.000152008 | 0.000112938 | 8.08778 | 5.966588 | 0.7709011975 | 0.5633464118 | 7.316879 | 5.403242 | 1.358232 | 0.7362514 | 9.938017 | 3.978145
hMOF-5054598.cif | 8 | 32 | 4 | 12 | 24 | 6.25 | 6 | 0.3636364 | 1.168485 | 0.3333333 | 5.60343 | 4.44649 | 1.57578 | 1999.76 | 1269.06 | 0.744463 | 0.156043 | 0.0875375 | 2.19059 | 2.075885 | 2.174127 | 1.66794 | 0.01646316 | 0.4079454674 | 1.057373 | 0.9457399 | 0.0174077 | 0.3858103
hMOF-34291.cif | 34 | 54 | 2 | 8 | 37.5 | 3.703704 | 4 | 0.1 | 0.336 | 0.25 | 8.51194 | 6.18638 | 0.751776 | 1935.07 | 2574 | 0.692333 | 0.00763822 | 0.00504716 | 4.977214 | 3.425952 | 4.335039 | 2.710974 | 0.6421740719 | 0.7149780135 | 1.455712 | 0.6869489 | 0.9348207 | 0.4911534
hMOF-7730.cif | 12 | 18 | 0 | 21 | 13 | 22.22222 | 5.25 | 0.3818182 | 1.313455 | 0 | 10.22814 | 7.16735 | 0.64965 | 2303.14 | 3545.2 | 0.766204 | 3.35747e-05 | 2.62248e-05 | 4.204963 | 3.119056 | 0.17681991 | 0.1409201559 | 4.028143 | 2.978136 | 1.350858 | 0.7402705 | 5.441448 | 2.204626
hMOF-5018019.cif | 20 | 76 | 0 | 26 | 59 | 10.52632 | 3.25 | 0.2876712 | 1.048767 | 0 | 5.69939 | 3.77408 | 1.22961 | 912.038 | 741.728 | 0.489062 | 0.00570462 | 0.00301897 | 1.800555 | 1.79615 | 1.49824 | 1.158273 | 0.3023154708 | 0.6378769125 | 1.004464 | 0.9955555 | 0.3036651 | 0.6350419
hMOF-5047373.cif | 60 | 88 | 4 | 16 | 58 | 4.545455 | 4 | 0.1162791 | 0.3906977 | 0.25 | 6.3007 | 4.03351 | 0.740055 | 1569.51 | 2120.81 | 0.618889 | 0.00545759 | 0.00275809 | 3.98695 | 2.856366 | 3.374853 | 2.042564 | 0.6120964323 | 0.8138026376 | 1.398613 | 0.7149942 | 0.8560858 | 0.5818642
hMOF-1003826.cif | 14 | 46 | 0 | 32 | 32 | 13.04348 | 5.333333 | 0.4210526 | 1.381053 | 0 | 4.35576 | 1.98529 | 3.21125 | 0 | 0 | 0.184732 | 0.00541803 | 0.00754303 | 0.2262135587 | 0.4620275456 | 0.2279427452 | 0.4534982948 | -0.001729186 | 0.0085292508 | 0.490593 | 2.03835 | -0.0008483268 | 0.01738559
hMOF-5040037.cif | 9 | 28 | 2 | 8 | 21.5 | 7.142857 | 4 | 0.2777778 | 0.9148148 | 0.25 | 11.0572 | 7.62778 | 0.631701 | 2122.38 | 3359.79 | 0.769625 | 0.000151021 | 0.000107384 | 6.10803 | 4.619842 | 0.7874457466 | 0.5687514246 | 5.320584 | 4.05109 | 1.324783 | 0.7548408 | 7.048617 | 3.057928
hMOF-1004651.cif | 28 | 98 | 20 | 32 | 80 | 6.122449 | 5.333333 | 0.2826087 | 0.9286957 | 0.625 | 6.34447 | 3.60792 | 1.48885 | 0 | 0 | 0.394059 | 0.0152048 | 0.00777143 | 0.9529100132 | 1.090277165 | 0.8130376853 | 0.6458294662 | 0.1398723279 | 0.4444476988 | 0.8757609 | 1.141864 | 0.1224947 | 0.5074989
hMOF-33434.cif | 17 | 48 | 2 | 8 | 33.5 | 4.166667 | 4 | 0.2555556 | 0.8297778 | 0.25 | 15.03656 | 12.39292 | 0.504966 | 1869.72 | 3702.66 | 0.847781 | 0.000192934 | 0.000143973 | 6.474845 | 4.843287 | 0.8645543378 | 0.6435774749 | 5.610291 | 4.19971 | 1.339553 | 0.7465179 | 7.51528 | 3.135159
hMOF-6000303.cif | 20 | 44 | 4 | 20 | 34 | 9.090909 | 5 | 0.2608696 | 0.88 | 0.2 | 3.82585 | 2.70814 | 1.35882 | 0 | 0 | 0.302136 | 1.5213e-13 | 1.25205e-11 | 0 | 0 | 0 | 0 | 0 | 0
hMOF-5078724.cif | 54 | 64 | 22 | 12 | 32.5 | 3.125 | 6 | 0.2207792 | 0.7023377 | 1.833333 | 18.61837 | 14.43999 | 0.300895 | 1534.32 | 5099.19 | 0.894591 | 0.000129295 | 0.00010144 | 4.7964 | 3.770836 | 0.6085003827 | 0.4780144855 | 4.187899 | 3.292821094 | 1.274525 | 0.7846061 | 5.337582 | 2.583567
hMOF-5073547.cif | 21 | 114 | 6 | 24 | 86.5 | 5.263158 | 4 | 0.3088235 | 0.9729412 | 0.25 | 3.7042 | 2.13534 | 2.22302 | 0 | 0 | 0.118737 | 2.92386e-16 | 9.0227e-14 | 0 | 0 | 0 | 0 | 0 | 0
hMOF-5050029.cif | 52 | 96 | 4 | 38 | 70 | 4.166667 | 9.5 | 0.2164948 | 0.7364948 | 0.1052632 | 4.94453 | 3.75439 | 1.0048 | 1152.87 | 1147.37 | 0.603437 | 0.0206011 | 0.0154558 | 2.80442 | 3.391392 | 2.619191 | 2.90397 | 0.1852286183 | 0.4874224313 | 0.8285821 | 1.206881 | 0.1534771 | 0.5882609
hMOF-12734.cif | 34 | 104 | 0 | 26 | 77 | 7.692308 | 3.25 | 0.2474227 | 0.8193814 | 0 | 6.62427 | 4.5378 | 1.08804 | 1322.01 | 1215.04 | 0.587789 | 0.00679059 | 0.00371463 | 2.347156 | 2.144849 | 1.947162166 | 1.355793 | 0.3999940889 | 0.7890560107 | 1.096518 | 0.9119774 | 0.4386009 | 0.7196013
hMOF-5044969.cif | 34 | 37 | 4 | 15 | 20 | 5.405405 | 7.5 | 0.2065217 | 0.6930435 | 0.2666667 | 7.9922 | 6.28678 | 0.857012 | 1639.17 | 1912.65 | 0.556295 | 0.000566646 | 0.000363749 | 3.537961665 | 2.454475 | 2.511686877 | 1.555889 | 1.026274788 | 0.8985863333 | 1.444326 | 0.6923647 | 1.482275 | 0.6221494
hMOF-5023960.cif | 20 | 48 | 8 | 26 | 35 | 16.66667 | 3.25 | 0.3333333 | 1.108772 | 0.3076923 | 5.38628 | 4.26165 | 1.22927 | 1037.55 | 844.039 | 0.458483 | 0.0055077 | 0.00347788 | 1.783119 | 1.445377 | 1.635868 | 1.160965 | 0.1472515735 | 0.2844119802 | 1.236146 | 0.8089659 | 0.1820244 | 0.2300796
hMOF-5046022.cif | 16 | 40 | 16 | 8 | 29 | 5 | 4 | 0.2926829 | 0.9287805 | 2 | 5.4316 | 2.75697 | 1.5367 | 0 | 0 | 0.240512 | 0.106384 | 0.0410195 | 0.7399493619 | 0.2809324011 | 0.7384179314 | 0.2816357247 | 0.001531431 | -0.0007033236 | 2.639191 | 0.3789041 | 0.004041737 | -0.0002664922
hMOF-5057981.cif | 60 | 282 | 60 | 48 | 238 | 2.12766 | 8 | 0.2368421 | 0.7621053 | 1.25 | 6.74729 | 3.69769 | 0.908896 | 0 | 0 | 0.537618 | 0.0102822 | 0.00472683 | 2.734911 | 1.674522 | 2.434801 | 1.335978 | 0.3001103109 | 0.3385441065 | 1.636526 | 0.6110505 | 0.4911383 | 0.2068675
hMOF-5061891.cif | 22 | 74 | 22 | 16 | 58.5 | 5.405405 | 4 | 0.2753623 | 0.8834783 | 1.375 | 6.3338 | 5.06053 | 0.755808 | 2219.17 | 2936.15 | 0.684018 | 0.00138959 | 0.000869859 | 5.035162 | 4.054479 | 3.828368 | 2.617279 | 1.206795 | 1.4372 | 1.244369 | 0.8036205 | 1.501698 | 1.154963
hMOF-26937.cif | 19 | 44 | 6 | 8 | 30.5 | 4.545455 | 4 | 0.244186 | 0.8560465 | 0.75 | 13.79986 | 11.8926 | 0.430519 | 1801.73 | 4185.01 | 0.844975 | 0.00010507 | 8.06579e-05 | 5.733928 | 4.289265 | 0.516065527 | 0.39910989 | 5.217863 | 3.890155 | 1.339492 | 0.7465519 | 6.989283 | 2.904203
hMOF-5065753.cif | 1 | 20 | 2 | 8 | 19.5 | 10 | 4 | 0.3235294 | 1.105294 | 0.25 | 14.58968 | 9.6921 | 0.340557 | 1943.97 | 5708.21 | 0.867255 | 1.36166e-05 | 1.19251e-05 | 0.8678328591 | 0.7570099519 | 0.0709984413 | 0.060553434 | 0.7968344178 | 0.6964565179 | 1.148696 | 0.8705524 | 0.9153204 | 0.6063019
hMOF-5057488.cif | 18 | 68 | 14 | 12 | 56.5 | 2.941176 | 6 | 0.2280702 | 0.7354386 | 1.166667 | 9.04263 | 7.3221 | 0.786876 | 1784.05 | 2267.26 | 0.738321 | 0.0155673 | 0.00895508 | 5.013241 | 3.925083939 | 3.646243 | 2.445815 | 1.366998 | 1.479269 | 1.279794 | 0.7813755 | 1.749477 | 1.155864
hMOF-24748.cif | 11 | 32 | 2 | 8 | 23.5 | 6.25 | 4 | 0.2741935 | 0.8987097 | 0.25 | 7.31846 | 6.37332 | 1.80035 | 1188.46 | 660.128 | 0.863033 | 15.2805 | 4.27739 | 1.494805 | 1.663983 | 1.578324 | 1.351735 | -0.0835189111 | 0.3122487719 | 0.9001318 | 1.110948 | -0.07517803 | 0.3468923
hMOF-5016012.cif | 24 | 30 | 0 | 26 | 19 | 13.33333 | 6.5 | 0.3095238 | 1.064762 | 0 | 9.61596 | 4.63354 | 0.879232 | 1871.32 | 2128.36 | 0.578249 | 6.12922e-05 | 4.80798e-05 | 3.085916 | 2.588461 | 0.3569118207 | 0.2788848028 | 2.729004 | 2.309576 | 1.194574 | 0.8371186 | 3.259996 | 1.933389
hMOF-5045628.cif | 6 | 18 | 2 | 11 | 15.5 | 11.11111 | 5.5 | 0.3333333 | 1.126154 | 0.1818182 | 8.94989 | 7.59063 | 0.691366 | 2251.02 | 3255.91 | 0.700861 | 5.33463e-05 | 3.9515e-05 | 4.592547 | 3.359046 | 0.301999355 | 0.2237320365 | 4.290548 | 3.135314 | 1.369961 | 0.7299476 | 5.877884 | 2.288615
hMOF-5039716.cif | 14 | 21 | 2 | 8 | 14.5 | 9.52381 | 4 | 0.212766 | 0.7148936 | 0.25 | 10.62503 | 7.84549 | 0.475982 | 2385.59 | 5011.94 | 0.805751 | 6.93e-05 | 5.22848e-05 | 7.866537 | 5.758974 | 0.3678995775 | 0.2796494762 | 7.498637 | 5.479325 | 1.368702 | 0.7306191 | 10.2634 | 4.003299
hMOF-5049606.cif | 42 | 36 | 2 | 20 | 15.5 | 5.555556 | 10 | 0.2156863 | 0.7341176 | 0.1 | 7.09301 | 5.00942 | 0.885083 | 1828.93 | 2066.4 | 0.603396 | 0.00504461 | 0.00268429 | 3.818139 | 2.353869 | 3.384952 | 1.957748 | 0.4331874482 | 0.3961208513 | 1.625325 | 0.6152617 | 0.7040702 | 0.243718
hMOF-7000026.cif | 57 | 74 | 15 | 32 | 42.75 | 8.108108 | 5.333333 | 0.2554348 | 0.846087 | 0.46875 | 11.43828 | 3.85998 | 0.910145 | 982.839 | 1079.87 | 0.566992 | 0.000823339 | 0.000628637 | 2.825877125 | 2.464796 | 1.568555 | 1.144292 | 1.257323 | 1.320503 | 1.148796 | 0.8704766 | 1.444407 | 1.149467
hMOF-5081859.cif | 56 | 62 | 4 | 12 | 34 | 3.225806 | 6 | 0.1176471 | 0.3929412 | 0.3333333 | 7.51247 | 5.99371 | 0.697721 | 2170.35 | 3110.63 | 0.786799 | 0.00855146 | 0.00421108 | 5.986889 | 4.284357 | 5.239846 | 3.117864 | 0.7470433682 | 1.166494 | 1.400187 | 0.7141902 | 1.046001 | 0.8330983
hMOF-5070939.cif | 11 | 26 | 2 | 8 | 14.5 | 7.692308 | 4 | 0.3709677 | 1.162581 | 0.25 | 5.49922 | 2.17305 | 2.76857 | 0 | 0 | 0.258248 | 0.100576 | 0.0403967 | 0.437041219 | 0.1707130002 | 0.4387611359 | 0.168549597 | -0.0017199169 | 0.0021634032 | 2.56523 | 0.3898285 | -0.004411983 | 0.0008433563
hMOF-3531.cif | 76 | 92 | 8 | 26 | 53 | 8.695652 | 3.25 | 0.1619048 | 0.5417143 | 0.3076923 | 7.6597 | 4.81548 | 0.802286 | 1764.08 | 2198.81 | 0.63356 | 0.00159165 | 0.000969891 | 3.916036 | 3.198269 | 3.028081 | 2.151306 | 0.8879543327 | 1.046963 | 1.22688 | 0.8150754 | 1.089414 | 0.8533537
hMOF-33673.cif | 28 | 39 | 2 | 8 | 25.5 | 5.128205 | 4 | 0.1265823 | 0.4253165 | 0.25 | 11.75799 | 9.3483 | 0.434661 | 2112.16 | 4859.34 | 0.830054 | 0.000147001 | 0.000109047 | 9.37554 | 6.902894 | 0.8178508931 | 0.6125104754 | 8.557689 | 6.290384 | 1.36093 | 0.7347919 | 11.64641 | 4.622123
hMOF-5054737.cif | 45 | 58 | 23 | 16 | 30.75 | 3.448276 | 8 | 0.2708333 | 0.8677778 | 1.4375 | 14.33891 | 13.10728 | 0.447507 | 2010.28 | 4492.17 | 0.863083 | 0.000573015 | 0.000347729 | 6.466137764 | 4.471732462 | 2.227145 | 1.364005 | 4.238993 | 3.107728 | 1.448904 | 0.6901767 | 6.141895 | 2.144881
hMOF-5025137.cif | 96 | 108 | 16 | 26 | 57 | 7.407407 | 3.25 | 0.1653543 | 0.543622 | 0.6153846 | 8.52453 | 6.16416 | 0.673752 | 2270.36 | 3369.73 | 0.747697 | 0.000678393 | 0.000460484 | 5.785128 | 4.524298 | 4.059044 | 2.769247 | 1.726085 | 1.755051 | 1.281245 | 0.7804905 | 2.211538 | 1.369801
hMOF-2727.cif | 9 | 43 | 7 | 13 | 37.75 | 9.302326 | 3.25 | 0.2631579 | 0.8684211 | 0.5384615 | 15.50786 | 13.88345 | 0.414312 | 1966.29 | 4745.92 | 0.833929 | 4.45748e-05 | 3.464e-05 | 2.794781 | 2.166713 | 0.2321761735 | 0.180142732 | 2.562605 | 1.986571 | 1.292459 | 0.7737187 | 3.312063 | 1.537047
hMOF-5066011.cif | 12 | 40 | 4 | 16 | 34 | 10 | 4 | 0.2631579 | 0.8842105 | 0.25 | 6.37814 | 4.48888 | 0.717042 | 2133.73 | 2975.74 | 0.676265 | 0.000349795 | 0.000250869 | 4.681664 | 2.857927 | 3.289967775 | 2.019066 | 1.391696 | 0.8388618516 | 1.64142 | 0.6092288 | 2.284357 | 0.5110588
hMOF-5047807.cif | 36 | 53 | 2 | 8 | 35.5 | 3.773585 | 4 | 0.0990099 | 0.3326733 | 0.25 | 11.32906 | 8.54096 | 0.486091 | 2221.6 | 4570.34 | 0.81469 | 0.000392146 | 0.000273529 | 8.742215 | 6.499947 | 2.055709 | 1.38546 | 6.686506 | 5.114486 | 1.347666 | 0.7420236 | 9.011177 | 3.795069
hMOF-5083372.cif | 156 | 250 | 16 | 40 | 169 | 1.6 | 10 | 0.1201717 | 0.3996567 | 0.4 | 12.31681 | 10.12361 | 0.355365 | 1960.75 | 5517.56 | 0.912127 | 0.000177164 | 0.000134382 | 13.04341 | 9.481649 | 0.9206462751 | 0.6961354601 | 12.12277 | 8.785514 | 1.378408 | 0.7254744 | 16.71012 | 6.373665
hMOF-5077297.cif | 24 | 48 | 6 | 17 | 35.5 | 4.166667 | 8.5 | 0.2371134 | 0.7909278 | 0.3529412 | 12.92832 | 9.09434 | 0.476855 | 1968.79 | 4128.7 | 0.823713 | 0.000278386 | 0.000196658 | 6.674064 | 4.907985 | 1.437843 | 0.9927197092 | 5.23622 | 3.915266 | 1.362566 | 0.7339092 | 7.134697 | 2.87345
hMOF-695.cif | 8 | 26 | 0 | 13 | 20 | 15.38462 | 3.25 | 0.3333333 | 1.09614 | 0 | 8.74919 | 6.62045 | 1.01468 | 2117.31 | 2086.67 | 0.691365 | 8.86439e-05 | 6.38405e-05 | 3.114495 | 2.283723 | 0.5158772972 | 0.3584691389 | 2.598618 | 1.925254 | 1.366516 | 0.7317878 | 3.551054 | 1.408877
hMOF-13145.cif | 64 | 68 | 0 | 23 | 37 | 5.882353 | 5.75 | 0.1446541 | 0.4976101 | 0 | 14.49133 | 11.21877 | 0.430308 | 1960.56 | 4556.18 | 0.81452 | 0.000188219 | 0.000133919 | 5.298871 | 4.013519 | 0.7363937669 | 0.5300211656 | 4.562478 | 3.483497 | 1.322905 | 0.7559121 | 6.035725 | 2.633218
hMOF-7001038.cif | 19 | 72 | 0 | 32 | 50 | 8.333333 | 5.333333 | 0.3782051 | 1.252564 | 0 | 11.4798 | 3.75562 | 1.01977 | 1351.02 | 1324.82 | 0.636073 | 0.000322275 | 0.000209254 | 2.833305 | 2.152749 | 1.311211 | 0.8470415057 | 1.522094 | 1.305707 | 1.318774 | 0.7582798 | 2.007299 | 0.9900915
hMOF-5066594.cif | 40 | 76 | 4 | 16 | 48 | 5.263158 | 4 | 0.2307692 | 0.7548718 | 0.25 | 5.34336 | 3.89811 | 1.1547 | 503.393 | 435.953 | 0.519082 | 0.0302282 | 0.0159373 | 2.044235 | 1.702097 | 1.897041 | 1.421295 | 0.1471943996 | 0.2808019926 | 1.20342 | 0.8309652 | 0.1771367 | 0.2333367
hMOF-7002620.cif | 110 | 128 | 2 | 36 | 73.5 | 4.6875 | 6 | 0.1347518 | 0.4607092 | 0.05555556 | 11.05398 | 5.5014 | 1.13001 | 723.704 | 640.44 | 0.684382 | 0.0935161 | 0.0421187 | 2.92082 | 2.403297 | 2.898852869 | 1.999754 | 0.0219675687 | 0.4035424512 | 1.217778 | 0.8211679 | 0.02675162 | 0.3313761
hMOF-5051610.cif | 12 | 44 | 6 | 8 | 31.5 | 4.545455 | 4 | 0.3095238 | 0.9961905 | 0.75 | 16.28474 | 12.16312 | 0.382449 | 1552.89 | 4060.39 | 0.862034 | 3.74538e-05 | 3.08924e-05 | 1.832821 | 1.488217 | 0.1906435 | 0.1525663717 | 1.642178 | 1.335651 | 1.234026 | 0.8103555 | 2.02649 | 1.082352
hMOF-5072860.cif | 28 | 38 | 2 | 8 | 24.5 | 5.263158 | 4 | 0.1282051 | 0.4307692 | 0.25 | 10.03897 | 7.59794 | 0.472896 | 2578.73 | 5453.07 | 0.801835 | 0.000144395 | 0.000109313 | 9.18108 | 6.748468054 | 0.8690435063 | 0.6420108698 | 8.312036 | 6.106457 | 1.363199 | 0.7335688 | 11.33096 | 4.479506
hMOF-5057802.cif | 17 | 80 | 6 | 16 | 63.5 | 2.5 | 8 | 0.2720588 | 0.8652941 | 0.375 | 20.27555 | 16.08974 | 0.423906 | 1496.46 | 3530.16 | 0.919875 | 5.12525e-05 | 4.13535e-05 | 4.010546 | 3.021725 | 0.2893410382 | 0.2238049153 | 3.721205 | 2.79792 | 1.3299 | 0.751936 | 4.948833 | 2.103857
hMOF-1001309.cif | 18 | 16 | 0 | 13 | 8 | 12.5 | 6.5 | 0.2653061 | 0.9126531 | 0 | 4.13798 | 3.46334 | 1.45347 | 0 | 0 | 0.361955 | 4.90579e-06 | 2.24893e-05 | 0.1766876094 | 0.8229152786 | 0.0236238511 | 0.1103015976 | 0.1530637583 | 0.712613681 | 0.2151402 | 4.648132 | 0.03293017 | 3.312322
hMOF-5057998.cif | 48 | 64 | 4 | 19 | 40 | 3.125 | 9.5 | 0.1678832 | 0.5658394 | 0.2105263 | 11.04008 | 8.52418 | 0.411338 | 2297.4 | 5585.19 | 0.845101 | 0.000158186 | 0.000115169 | 9.966043 | 7.249458 | 0.8572130571 | 0.6244355383 | 9.108830126 | 6.625023 | 1.377488 | 0.7259592 | 12.5473 | 4.809496
hMOF-10735.cif | 62 | 64 | 0 | 13 | 34 | 6.25 | 3.25 | 0.09090909 | 0.3127273 | 0 | 15.59742 | 13.28116 | 0.431563 | 1823.42 | 4225.16 | 0.848564 | 0.000392676 | 0.000270316 | 7.64198 | 5.725227 | 1.333125 | 0.92839512 | 6.308855 | 4.796831 | 1.337469 | 0.7476808 | 8.437899 | 3.586499
hMOF-5019027.cif | 24 | 41 | 0 | 13 | 30 | 9.756098 | 3.25 | 0.1585366 | 0.5453659 | 0 | 15.24634 | 10.45671 | 0.312573 | 1852.71 | 5927.31 | 0.879642 | 3.08111e-05 | 2.49801e-05 | 1.813091 | 1.451800753 | 0.1551445073 | 0.121824116 | 1.657946 | 1.329976637 | 1.251362 | 0.7991291 | 2.074691 | 1.062823
hMOF-5025109.cif | 8 | 56 | 8 | 26 | 47 | 14.28571 | 3.25 | 0.3684211 | 1.205614 | 0.3076923 | 7.24869 | 6.62391 | 0.957274 | 1993.97 | 2082.97 | 0.670177 | 0.000207901 | 0.000133592 | 2.674852391 | 2.027253 | 0.9290914423 | 0.6186369431 | 1.745761 | 1.408616 | 1.322094 | 0.7563758 | 2.30806 | 1.065443
hMOF-5049113.cif | 16 | 20 | 8 | 8 | 11 | 10 | 4 | 0.2962963 | 0.96 | 1 | 7.2526 | 4.88155 | 0.828792 | 2250.33 | 2715.19 | 0.712048 | 0.00839005 | 0.00466027 | 4.854004 | 3.030181 | 4.361039 | 2.538292 | 0.4929650477 | 0.4918888498 | 1.6051 | 0.6230141 | 0.7912583 | 0.3064537
hMOF-5008589.cif | 8 | 80 | 0 | 52 | 77 | 20 | 3.25 | 0.3333333 | 1.146667 | 0 | 4.01977 | 3.40239 | 1.52237 | 0 | 0 | 0.280434 | 2.0462e-08 | 1.5158e-07 | 0.0012291781 | 0.0077350423 | 0.0001404775 | 0.0008384751 | 0.0010887006 | 0.0068965672 | 0.1592292 | 6.280255 | 0.0001733529 | 0.0433122
hMOF-5044318.cif | 112 | 152 | 2 | 8 | 96.5 | 1.315789 | 4 | 0.03623188 | 0.1217391 | 0.25 | 8.59535 | 4.36033 | 0.964474 | 812.362 | 842.284 | 0.377668 | 0.0104381 | 0.00630799 | 1.983864 | 1.41779 | 1.757372 | 1.124639 | 0.2264927343 | 0.2931508683 | 1.402073 | 0.7132295 | 0.3175594 | 0.2090839
hMOF-5008499.cif | 8 | 80 | 0 | 52 | 77 | 20 | 3.25 | 0.3333333 | 1.146667 | 0 | 4.01986 | 3.40252 | 1.52237 | 0 | 0 | 0.279675 | 2.09352e-08 | 1.4747e-07 | 0.0010799208 | 0.0070107052 | 8.77984e-05 | 0.0007770162 | 0.0009921224 | 0.006233689 | 0.1543479 | 6.478869 | 0.000153132 | 0.04038726
hMOF-5078915.cif | 30 | 128 | 12 | 32 | 98 | 3.125 | 8 | 0.3017241 | 0.9634483 | 0.375 | 7.29835 | 5.91051 | 0.948789 | 2994.86 | 3156.51 | 0.798824 | 0.00372718 | 0.00338625 | 4.249632 | 3.594817 | 2.985361 | 2.309253 | 1.264271 | 1.285565 | 1.184527 | 0.8442186 | 1.497563 | 1.085298
hMOF-5075247.cif | 34 | 38 | 2 | 8 | 21.5 | 5.263158 | 4 | 0.1190476 | 0.4 | 0.25 | 11.63738 | 7.84186 | 0.422095 | 2065.48 | 4893.39 | 0.848896 | 0.000128828 | 9.60045e-05 | 10.21072 | 7.386867 | 0.7175824534 | 0.5408361764 | 9.493138 | 6.846031 | 1.385054 | 0.7219936 | 13.14851 | 4.94279
hMOF-5027110.cif | 24 | 60 | 32 | 21 | 41 | 6.666667 | 5.25 | 0.3758865 | 1.20227 | 1.52381 | 17.62766 | 16.31163 | 0.404959 | 1850.36 | 4569.25 | 0.866954 | 0.000124125 | 9.07106e-05 | 4.848925447 | 3.644591 | 0.6404487015 | 0.4645742841 | 4.208477 | 3.180017 | 1.333114 | 0.7501235 | 5.610378 | 2.385406
hMOF-5044056.cif | 12 | 26 | 2 | 10 | 20.5 | 7.692308 | 5 | 0.2307692 | 0.7784615 | 0.2 | 13.42794 | 10.26737 | 0.340349 | 2072.26 | 6088.62 | 0.855846 | 2.20531e-05 | 1.88894e-05 | 1.567768 | 1.319789 | 0.1144279791 | 0.0978895603 | 1.45334 | 1.2219 | 1.190277 | 0.8401409 | 1.729877 | 1.026568
hMOF-5005995.cif | 32 | 72 | 0 | 26 | 55 | 11.11111 | 3.25 | 0.2112676 | 0.7419718 | 0 | 8.0555 | 5.81556 | 0.677108 | 2831.92 | 4182.38 | 0.760709 | 0.000272502 | 0.000186213 | 5.953739 | 4.614647 | 1.947497 | 1.317214 | 4.006242 | 3.297434 | 1.292772 | 0.7735317 | 5.179157 | 2.550669
hMOF-3001899.cif | 32 | 50 | 8 | 48 | 33 | 16 | 6 | 0.3835616 | 1.297534 | 0.1666667 | 21.47237 | 17.10929 | 0.256359 | 1357.02 | 5293.41 | 0.882882 | 1.32724e-05 | 1.18908e-05 | 0.6601080435 | 0.5768895059 | 0.0656545776 | 0.0539782548 | 0.5944534659 | 0.5229112511 | 1.14655 | 0.8721818 | 0.6815706 | 0.4560737
hMOF-5032235.cif | 52 | 68 | 2 | 23 | 42.5 | 5.882353 | 5.75 | 0.1677852 | 0.5718121 | 0.08695652 | 11.13811 | 7.8289 | 0.439898 | 2390.17 | 5433.47 | 0.857638 | 0.000190615 | 0.000132991 | 9.152692 | 6.701647 | 1.050742 | 0.7288062162 | 8.10195 | 5.972841 | 1.368478 | 0.7307388 | 11.08734 | 4.364587
hMOF-7770.cif | 8 | 18 | 0 | 13 | 13 | 22.22222 | 3.25 | 0.3617021 | 1.290213 | 0 | 12.06845 | 7.72143 | 0.598384 | 2183.45 | 3648.9 | 0.784903 | 2.0781e-05 | 1.69101e-05 | 2.079178015 | 1.630844 | 0.1101636211 | 0.0875139157 | 1.969014 | 1.54333 | 1.277468 | 0.7827987 | 2.515352 | 1.208117
hMOF-5013106.cif | 14 | 72 | 0 | 26 | 49 | 11.11111 | 3.25 | 0.3896104 | 1.234286 | 0 | 7.14556 | 4.85379 | 1.3823 | 2317.34 | 1676.45 | 0.663281 | 0.000234809 | 0.000153201 | 2.309386 | 1.954887 | 1.09437 | 0.7403593807 | 1.215015871 | 1.214528 | 1.18371 | 0.8448015 | 1.438226 | 1.026035
hMOF-18602.cif | 6 | 40 | 4 | 16 | 32 | 10 | 4 | 0.375 | 1.235 | 0.25 | 2.61193 | 1.3091 | 1.80793 | 0 | 0 | 0.00507206 | 1.3039e-101 | 1.08813e-79 | 0 | 0 | 0 | 0 | 0 | 0
hMOF-5047094.cif | 18 | 30 | 2 | 8 | 21.5 | 6.666667 | 4 | 0.1666667 | 0.56 | 0.25 | 5.98889 | 3.92911 | 1.09544 | 814.802 | 743.811 | 0.41625 | 0.0061217 | 0.00313872 | 1.751533 | 2.123563 | 1.374173 | 1.207773 | 0.3773598684 | 0.9157895773 | 0.8264636 | 1.209975 | 0.3118742 | 1.108082
hMOF-33101.cif | 10 | 26 | 6 | 8 | 17.5 | 7.692308 | 4 | 0.3448276 | 1.115862 | 0.75 | 11.89064 | 11.48062 | 0.866732 | 1465.72 | 1691.09 | 0.685472 | 0.000221623 | 0.000158585 | 3.996957 | 3.012855 | 1.549717 | 1.062002 | 2.44724 | 1.950853 | 1.329296 | 0.7522776 | 3.253108 | 1.467583
hMOF-6001533.cif | 8 | 48 | 0 | 40 | 45 | 16.66667 | 5 | 0.3846154 | 1.323077 | 0 | 1.18985 | 0.10125 | 3.23776 | 0 | 0 | 6.83035e-38 | 0 | 0 | 0 | 0 | 0 | 0 | 0 | 0
hMOF-5083325.cif | 88 | 440 | 32 | 80 | 337 | 1.818182 | 10 | 0.287234 | 1.045745 | 0.4 | 7.55808 | 5.62881 | 0.79623 | 2119.02 | 2661.32 | 0.783557 | 0.00225735 | 0.00154461 | 4.896977 | 4.002914 | 3.930473461 | 2.668084 | 0.9665033688 | 1.33483 | 1.225808 | 0.8157886 | 1.184747 | 1.088939
hMOF-5064829.cif | 8 | 44 | 16 | 16 | 37 | 9.090909 | 4 | 0.3636364 | 1.178182 | 1 | 3.08508 | 2.40969 | 1.50863 | 0 | 0 | 0.0798252 | 3.62366e-33 | 1.08486e-27 | 0 | 0 | 0 | 0 | 0 | 0
hMOF-27899.cif | 34 | 34 | 2 | 8 | 17.5 | 5.882353 | 4 | 0.125 | 0.42 | 0.25 | 6.71343 | 4.17581 | 1.16813 | 1106.37 | 947.124 | 0.594658 | 2.45622 | 0.858339 | 2.378709963 | 1.752694 | 2.340791865 | 1.395319659 | 0.037918098 | 0.3573742453 | 1.359897 | 0.7353499 | 0.0515647 | 0.2627951
hMOF-5013401.cif | 13 | 34 | 0 | 13 | 17 | 11.76471 | 3.25 | 0.4137931 | 1.566207 | 0 | 10.93925 | 5.98007 | 0.761848 | 2181.71 | 2863.7 | 0.683634 | 2.40622e-05 | 1.85276e-05 | 2.272113 | 1.689204 | 0.1254274377 | 0.0964283431 | 2.146686 | 1.592775981 | 1.347778 | 0.7419619 | 2.893256 | 1.181779
hMOF-37031.cif | 48 | 92 | 4 | 32 | 68 | 4.347826 | 8 | 0.2 | 0.6791111 | 0.125 | 3.7964 | 2.82969 | 1.49546 | 0 | 0 | 0.240545 | 7.20649e-10 | 4.13987e-08 | 4.64003e-05 | 0.0018222674 | 0 | 0.0003163659 | 4.64003e-05 | 0.0015059015 | 0.02551404 | 39.1941 | 1.183859e-06 | 0.05902246
hMOF-5009289.cif | 32 | 34 | 0 | 13 | 19 | 11.76471 | 3.25 | 0.1566265 | 0.5387952 | 0 | 11.71516 | 8.00671 | 0.553469 | 1971.06 | 3561.29 | 0.769487 | 5.52514e-05 | 4.13239e-05 | 6.200835 | 4.488442 | 0.2961698385 | 0.2234422703 | 5.904666 | 4.264999 | 1.384284 | 0.7223951 | 8.173734 | 3.081015
hMOF-5071651.cif | 66 | 102 | 30 | 24 | 62.5 | 5.882353 | 4 | 0.2368421 | 0.7621053 | 1.25 | 4.59632 | 2.99095 | 1.10507 | 0 | 0 | 0.274214 | 0.000907198 | 0.000860556 | 0.9106581106 | 1.183449 | 0.6522593385 | 0.6909439651 | 0.2583987721 | 0.4925048502 | 0.7710392 | 1.296951 | 0.1992356 | 0.6387546
hMOF-7002563.cif | 24 | 82 | 2 | 36 | 57.5 | 7.317073 | 6 | 0.3636364 | 1.175455 | 0.05555556 | 6.50703 | 3.9932 | 2.01175 | 839.031 | 417.065 | 0.415913 | 0.00211447 | 0.00120778 | 0.8659012753 | 0.7903567219 | 0.768075621 | 0.5616347614 | 0.0978256543 | 0.2287219605 | 1.097781 | 0.9109283 | 0.1073912 | 0.2083493
hMOF-22713.cif | 5 | 10 | 2 | 8 | 6.5 | 20 | 4 | 0.4333333 | 1.416 | 0.25 | 5.73891 | 5.07581 | 1.61543 | 1137.36 | 704.061 | 0.453777 | 0.000984484 | 0.000558791 | 1.222236 | 0.8655101344 | 1.006299 | 0.5983304371 | 0.2159363687 | 0.2671796973 | 1.41499 | 0.7067188 | 0.3055478 | 0.1888209
hMOF-5060622.cif | 12 | 26 | 2 | 8 | 20.5 | 7.692308 | 4 | 0.2 | 0.672 | 0.25 | 7.90397 | 6.62077 | 0.649303 | 2423.76 | 3732.87 | 0.803877 | 0.000369225 | 0.000240704 | 6.490612 | 4.888461 | 2.474889 | 1.608345 | 4.015723 | 3.280115897 | 1.330406 | 0.7516505 | 5.34254 | 2.465501
hMOF-5032050.cif | 63 | 288 | 12 | 63 | 223 | 4.166667 | 5.25 | 0.2754491 | 1.005868 | 0.1904762 | 10.31717 | 6.02294 | 0.734635 | 2254.93 | 3069.45 | 0.76856 | 0.00150983 | 0.000907063 | 5.403761 | 4.006802 | 3.085193816 | 2.027898 | 2.318568 | 1.978904 | 1.351353 | 0.7399991 | 3.133203 | 1.464387
hMOF-6000945.cif | 10 | 48 | 0 | 20 | 41 | 8.333333 | 5 | 0.2954545 | 0.9836364 | 0 | 4.59876 | 3.88981 | 1.55201 | 868.384 | 559.52 | 0.57417 | 0.0395787 | 0.0326737 | 1.498554 | 1.428603 | 1.505501 | 1.268847 | -0.0069467602 | 0.1597558271 | 1.05107 | 0.9514118 | -0.007301528 | 0.1519936
hMOF-1000291.cif | 38 | 39 | 0 | 15 | 21 | 5.128205 | 7.5 | 0.1595745 | 0.5489362 | 0 | 10.41601 | 9.49824 | 0.820257 | 1633.52 | 1991.47 | 0.745972 | 0.00905194 | 0.00520112 | 4.983491 | 4.201521078 | 4.425413 | 3.028729 | 0.5580772368 | 1.172792 | 1.188496 | 0.8413997 | 0.6632725 | 0.986787
hMOF-3000254.cif | 320 | 260 | 16 | 120 | 97 | 6.153846 | 7.5 | 0.1857923 | 0.6303825 | 0.1333333 | 12.21543 | 8.45431 | 0.379839 | 2264.34 | 5961.31 | 0.799886 | 6.94994e-05 | 5.45717e-05 | 2.740876 | 2.118519 | 0.3342572026 | 0.2565888548 | 2.406619 | 1.861931 | 1.296366 | 0.7713874 | 3.119858 | 1.43627
hMOF-5056535.cif | 32 | 172 | 12 | 32 | 130 | 2.325581 | 8 | 0.3066667 | 0.9941333 | 0.375 | 9.25311 | 7.81898 | 0.712466 | 2142.51 | 3007.17 | 0.807288 | 0.00329542 | 0.00205321 | 5.727948 | 4.240984 | 2.380471 | 1.564671 | 3.347477 | 2.676313 | 1.353328 | 0.7389193 | 4.530234 | 1.97758
hMOF-22290.cif | 20 | 20 | 2 | 11 | 10.5 | 10 | 5.5 | 0.2363636 | 0.7985455 | 0.1818182 | 4.67339 | 3.94725 | 1.49532 | 424.527 | 283.904 | 0.314033 | 0.0337723 | 0.0231143 | 1.023222 | 0.6638875536 | 1.027459 | 0.6467877308 | -0.0042376198 | 0.0170998228 | 1.54435 | 0.6475214 | -0.00654437 | 0.0110725
hMOF-5081770.cif | 20 | 42 | 4 | 23 | 32 | 4.761905 | 11.5 | 0.2967033 | 1.003077 | 0.173913 | 5.42136 | 5.03819 | 1.10785 | 2068.64 | 1867.26 | 0.804184 | 1.1256 | 0.410119 | 3.569161 | 2.565705 | 3.495714 | 2.15483 | 0.073447278 | 0.4108740352 | 1.393895 | 0.7174141 | 0.1023778 | 0.2947668
hMOF-5056380.cif | 68 | 96 | 8 | 20 | 61 | 2.083333 | 10 | 0.1443299 | 0.48 | 0.4 | 21.55345 | 16.24281 | 0.238514 | 1223.56 | 5129.94 | 0.930533 | 0.000127847 | 9.98381e-05 | 4.937032 | 3.892819 | 0.6158129624 | 0.4748855915 | 4.321219 | 3.417934 | 1.270786 | 0.7869148 | 5.491344 | 2.689622
hMOF-5063885.cif | 14 | 24 | 2 | 13 | 17.5 | 8.333333 | 6.5 | 0.2727273 | 0.9236364 | 0.1538462 | 8.86735 | 5.8729 | 0.808999 | 2006.45 | 2480.16 | 0.647787 | 0.00204904 | 0.00129902 | 4.200027249 | 2.821229 | 2.203517 | 1.358554 | 1.996511 | 1.462675 | 1.49171 | 0.6703716 | 2.978215 | 0.9805355
hMOF-5033881.cif | 48 | 84 | 4 | 38 | 60 | 4.761905 | 9.5 | 0.2359551 | 0.8026966 | 0.1052632 | 6.86254 | 4.76983 | 0.79301 | 1725.48 | 2175.86 | 0.587331 | 0.00131153 | 0.000750045 | 3.612409 | 2.872642 | 2.545919 | 1.621109 | 1.06649 | 1.251533 | 1.260045 | 0.7936226 | 1.343825 | 0.9932446
hMOF-31288.cif | 18 | 56 | 4 | 16 | 36 | 7.142857 | 4 | 0.35 | 1.102667 | 0.25 | 4.42789 | 3.02027 | 2.46213 | 0 | 0 | 0.300626 | 0.00921421 | 0.0112712 | 0.4346578806 | 0.8823144965 | 0.4036942076 | 0.7908000093 | 0.030963673 | 0.0915144872 | 0.4936222 | 2.025841 | 0.01528436 | 0.1853938
hMOF-3789.cif | 40 | 50 | 2 | 13 | 30.5 | 8 | 3.25 | 0.1376147 | 0.466055 | 0.1538462 | 14.66755 | 11.48318 | 0.299134 | 1835.25 | 6135.2 | 0.891038 | 5.84974e-05 | 4.66448e-05 | 3.472874 | 2.7881 | 0.2936003212 | 0.2392742156 | 3.179274 | 2.548825 | 1.248106 | 0.8012142 | 3.96807 | 2.042155
hMOF-5064792.cif | 30 | 26 | 2 | 8 | 11.5 | 7.692308 | 4 | 0.1470588 | 0.4941176 | 0.25 | 8.62629 | 5.7158 | 0.724034 | 2142.25 | 2958.77 | 0.693587 | 0.000656916 | 0.000447158 | 5.445886 | 4.085355 | 4.403032 | 2.950602 | 1.042853 | 1.134753 | 1.335701 | 0.7486706 | 1.39294 | 0.8495565
hMOF-5069596.cif | 6 | 14 | 2 | 8 | 11.5 | 14.28571 | 4 | 0.3125 | 1.05 | 0.25 | 6.46154 | 4.25553 | 1.06347 | 1538.34 | 1446.53 | 0.570382 | 0.00167646 | 0.000913445 | 2.914409 | 1.443143 | 2.796337 | 1.373075 | 0.1180726027 | 0.0700672637 | 2.02354 | 0.4941834 | 0.2389247 | 0.03462608
hMOF-5065240.cif | 50 | 46 | 2 | 14 | 21.5 | 4.347826 | 7 | 0.1403509 | 0.4757895 | 0.1428571 | 6.30231 | 4.17658 | 1.1938 | 1255.29 | 1051.51 | 0.634956 | 4.42813 | 1.63689 | 2.687405 | 1.679891 | 2.685329142 | 1.446844 | 0.002076287 | 0.233047644 | 1.602959 | 0.6238461 | 0.003328204 | 0.1453859
hMOF-5041519.cif | 84 | 114 | 6 | 24 | 71.5 | 5.263158 | 4 | 0.1282051 | 0.4307692 | 0.25 | 3.5928 | 2.38991 | 1.23486 | 0 | 0 | 0.181097 | 1.22935e-12 | 2.03236e-10 | 0 | 0 | 0 | 0 | 0 | 0
hMOF-19730.cif | 12 | 44 | 2 | 8 | 30.5 | 4.545455 | 4 | 0.3095238 | 0.9638095 | 0.25 | 9.81259 | 8.62935 | 1.56891 | 1470.27 | 937.13 | 0.671747 | 0.000618439 | 0.000404667 | 2.221957 | 1.671304 | 1.82452 | 1.197913 | 0.3974364651 | 0.4733915348 | 1.332142 | 0.7506705 | 0.529442 | 0.3553611
hMOF-12657.cif | 16 | 92 | 0 | 26 | 69 | 8.695652 | 3.25 | 0.3333333 | 1.095172 | 0 | 6.87799 | 3.26883 | 1.36584 | 0 | 0 | 0.503464 | 0.0323563 | 0.015331 | 1.38482 | 1.331461 | 1.276904 | 0.9922680281 | 0.1079153543 | 0.3391927244 | 1.042163 | 0.9595432 | 0.1124653 | 0.3254701
hMOF-5078317.cif | 30 | 88 | 4 | 16 | 58 | 4.545455 | 4 | 0.2906977 | 0.9418605 | 0.25 | 5.72199 | 4.6478 | 1.00561 | 2072.36 | 2060.81 | 0.733041 | 0.0180736 | 0.0104188 | 3.85639 | 2.951739 | 3.693424 | 2.418448 | 0.1629662005 | 0.5332908116 | 1.309102 | 0.7638824 | 0.2133394 | 0.4073714
hMOF-5054834.cif | 132 | 190 | 16 | 40 | 121 | 2.105263 | 10 | 0.1465969 | 0.4875393 | 0.4 | 10.4113 | 8.27869 | 0.473266 | 2214.53 | 4679.25 | 0.869366 | 0.000311907 | 0.000222145 | 10.27529 | 7.745291 | 2.144734 | 1.504629 | 8.130556 | 6.240661801 | 1.329312 | 0.7522688 | 10.80805 | 4.694655
hMOF-5063851.cif | 18 | 48 | 4 | 16 | 34 | 8.333333 | 4 | 0.3 | 0.968 | 0.25 | 3.84043 | 2.6905 | 2.38263 | 0 | 0 | 0.291541 | 0.000149188 | 0.000735003 | 0.1523409286 | 0.8543116454 | 0.1409741064 | 0.7433618234 | 0.0113668222 | 0.110949822 | 0.1786779 | 5.596663 | 0.002031 | 0.6209488
hMOF-5043268.cif | 7 | 27 | 11 | 8 | 21.75 | 7.407407 | 4 | 0.3454545 | 1.108364 | 1.375 | 4.94581 | 3.02894 | 1.22156 | 0 | 0 | 0.347953 | 0.00197578 | 0.00149567 | 1.204889 | 1.576508 | 1.001323 | 1.067129 | 0.2035655862 | 0.5093786503 | 0.7658106 | 1.305806 | 0.1558927 | 0.6651497
hMOF-5030429.cif | 32 | 66 | 32 | 17 | 43 | 6.060606 | 4.25 | 0.3245033 | 1.031523 | 1.882353 | 15.89443 | 11.29679 | 0.34476 | 1607.57 | 4662.87 | 0.883977 | 5.86481e-05 | 4.67826e-05 | 3.392154 | 2.678005 | 0.3034090113 | 0.2391241578 | 3.088745 | 2.438881 | 1.269214 | 0.7878895 | 3.920276 | 1.921569
hMOF-10069.cif | 18 | 72 | 0 | 26 | 55 | 11.11111 | 3.25 | 0.3098592 | 1.134366 | 0 | 5.56095 | 4.33732 | 1.09117 | 1190.78 | 1091.28 | 0.525604 | 0.00184221 | 0.00124733 | 2.342326 | 1.914674 | 1.933405 | 1.427113 | 0.4089208068 | 0.4875605343 | 1.22581 | 0.8157872 | 0.5012592 | 0.3977456
hMOF-5026991.cif | 24 | 48 | 2 | 34 | 36.5 | 8.333333 | 8.5 | 0.3214286 | 1.098571 | 0.05882353 | 10.30454 | 7.3274 | 0.570574 | 2085.37 | 3654.86 | 0.786872 | 9.32882e-05 | 6.86569e-05 | 5.901397 | 4.334451 | 0.4782707556 | 0.3584939104 | 5.423127 | 3.975957 | 1.364242 | 0.7330079 | 7.398456 | 2.914408
hMOF-25920.cif | 20 | 88 | 4 | 16 | 68 | 4.545455 | 4 | 0.2631579 | 0.8578947 | 0.25 | 4.99591 | 4.3363 | 1.17677 | 1766.72 | 1501.34 | 0.724303 | 0.258527 | 0.144662 | 2.966418 | 2.295359 | 3.008725 | 2.055685 | -0.042307328 | 0.2396744294 | 1.294948 | 0.7722319 | -0.05478578 | 0.1850842
hMOF-27171.cif | 10 | 52 | 2 | 8 | 38.5 | 3.846154 | 4 | 0.3043478 | 0.9834783 | 0.25 | 6.75572 | 3.52305 | 1.26783 | 0 | 0 | 0.650135 | 0.0851019 | 0.0349974 | 2.384917 | 1.578982 | 2.287911 | 1.303877 | 0.0970056054 | 0.2751047981 | 1.513445 | 0.6607443 | 0.1468126 | 0.1817739
hMOF-20617.cif | 6 | 18 | 2 | 8 | 12.5 | 11.11111 | 4 | 0.3809524 | 1.222857 | 0.25 | 7.19278 | 5.20779 | 1.48338 | 1720.09 | 1159.58 | 0.626095 | 0.00347354 | 0.00180039 | 2.137330532 | 1.459352 | 1.861466 | 1.060358529 | 0.2758645979 | 0.3989931451 | 1.467514 | 0.6814244 | 0.4048352 | 0.2718837
hMOF-5064110.cif | 28 | 112 | 8 | 32 | 91 | 7.142857 | 4 | 0.26 | 0.9108 | 0.25 | 3.42944 | 2.36882 | 1.37621 | 0 | 0 | 0.152432 | 2.43866e-15 | 5.70744e-13 | 0 | 0 | 0 | 0 | 0 | 0
hMOF-13472.cif | 12 | 76 | 20 | 26 | 66 | 10.52632 | 3.25 | 0.3239437 | 1.058028 | 0.7692308 | 4.48083 | 3.23724 | 1.42512 | 0 | 0 | 0.339142 | 0.00171392 | 0.00249286 | 0.795475349 | 1.098849 | 0.7041401658 | 0.9970738072 | 0.0913351832 | 0.1017756551 | 0.7253692 | 1.378608 | 0.06625173 | 0.1403088
hMOF-17112.cif | 198 | 213 | 6 | 24 | 113.5 | 2.816901 | 4 | 0.06711409 | 0.2255034 | 0.25 | 6.2646 | 3.28564 | 0.885612 | 0 | 0 | 0.533828 | 0.0208557 | 0.00990211 | 2.291978 | 2.048064 | 2.136523 | 1.595063 | 0.1554546881 | 0.4530015735 | 1.12134 | 0.8917899 | 0.1743176 | 0.4039822
hMOF-5059879.cif | 8 | 28 | 4 | 16 | 20 | 14.28571 | 4 | 0.4117647 | 1.456471 | 0.25 | 3.31791 | 2.13343 | 1.52434 | 0 | 0 | 0.094702 | 1.69346e-15 | 6.27979e-13 | 0 | 0 | 0 | 0 | 0 | 0
hMOF-5049838.cif | 11 | 36 | 2 | 8 | 25.5 | 5.555556 | 4 | 0.3 | 0.9765714 | 0.25 | 8.37601 | 6.45455 | 1.05391 | 1879.39 | 1783.26 | 0.763453 | 0.0477254 | 0.0212301 | 3.820498 | 2.530244 | 3.323937 | 1.920219 | 0.4965610631 | 0.6100244626 | 1.512963 | 0.6609548 | 0.7512783 | 0.4031986
hMOF-5072104.cif | 36 | 60 | 2 | 8 | 42.5 | 3.333333 | 4 | 0.09259259 | 0.3111111 | 0.25 | 7.42316 | 5.65329 | 0.743312 | 1501.76 | 2020.36 | 0.534387 | 0.00111223 | 0.000803711 | 3.435435 | 2.908936437 | 2.375955399 | 1.694237 | 1.05948 | 1.2147 | 1.183363 | 0.845049 | 1.25375 | 1.026481
hMOF-5037985.cif | 6 | 40 | 2 | 8 | 32.5 | 5 | 4 | 0.2941176 | 0.9294118 | 0.25 | 11.48193 | 10.2997 | 0.875768 | 1758.44 | 2007.88 | 0.845109 | 0.0001286 | 9.58696e-05 | 5.139526 | 3.605553 | 0.9752035182 | 0.6895859423 | 4.164322859 | 2.915967 | 1.428308 | 0.7001293 | 5.947934 | 2.041554
hMOF-5053212.cif | 16 | 32 | 6 | 8 | 15.5 | 6.25 | 4 | 0.375 | 1.164 | 0.75 | 7.98345 | 5.93905 | 1.73613 | 1562.13 | 899.779 | 0.591863 | 0.00107373 | 0.000654641 | 1.729084 | 1.348163 | 1.221121 | 0.769539177 | 0.5079627396 | 0.5786237975 | 1.285122 | 0.7781363 | 0.652794 | 0.4502482
hMOF-22732.cif | 20 | 28 | 2 | 8 | 18.5 | 7.142857 | 4 | 0.1666667 | 0.56 | 0.25 | 3.62222 | 2.24061 | 1.59462 | 0 | 0 | 0.137822 | 5.15455e-10 | 3.3747e-08 | 2.59087e-05 | 0.0030054047 | 0 | 0.0001640882 | 2.59087e-05 | 0.0028413165 | 0.008638001 | 115.7675 | 2.237994e-07 | 0.3289322
hMOF-5030341.cif | 12 | 66 | 2 | 17 | 50.5 | 6.060606 | 4.25 | 0.322314 | 1.191405 | 0.1176471 | 15.54541 | 11.25404 | 0.333233 | 1485.23 | 4457.04 | 0.898826 | 2.93694e-05 | 2.45698e-05 | 1.63504 | 1.362996 | 0.1509381996 | 0.1228520133 | 1.484101565 | 1.240144 | 1.202 | 0.8319471 | 1.783889 | 1.031734
hMOF-7000039.cif | 16 | 56 | 0 | 32 | 42 | 10.71429 | 5.333333 | 0.3709677 | 1.337097 | 0 | 8.91945 | 2.14605 | 1.79083 | 0 | 0 | 0.41831 | 0.0175595 | 0.00788139 | 0.9803857067 | 0.8233435096 | 0.8908388221 | 0.5796094021 | 0.0895468846 | 0.2437341075 | 1.193126 | 0.8381341 | 0.1068408 | 0.2042819
hMOF-5010255.cif | 36 | 30 | 38 | 13 | 3.5 | 13.33333 | 3.25 | 0.4214876 | 1.324298 | 2.923077 | 7.83355 | 4.50165 | 1.14842 | 1308.5 | 1139.4 | 0.459814 | 0.000494129 | 0.00030867 | 2.137806017 | 1.626183 | 1.487050486 | 1.006559 | 0.650755531 | 0.6196237353 | 1.317254 | 0.759155 | 0.8572103 | 0.4703905
hMOF-5072206.cif | 12 | 60 | 20 | 16 | 50 | 6.666667 | 4 | 0.3214286 | 1.034286 | 1.25 | 3.39657 | 2.14353 | 1.57257 | 0 | 0 | 0.1167 | 1.70664e-19 | 8.65263e-16 | 0 | 0 | 0 | 0 | 0 | 0
hMOF-1001747.cif | 34 | 56 | 0 | 34 | 40 | 7.142857 | 8.5 | 0.265625 | 0.91375 | 0 | 13.19086 | 12.51455 | 0.737068 | 1144.98 | 1553.42 | 0.611464 | 6.17007e-05 | 5.69475e-05 | 2.411073 | 2.340427 | 0.3067646337 | 0.279472223 | 2.104308 | 2.060955 | 1.032252 | 0.9687556 | 2.172177 | 1.996562
hMOF-7003194.cif | 73 | 96 | 25 | 36 | 54.25 | 6.25 | 6 | 0.2584746 | 0.8467797 | 0.6944444 | 13.72032 | 7.84911 | 0.653793 | 1765.8 | 2700.85 | 0.740665 | 0.000290427 | 0.000196591 | 5.625989 | 4.235772 | 1.215215 | 0.8322474579 | 4.410774 | 3.403524 | 1.330874 | 0.7513859 | 5.870185 | 2.55736
hMOF-28175.cif | 15 | 20 | 5 | 8 | 12.25 | 10 | 4 | 0.26 | 0.8544 | 0.625 | 6.19768 | 3.48092 | 1.09761 | 0 | 0 | 0.49293 | 0.010124 | 0.00498793 | 2.290089 | 1.15756 | 2.259308 | 1.13406 | 0.0307804688 | 0.0235000967 | 1.982345 | 0.5044529 | 0.06101752 | 0.01185469
hMOF-5042194.cif | 16 | 20 | 2 | 10 | 12.5 | 10 | 5 | 0.24 | 0.8096 | 0.2 | 9.19383 | 7.59255 | 0.710403 | 2188.47 | 3080.61 | 0.716175 | 0.000146007 | 0.000102478 | 5.405492629 | 3.831843 | 1.103899 | 0.7624842839 | 4.301594 | 3.069358 | 1.413508 | 0.7074599 | 6.080336 | 2.171448
hMOF-5037231.cif | 22 | 27 | 2 | 8 | 16.5 | 7.407407 | 4 | 0.1639344 | 0.5508197 | 0.25 | 9.84899 | 9.05095 | 0.512144 | 2147.61 | 4193.37 | 0.801745 | 0.000174423 | 0.000123631 | 7.801631 | 5.688396 | 0.9090480816 | 0.6413721544 | 6.892582751 | 5.047024 | 1.374251 | 0.727669 | 9.47214 | 3.672563
hMOF-284.cif | 108 | 114 | 0 | 26 | 61 | 7.017544 | 3.25 | 0.1015625 | 0.349375 | 0 | 7.96631 | 4.15581 | 0.805932 | 1694.12 | 2102.07 | 0.669585 | 0.00604421 | 0.00359354 | 4.246586 | 3.506645 | 3.836703 | 2.745352 | 0.4098830543 | 0.7612926448 | 1.213441 | 0.8241025 | 0.497369 | 0.6273832
hMOF-5058525.cif | 17 | 100 | 8 | 20 | 77 | 2 | 10 | 0.316092 | 0.9944828 | 0.4 | 25.12336 | 19.17219 | 0.379225 | 1113.71 | 2936.8 | 0.937014 | 8.65071e-05 | 6.58668e-05 | 2.470545 | 2.000425 | 0.3999402794 | 0.3095877743 | 2.070605 | 1.690837 | 1.237488 | 0.8080885 | 2.562349 | 1.366346
hMOF-6002126.cif | 10 | 20 | 0 | 10 | 9 | 10 | 5 | 0.4285714 | 1.404286 | 0 | 3.47579 | 2.57298 | 2.29376 | 0 | 0 | 0.0867001 | 1.42205e-21 | 5.59755e-19 | 0 | 0 | 0 | 0 | 0 | 0
hMOF-5061259.cif | 0 | 12 | 2 | 8 | 12.5 | 16.66667 | 4 | 0.4166667 | 1.4 | 0.25 | 8.42252 | 5.69706 | 0.718286 | 2542.68 | 3539.92 | 0.74989 | 7.92549e-05 | 5.79605e-05 | 4.947331 | 3.818644 | 0.4515429639 | 0.3274391125 | 4.495788 | 3.491205 | 1.298172 | 0.7703137 | 5.836307 | 2.689323
hMOF-5069277.cif | 92 | 122 | 2 | 8 | 76.5 | 1.639344 | 4 | 0.04424779 | 0.1486726 | 0.25 | 8.24616 | 4.9395 | 0.831048 | 1277.04 | 1536.67 | 0.466262 | 0.00397385 | 0.00228314 | 2.783756 | 2.190455 | 2.101760477 | 1.403864 | 0.6819955468 | 0.7865910093 | 1.273407 | 0.7852947 | 0.8684581 | 0.6177058
hMOF-5006237.cif | 32 | 44 | 0 | 21 | 29 | 9.090909 | 5.25 | 0.2079208 | 0.7152475 | 0 | 14.56208 | 10.17546 | 0.346801 | 1887.14 | 5441.55 | 0.864435 | 3.62649e-05 | 2.95024e-05 | 2.067598 | 1.669024 | 0.1855011043 | 0.1486059167 | 1.882097 | 1.520418417 | 1.241292 | 0.8056121 | 2.336232 | 1.224867
hMOF-9959.cif | 9 | 29 | 5 | 13 | 24.25 | 13.7931 | 3.25 | 0.3 | 0.9986667 | 0.3846154 | 10.3725 | 8.12357 | 0.600532 | 2212.35 | 3683.99 | 0.766528 | 4.96992e-05 | 3.81593e-05 | 5.049253 | 3.787859785 | 0.266291434 | 0.2045190673 | 4.782962 | 3.583341 | 1.335684 | 0.7486799 | 6.388528 | 2.682775
hMOF-5040895.cif | 24 | 48 | 4 | 20 | 36 | 8.333333 | 5 | 0.24 | 0.8096 | 0.2 | 5.94155 | 4.10773 | 0.76794 | 1958.85 | 2550.78 | 0.647169 | 0.000883916 | 0.000581952 | 4.248709 | 2.737935 | 3.724526 | 2.129043 | 0.5241829847 | 0.6088920856 | 1.554907 | 0.6431253 | 0.8150557 | 0.3915939
hMOF-20245.cif | 4 | 16 | 4 | 16 | 14 | 25 | 4 | 0.4545455 | 1.527273 | 0.25 | 2.17552 | 1.6446 | 2.07365 | 0 | 0 | 0.00131454 | 0 | 0 | 0 | 0 | 0 | 0 | 0 | 0
hMOF-5008145.cif | 30 | 80 | 0 | 26 | 63 | 10 | 3.25 | 0.2133333 | 0.7554667 | 0 | 6.90057 | 4.78748 | 0.925547 | 1480.11 | 1599.17 | 0.604893 | 0.00209851 | 0.00124718 | 2.923319 | 2.11422 | 2.433956 | 1.538533 | 0.4893628685 | 0.5756864932 | 1.385468 | 0.7217775 | 0.6779968 | 0.4155176
hMOF-16141.cif | 46 | 44 | 0 | 21 | 22 | 9.090909 | 5.25 | 0.1826087 | 0.6281739 | 0 | 5.67006 | 4.24069 | 1.01348 | 1134.43 | 1119.34 | 0.564574 | 0.0243564 | 0.0118125 | 2.371362 | 2.033644 | 2.144816 | 1.432586 | 0.2265464501 | 0.6010581381 | 1.168405 | 0.8558674 | 0.2646981 | 0.514426
hMOF-5069719.cif | 46 | 60 | 22 | 16 | 32.5 | 6.666667 | 4 | 0.2567568 | 0.8237838 | 1.375 | 5.36348 | 3.29466 | 1.07392 | 0 | 0 | 0.389062 | 0.0140433 | 0.00777701 | 1.632387 | 0.8959009311 | 1.621438 | 0.8744963652 | 0.0109493396 | 0.0214045659 | 1.825718 | 0.5477296 | 0.01999041 | 0.01172391
hMOF-5060615.cif | 7 | 34 | 2 | 8 | 26.5 | 5.882353 | 4 | 0.3064516 | 0.9716129 | 0.25 | 8.25943 | 5.69242 | 1.4532 | 1596.55 | 1098.64 | 0.690768 | 0.00526621 | 0.00278522 | 2.340684 | 1.890198 | 2.1257 | 1.44887 | 0.2149836416 | 0.4413280002 | 1.240812 | 0.8059236 | 0.2667544 | 0.3556766
hMOF-5053938.cif | 32 | 104 | 8 | 24 | 75 | 3.846154 | 6 | 0.2857143 | 0.9077551 | 0.3333333 | 6.27817 | 4.53983 | 1.3368 | 1913.66 | 1431.52 | 0.707111 | 0.00404148 | 0.00336885 | 2.488855 | 2.498519 | 2.230393 | 1.928726711 | 0.2584615611 | 0.5697919109 | 0.998131 | 1.001873 | 0.2579785 | 0.5708589
hMOF-1000290.cif | 24 | 32 | 0 | 14 | 21 | 6.25 | 7 | 0.1944444 | 0.6688889 | 0 | 8.14556 | 7.03507 | 0.709893 | 1414.41 | 1992.42 | 0.610545 | 0.000148362 | 0.00012177 | 3.17519884 | 2.832457 | 0.8404039524 | 0.669747961 | 2.334795 | 2.162709 | 1.123254 | 0.8902702 | 2.622569 | 1.925396
hMOF-23831.cif | 21 | 48 | 2 | 8 | 33.5 | 4.166667 | 4 | 0.2111111 | 0.6893333 | 0.25 | 14.30824 | 13.014 | 0.532592 | 1834.84 | 3445.11 | 0.832857 | 0.000546184 | 0.000358827 | 7.221605 | 5.31044 | 1.443735 | 0.9789571623 | 5.77787 | 4.331483 | 1.362617 | 0.7338819 | 7.873024 | 3.178797
hMOF-5051336.cif | 40 | 44 | 10 | 8 | 22.5 | 4.545455 | 4 | 0.1730769 | 0.5569231 | 1.25 | 12.9988 | 11.2064 | 0.50841 | 2153.39 | 4235.54 | 0.826218 | 0.00429716 | 0.00229991 | 8.236987 | 5.768359236 | 2.827196 | 1.764342 | 5.409792 | 4.004018 | 1.430825 | 0.6988972 | 7.740468 | 2.798397
hMOF-5048577.cif | 60 | 76 | 4 | 46 | 46 | 5.263158 | 11.5 | 0.2631579 | 0.8968421 | 0.08695652 | 6.11693 | 3.88802 | 0.881239 | 1231.48 | 1397.44 | 0.524488 | 0.00255471 | 0.00140855 | 2.912013 | 1.994103 | 2.525825 | 1.341742 | 0.3861881094 | 0.6523607802 | 1.463243 | 0.6834136 | 0.565087 | 0.4458322
hMOF-1029.cif | 8 | 20 | 0 | 17 | 17 | 20 | 4.25 | 0.3469388 | 1.193469 | 0 | 9.49028 | 7.28711 | 0.713952 | 2326.51 | 3258.64 | 0.746134 | 5.62093e-05 | 4.15177e-05 | 4.598982 | 3.388176 | 0.3161837048 | 0.2316570266 | 4.282799 | 3.156519 | 1.360086 | 0.7352476 | 5.824975 | 2.320823
hMOF-1003522.cif | 114 | 180 | 0 | 32 | 124 | 3.333333 | 5.333333 | 0.09638554 | 0.3315663 | 0 | 16.01308 | 1.97589 | 0.776716 | 0 | 0 | 0.671665 | 0.00143964 | 0.000886441 | 4.695802184 | 3.433056 | 3.295184 | 2.104283 | 1.400618 | 1.328772981 | 1.370565 | 0.7296263 | 1.919638 | 0.9695077
hMOF-6003169.cif | 7 | 24 | 0 | 10 | 16 | 8.333333 | 5 | 0.3888889 | 1.24 | 0 | 4.6869 | 3.90162 | 2.15514 | 556.178 | 258.071 | 0.363499 | 0.000483559 | 0.000479551 | 0.6658727321 | 0.76256785 | 0.5507658518 | 0.5756736647 | 0.1151068803 | 0.1868941853 | 0.8749502 | 1.142922 | 0.1007128 | 0.2136055
hMOF-1002746.cif | 8 | 26 | 4 | 10 | 22 | 7.692308 | 5 | 0.28 | 0.9312 | 0.4 | 4.45136 | 2.6112 | 1.36444 | 0 | 0 | 0.398877 | 0.00304622 | 0.00610174 | 0.9333602762 | 2.185236 | 0.885390301 | 2.061869 | 0.0479699752 | 0.12336753 | 0.427978 | 2.336569 | 0.02053009 | 0.2882567
hMOF-5036429.cif | 26 | 37 | 2 | 8 | 24.5 | 5.405405 | 4 | 0.1333333 | 0.448 | 0.25 | 12.71992 | 9.91727 | 0.356312 | 2067.57 | 5802.71 | 0.848627 | 5.49685e-05 | 4.37547e-05 | 5.881304 | 4.421152 | 0.2867922584 | 0.2245917738 | 5.594512 | 4.196561 | 1.332934 | 0.7502245 | 7.457117 | 3.148363
hMOF-5033226.cif | 120 | 282 | 18 | 75 | 218.5 | 4.255319 | 6.25 | 0.183432 | 0.6168047 | 0.24 | 11.33959 | 9.40436 | 0.486326 | 2486.98 | 5113.81 | 0.862542 | 0.000292708 | 0.000207064 | 8.996945 | 6.760498252 | 1.640812 | 1.127371 | 7.356133 | 5.633128 | 1.333481 | 0.7499168 | 9.809266 | 4.224377
hMOF-1000039.cif | 7 | 28 | 0 | 10 | 21 | 7.142857 | 5 | 0.3392857 | 1.09 | 0 | 11.34104 | 10.98555 | 1.48368 | 1529.65 | 1030.99 | 0.844806 | 0.00643737 | 0.00372224 | 2.80038 | 2.22803 | 2.620902 | 1.603014 | 0.1794775332 | 0.6250165521 | 1.259408 | 0.7940238 | 0.2260355 | 0.496278
hMOF-5029444.cif | 34 | 132 | 8 | 42 | 101 | 6.060606 | 5.25 | 0.304 | 1.08912 | 0.1904762 | 10.43402 | 7.38081 | 0.686098 | 2187.81 | 3188.77 | 0.772027 | 0.000355301 | 0.000250364 | 5.519412 | 4.061277 | 1.221812 | 0.8499115872 | 4.2976 | 3.211364989 | 1.361761 | 0.7343434 | 5.852304 | 2.358245
hMOF-5078777.cif | 11 | 44 | 4 | 12 | 32 | 4.545455 | 6 | 0.3372093 | 1.068837 | 0.3333333 | 6.95715 | 5.9731 | 1.42567 | 1835.58 | 1287.52 | 0.714919 | 0.00984933 | 0.00541442 | 2.563647 | 1.69485 | 2.378296 | 1.391613 | 0.1853503902 | 0.3032378115 | 1.515645 | 0.6597852 | 0.2809253 | 0.2000718
hMOF-5071960.cif | 66 | 60 | 6 | 19 | 26.5 | 3.333333 | 9.5 | 0.1633987 | 0.5464052 | 0.3157895 | 11.95984 | 8.49441 | 0.518368 | 1949.14 | 3760.15 | 0.755885 | 0.000450671 | 0.000314344 | 7.435301 | 5.39929 | 1.715086 | 1.168615 | 5.720215 | 4.230675 | 1.379852 | 0.7247155 | 7.89305 | 3.066036
hMOF-1004442.cif | 27 | 92 | 2 | 32 | 65.5 | 6.521739 | 5.333333 | 0.327957 | 1.083226 | 0.0625 | 15.39698 | 3.59517 | 1.01673 | 0 | 0 | 0.700683 | 0.00112272 | 0.000695547 | 3.500002 | 2.656728 | 2.578539 | 1.661979 | 0.9214628684 | 0.9947487996 | 1.320054 | 0.7575446 | 1.216381 | 0.7535666
hMOF-34649.cif | 6 | 16 | 2 | 8 | 11.5 | 12.5 | 4 | 0.3684211 | 1.195789 | 0.25 | 4.17561 | 3.77537 | 2.11875 | 469.4 | 221.546 | 0.463078 | 0.0504958 | 0.0566683 | 0.9012854238 | 1.202369 | 0.8901826491 | 1.142679 | 0.0111027747 | 0.0596895526 | 0.7510955 | 1.331389 | 0.008339244 | 0.07946999
hMOF-24644.cif | 22 | 88 | 4 | 16 | 64 | 4.545455 | 4 | 0.2875 | 0.901 | 0.25 | 5.2875 | 5.0402 | 1.96917 | 1222.82 | 620.984 | 0.697858 | 1.86918 | 0.662316 | 1.553545 | 1.119081 | 1.539719 | 0.8125319901 | 0.0138261 | 0.3065489524 | 1.391019 | 0.7188975 | 0.01923237 | 0.2203773
hMOF-1003627.cif | 20 | 84 | 6 | 32 | 56.5 | 7.142857 | 5.333333 | 0.3956044 | 1.448571 | 0.1875 | 16.55781 | 5.71385 | 0.72654 | 1826.4 | 2513.83 | 0.734484 | 8.69352e-05 | 6.32731e-05 | 3.917425 | 2.890333 | 0.4165529185 | 0.3043559511 | 3.500872 | 2.585977 | 1.358074 | 0.7363369 | 4.754443 | 1.90415
hMOF-23938.cif | 14 | 20 | 2 | 10 | 13.5 | 10 | 5 | 0.25 | 0.8433333 | 0.2 | 5.06849 | 3.56035 | 1.1947 | 0 | 0 | 0.415014 | 0.0184299 | 0.0113573 | 1.758867 | 1.649776 | 1.467922 | 1.251018 | 0.2909453419 | 0.398757444 | 1.068264 | 0.9360979 | 0.3108065 | 0.373276
hMOF-5047708.cif | 24 | 84 | 4 | 16 | 62 | 4.761905 | 4 | 0.2631579 | 0.9657895 | 0.25 | 3.76524 | 2.88171 | 1.32962 | 0 | 0 | 0.294249 | 1.9876e-07 | 1.75779e-06 | 0.0098907106 | 0.0899308038 | 0.0010234662 | 0.0085610434 | 0.0088672444 | 0.0813697604 | 0.110202 | 9.074243 | 0.0009771883 | 0.738369
hMOF-16966.cif | 40 | 44 | 14 | 8 | 21.5 | 4.545455 | 4 | 0.2037037 | 0.6488889 | 1.75 | 14.65087 | 12.95462 | 0.472937 | 1965.49 | 4155.93 | 0.792527 | 0.000743927 | 0.000441114 | 7.191438 | 5.208111 | 1.517149 | 0.9365242723 | 5.674289 | 4.271586 | 1.383586 | 0.7227597 | 7.850865 | 3.08733
hMOF-5072056.cif | 30 | 66 | 6 | 24 | 44.5 | 9.090909 | 4 | 0.2916667 | 1.031667 | 0.25 | 2.53163 | 1.4677 | 2.01741 | 0 | 0 | 0.00250202 | 0 | 4.8481e-126 | 0 | 0 | 0 | 0 | 0 | 0
hMOF-31814.cif | 5 | 14 | 2 | 8 | 8.5 | 14.28571 | 4 | 0.4473684 | 1.429474 | 0.25 | 6.92426 | 5.13626 | 1.60192 | 1648.64 | 1029.16 | 0.599236 | 0.00210787 | 0.00114632 | 1.855631 | 1.280355 | 1.520662 | 0.9132904314 | 0.3349693111 | 0.3670644284 | 1.452218 | 0.6886018 | 0.4864485 | 0.2527612
hMOF-5033532.cif | 48 | 114 | 6 | 40 | 89.5 | 3.508772 | 10 | 0.2169811 | 0.7350943 | 0.15 | 31.3114 | 22.46686 | 0.150204 | 817.431 | 5442.15 | 0.955944 | 4.25341e-05 | 3.58685e-05 | 2.235051 | 1.876329 | 0.2127529983 | 0.1792567801 | 2.022297765 | 1.697072 | 1.193573 | 0.8378207 | 2.41376 | 1.421842
hMOF-5075823.cif | 108 | 110 | 12 | 16 | 54 | 3.636364 | 4 | 0.112 | 0.36608 | 0.75 | 5.32701 | 3.84268 | 0.91224 | 1034.22 | 1133.71 | 0.673879 | 0.0488062 | 0.0308516 | 3.286876 | 4.026354 | 3.154304 | 2.93584 | 0.1325716667 | 1.090515 | 0.8179785 | 1.222526 | 0.1084408 | 1.333182
hMOF-6734.cif | 32 | 52 | 0 | 26 | 37 | 15.38462 | 3.25 | 0.220339 | 0.7579661 | 0 | 5.82521 | 5.29114 | 0.958503 | 1608.08 | 1677.7 | 0.584188 | 0.00113187 | 0.000716973 | 2.775902119 | 2.144553 | 2.231587469 | 1.47454675 | 0.54431465 | 0.6700064504 | 1.296994 | 0.7710137 | 0.7059727 | 0.5165842
hMOF-11349.cif | 24 | 36 | 6 | 13 | 23.5 | 11.11111 | 3.25 | 0.2289157 | 0.7585542 | 0.4615385 | 8.58025 | 6.00313 | 0.807525 | 2213.38 | 2740.94 | 0.696681 | 0.000724538 | 0.000463569 | 4.316208 | 3.033189 | 2.979242 | 1.892475 | 1.336966 | 1.140714 | 1.425849 | 0.7013367 | 1.906311 | 0.8000246
hMOF-31277.cif | 26 | 84 | 4 | 16 | 56 | 4.761905 | 4 | 0.304878 | 1.137805 | 0.25 | 6.4108 | 4.4025 | 1.06106 | 1083.8 | 1021.43 | 0.544998 | 0.00510916 | 0.0026323 | 2.650709 | 2.278184 | 2.087454 | 1.489886 | 0.5632554248 | 0.7882973774 | 1.165853 | 0.8577409 | 0.6566732 | 0.6761549
hMOF-5045132.cif | 14 | 18 | 10 | 8 | 9.5 | 11.11111 | 4 | 0.3461538 | 1.113846 | 1.25 | 7.74161 | 5.11965 | 0.954328 | 1711.07 | 1792.96 | 0.580635 | 0.000457541 | 0.000279343 | 3.099399 | 2.544724 | 1.816214 | 1.241108 | 1.283184 | 1.303616 | 1.220414 | 0.8193938 | 1.566017 | 1.068175
hMOF-5079463.cif | 17 | 80 | 8 | 20 | 61 | 2.5 | 10 | 0.3219178 | 1.049041 | 0.4 | 21.05712 | 16.19607 | 0.303546 | 1299.76 | 4281.91 | 0.926159 | 9.49296e-05 | 7.28377e-05 | 3.60798 | 2.842567 | 0.4710594695 | 0.3617971489 | 3.136921 | 2.48077 | 1.271815 | 0.7862778 | 3.989583 | 1.950575
hMOF-34904.cif | 12 | 28 | 2 | 8 | 20.5 | 7.142857 | 4 | 0.25 | 0.8114286 | 0.25 | 6.25673 | 5.0731 | 1.53089 | 1479.24 | 966.266 | 0.681399 | 0.1783 | 0.0702907 | 2.285756 | 1.525546 | 2.243198 | 1.266507515 | 0.0425584282 | 0.2590382655 | 1.501327 | 0.6660775 | 0.06389411 | 0.1725395
hMOF-5069578.cif | 6 | 20 | 2 | 8 | 14.5 | 10 | 4 | 0.3636364 | 1.306364 | 0.25 | 5.53104 | 3.36623 | 1.29347 | 0 | 0 | 0.446938 | 0.0012529 | 0.00090159 | 1.450844 | 1.536403 | 1.112681 | 1.038663 | 0.338162971 | 0.4977391413 | 0.9462072 | 1.056851 | 0.3199722 | 0.5260361
hMOF-5013051.cif | 39 | 108 | 0 | 39 | 73 | 11.11111 | 3.25 | 0.3116883 | 1.149351 | 0 | 6.54416 | 3.51797 | 1.02795 | 0 | 0 | 0.489631 | 0.000280676 | 0.000174652 | 1.673458276 | 1.2815 | 0.8814501264 | 0.5657010439 | 0.7920081496 | 0.715798989 | 1.308479 | 0.764246 | 1.036326 | 0.5470465
hMOF-5067488.cif | 19 | 26 | 2 | 8 | 8.5 | 7.692308 | 4 | 0.3648649 | 1.134054 | 0.25 | 5.52555 | 2.17983 | 3.28541 | 0 | 0 | 0.312304 | 4.00814 | 1.18701 | 0.3949609634 | 0.111909486 | 0.3950980061 | 0.1117686887 | -0.0001370427 | 0.0001407973 | 3.536371 | 0.2827757 | -0.0004846339 | 3.981406e-05
hMOF-2359.cif | 24 | 44 | 0 | 24 | 33 | 9.090909 | 6 | 0.25 | 0.86 | 0 | 17.62 | 12.31644 | 0.344473 | 1623.91 | 4714.17 | 0.873101 | 3.45136e-05 | 2.80063e-05 | 1.854757 | 1.525421 | 0.1725384559 | 0.1411185146 | 1.68221865 | 1.384302945 | 1.218338 | 0.8207903 | 2.049511 | 1.136222
hMOF-11070.cif | 8 | 24 | 0 | 13 | 18 | 16.66667 | 3.25 | 0.3454545 | 1.247273 | 0 | 9.60063 | 8.13457 | 0.684869 | 2207.99 | 3223.96 | 0.755391 | 4.9742e-05 | 3.7596e-05 | 4.339634 | 3.203916 | 0.2673623489 | 0.1994883091 | 4.072272 | 3.004428 | 1.357196 | 0.7368132 | 5.526871 | 2.213702
hMOF-5006130.cif | 33 | 144 | 0 | 39 | 106 | 8.333333 | 3.25 | 0.3076923 | 1.147473 | 0 | 7.46958 | 4.29886 | 0.908386 | 1617.57 | 1780.71 | 0.615831 | 0.000490986 | 0.000315657 | 3.184176769 | 2.352924 | 1.679365 | 1.10821 | 1.504811 | 1.244714 | 1.356001 | 0.7374628 | 2.040525 | 0.9179303
hMOF-5073486.cif | 13 | 35 | 7 | 8 | 27.75 | 5.714286 | 4 | 0.2307692 | 0.7507692 | 0.875 | 7.91013 | 4.79851 | 0.826896 | 1839.27 | 2224.31 | 0.554124 | 0.00012939 | 9.36398e-05 | 3.182822 | 2.636966 | 0.7408200987 | 0.52942862 | 2.442002046 | 2.107537 | 1.209424 | 0.8268402 | 2.953415 | 1.742596
hMOF-5081219.cif | 160 | 296 | 16 | 48 | 213 | 2.702703 | 6 | 0.1212121 | 0.4048485 | 0.3333333 | 6.22309 | 4.12082 | 0.918619 | 1170.04 | 1273.7 | 0.504225 | 0.0124562 | 0.00652493 | 2.710405 | 1.952833 | 2.58355767 | 1.702028 | 0.1268474745 | 0.2508052993 | 1.39072 | 0.719052 | 0.1764093 | 0.1803421
hMOF-5070010.cif | 30 | 24 | 2 | 13 | 9.5 | 8.333333 | 6.5 | 0.2112676 | 0.715493 | 0.1538462 | 2.85818 | 1.54346 | 1.84844 | 0 | 0 | 0.0274927 | 3.65097e-78 | 5.98503e-59 | 0 | 0 | 0 | 0 | 0 | 0
hMOF-5061481.cif | 2 | 28 | 2 | 8 | 24.5 | 7.142857 | 4 | 0.3333333 | 1.095 | 0.25 | 12.94295 | 10.08702 | 0.408552 | 2183.39 | 5344.22 | 0.848885 | 2.42074e-05 | 2.02111e-05 | 1.656821 | 1.377654 | 0.1254293051 | 0.1028010792 | 1.531391412 | 1.274853267 | 1.205052 | 0.8298396 | 1.845406 | 1.057924
hMOF-5055041.cif | 40 | 56 | 4 | 20 | 36 | 3.571429 | 10 | 0.1967213 | 0.6636066 | 0.2 | 7.54134 | 6.45007 | 0.835305 | 1917.41 | 2295.46 | 0.745319 | 0.0574709 | 0.0246316 | 4.690242 | 3.373539 | 4.123427 | 2.426365 | 0.566814132 | 0.9471740295 | 1.393093 | 0.7178272 | 0.7896248 | 0.6799073
hMOF-6002031.cif | 41 | 40 | 11 | 20 | 17.75 | 10 | 5 | 0.2672414 | 0.8813793 | 0.55 | 6.27794 | 3.84723 | 1.34943 | 842.904 | 624.637 | 0.444444 | 0.2942 | 0.11306 | 1.549895 | 0.9873433399 | 1.528444 | 0.921570468 | 0.0214519042 | 0.0657728719 | 1.572913 | 0.635763 | 0.03374198 | 0.04181596
hMOF-30150.cif | 114 | 126 | 54 | 24 | 56.5 | 4.761905 | 4 | 0.2407407 | 0.7614815 | 2.25 | 5.2553 | 3.14468 | 1.07662 | 0 | 0 | 0.361044 | 0.0285122 | 0.0141749 | 1.57469 | 1.202569 | 1.410481 | 0.9706316294 | 0.1642085375 | 0.2319372673 | 1.312066 | 0.7621568 | 0.2154524 | 0.1767726
hMOF-24708.cif | 22 | 80 | 12 | 16 | 54 | 5 | 4 | 0.3375 | 1.053 | 0.75 | 5.2326 | 4.5788 | 2.14704 | 929.01 | 432.693 | 0.603261 | 3.95286 | 1.39363 | 1.348124 | 0.7848265546 | 1.338056 | 0.7460186625 | 0.0100678963 | 0.0388078921 | 1.721181 | 0.5809963 | 0.01732868 | 0.02254724
hMOF-3753.cif | 32 | 152 | 8 | 52 | 119 | 10.52632 | 3.25 | 0.3150685 | 1.020274 | 0.1538462 | 5.23346 | 3.94018 | 1.68309 | 432.036 | 256.692 | 0.458526 | 0.000979573 | 0.000751549 | 0.911291312 | 1.122944 | 0.7547486174 | 0.7591101982 | 0.1565426946 | 0.3638338935 | 0.8131481 | 1.229788 | 0.1272924 | 0.4474386
hMOF-7002290.cif | 50 | 78 | 4 | 57 | 53 | 7.692308 | 9.5 | 0.3128205 | 1.067897 | 0.07017544 | 7.46362 | 3.30908 | 1.22776 | 0 | 0 | 0.446202 | 0.00659651 | 0.00320364 | 1.550082 | 1.441129 | 1.319544 | 0.9171674391 | 0.2305380791 | 0.5239615317 | 1.077761 | 0.9278496 | 0.2484649 | 0.4861575
hMOF-5017964.cif | 18 | 36 | 0 | 23 | 28 | 11.11111 | 5.75 | 0.2839506 | 0.9767901 | 0 | 10.4595 | 8.77539 | 0.552357 | 2101.32 | 3804.28 | 0.799564 | 6.66638e-05 | 5.15409e-05 | 6.321757 | 4.698592 | 0.3642663173 | 0.2798336506 | 5.957491 | 4.418759 | 1.348157 | 0.7417531 | 8.031636 | 3.277628
hMOF-8900.cif | 40 | 48 | 0 | 13 | 29 | 8.333333 | 3.25 | 0.1238095 | 0.4259048 | 0 | 12.75579 | 8.84578 | 0.480046 | 1889.48 | 3936.04 | 0.82913 | 0.000131301 | 9.74943e-05 | 8.577995 | 6.183177 | 0.7445395169 | 0.5451534611 | 7.833456 | 5.638023 | 1.390096 | 0.7193749 | 10.88925 | 4.055852
hMOF-5032776.cif | 60 | 74 | 2 | 33 | 44.5 | 5.405405 | 8.25 | 0.2023121 | 0.6913295 | 0.06060606 | 10.00102 | 6.66753 | 0.619864 | 2252.17 | 3633.34 | 0.757171 | 0.000244136 | 0.000168193 | 6.485867 | 4.80705 | 1.488624 | 1.041103 | 4.99724211 | 3.765946896 | 1.351948 | 0.7396735 | 6.756011 | 2.785571
hMOF-5042845.cif | 8 | 22 | 6 | 8 | 17.5 | 9.090909 | 4 | 0.3043478 | 0.9947826 | 0.75 | 7.06484 | 4.95134 | 0.869736 | 1742.19 | 2003.13 | 0.595022 | 0.000770947 | 0.00045841 | 3.114146 | 2.503559 | 2.000161 | 1.238087 | 1.113985049 | 1.265472 | 1.246384 | 0.8023212 | 1.388453 | 1.015315
hMOF-37337.cif | 17 | 48 | 2 | 8 | 35.5 | 4.166667 | 4 | 0.2209302 | 0.8072093 | 0.25 | 12.85426 | 10.30495 | 0.419511 | 1898.76 | 4526.13 | 0.844714 | 0.000107567 | 8.2565e-05 | 4.528058 | 3.461485 | 0.5343661398 | 0.4121622468 | 3.993691945 | 3.049322975 | 1.310751 | 0.7629216 | 5.234734 | 2.326394
hMOF-5081963.cif | 184 | 264 | 16 | 40 | 169 | 1.515152 | 10 | 0.1102362 | 0.3666142 | 0.4 | 12.84282 | 9.93749 | 0.371677 | 1938.37 | 5215.2 | 0.913141 | 0.000297778 | 0.000217431 | 12.90501 | 9.243629 | 1.322766 | 0.9752237295 | 11.58225 | 8.268405 | 1.3989 | 0.7148476 | 16.2024 | 5.910649
hMOF-5075413.cif | 64 | 58 | 2 | 8 | 26.5 | 3.448276 | 4 | 0.07462687 | 0.2507463 | 0.25 | 14.10982 | 10.27911 | 0.412082 | 1852.29 | 4494.95 | 0.833543 | 0.000201611 | 0.000147293 | 10.19247 | 7.462988 | 1.093053 | 0.7965905146 | 9.099418 | 6.666397 | 1.368476 | 0.7307397 | 12.45234 | 4.871401
hMOF-32068.cif | 9 | 22 | 2 | 8 | 14.5 | 9.090909 | 4 | 0.34 | 1.2292 | 0.25 | 7.07988 | 4.56229 | 1.07421 | 1637.16 | 1524.06 | 0.551433 | 0.00183859 | 0.00112248 | 2.7478 | 1.9054 | 2.384896 | 1.472897 | 0.3629042642 | 0.4325034461 | 1.445005 | 0.6920389 | 0.5243986 | 0.2993092
hMOF-5043572.cif | 24 | 34 | 2 | 8 | 22.5 | 5.882353 | 4 | 0.1428571 | 0.48 | 0.25 | 8.03926 | 4.95532 | 0.724325 | 2119.6 | 2926.3 | 0.675555 | 0.00522848 | 0.00263766 | 5.061994 | 3.236166 | 3.670281 | 2.120378 | 1.391712 | 1.115788 | 1.567333 | 0.6380264 | 2.181277 | 0.7119025
hMOF-5055637.cif | 24 | 120 | 12 | 36 | 94 | 5 | 6 | 0.3243243 | 1.063784 | 0.3333333 | 4.77961 | 2.85535 | 1.33012 | 0 | 0 | 0.330775 | 0.00170044 | 0.00125623 | 0.8574408037 | 0.8539002628 | 0.7258688021 | 0.6530958444 | 0.1315720016 | 0.2008044184 | 1.006161 | 0.9938765 | 0.1323826 | 0.1995748
hMOF-5048368.cif | 28 | 35 | 2 | 8 | 21.5 | 5.714286 | 4 | 0.1333333 | 0.448 | 0.25 | 10.26316 | 8.72545 | 0.412797 | 2477.05 | 6000.66 | 0.823086 | 9.86446e-05 | 7.76664e-05 | 10.0361 | 7.251206 | 0.5412692433 | 0.4210665086 | 9.494826 | 6.83014 | 1.386836 | 0.7210658 | 13.16777 | 4.92498
hMOF-5045894.cif | 8 | 22 | 2 | 8 | 17.5 | 9.090909 | 4 | 0.2727273 | 0.8981818 | 0.25 | 11.06473 | 8.77449 | 0.621043 | 2268.58 | 3652.86 | 0.766521 | 3.38869e-05 | 2.7238e-05 | 5.426109 | 4.05054 | 0.1848341315 | 0.145702059 | 5.241275 | 3.904838 | 1.342289 | 0.7449959 | 7.035308 | 2.909088
hMOF-1002280.cif | 24 | 60 | 0 | 20 | 42 | 6.666667 | 5 | 0.2786885 | 0.9036066 | 0 | 9.73006 | 6.88827 | 1.23706 | 1542.41 | 1246.83 | 0.657964 | 0.000892602 | 0.000571702 | 2.806318 | 2.137219 | 1.89193 | 1.282413 | 0.9143882662 | 0.8548058138 | 1.315705 | 0.7600488 | 1.203065 | 0.6496941
hMOF-25600.cif | 52 | 48 | 2 | 8 | 22.5 | 4.166667 | 4 | 0.08928571 | 0.3 | 0.25 | 6.72731 | 5.82796 | 0.99281 | 1657.03 | 1669.03 | 0.749689 | 1.24797 | 0.396845 | 3.681955415 | 2.578912 | 3.584422 | 1.941211 | 0.0975334348 | 0.6377013458 | 1.430581 | 0.6990165 | 0.1395295 | 0.4457638
hMOF-5058422.cif | 45 | 66 | 25 | 12 | 38.25 | 3.030303 | 6 | 0.2466667 | 0.7818667 | 2.083333 | 17.28262 | 13.23202 | 0.256 | 1355.2 | 5293.72 | 0.912714 | 8.68826e-05 | 6.91357e-05 | 3.358357 | 2.73728 | 0.4303978485 | 0.3385573604 | 2.92795947 | 2.398723 | 1.229358 | 0.8134329 | 3.599509 | 1.9512
hMOF-5070056.cif | 50 | 36 | 2 | 8 | 11.5 | 5.555556 | 4 | 0.1020408 | 0.3428571 | 0.25 | 5.50393 | 3.09453 | 1.23484 | 0 | 0 | 0.413212 | 0.883395 | 0.352538 | 1.682335 | 0.9282855136 | 1.685962 | 0.9194262308 | -0.0036268897 | 0.0088592828 | 1.81594 | 0.5506789 | -0.006586215 | 0.00487862
hMOF-1004053.cif | 14 | 62 | 0 | 32 | 45 | 9.677419 | 5.333333 | 0.3970588 | 1.288235 | 0 | 5.59997 | 1.85199 | 2.72018 | 0 | 0 | 0.218307 | 0.0202798 | 0.0103581 | 0.34160592 | 0.3159381113 | 0.3399175703 | 0.2301573644 | 0.00168835 | 0.0857807469 | 1.083413 | 0.9230093 | 0.00182918 | 0.07917642
hMOF-5069253.cif | 14 | 38 | 2 | 8 | 20.5 | 5.263158 | 4 | 0.372093 | 1.147907 | 0.25 | 12.55315 | 7.24689 | 1.13368 | 1901.15 | 1676.97 | 0.697639 | 2.80485e-05 | 2.25774e-05 | 2.162455 | 1.665744 | 0.1553555215 | 0.1227902887 | 2.007099 | 1.542954 | 1.300796 | 0.7687599 | 2.610828 | 1.186161
hMOF-35363.cif | 10 | 36 | 2 | 8 | 26.5 | 5.555556 | 4 | 0.2941176 | 0.9588235 | 0.25 | 5.86425 | 4.0524 | 1.73849 | 755.902 | 434.804 | 0.535024 | 9.1882 | 2.88549 | 1.371088 | 0.8255262792 | 1.375405 | 0.5820124006 | -0.004317172 | 0.2435138786 | 1.664198 | 0.6008901 | -0.007184629 | 0.1463251
hMOF-1002735.cif | 4 | 22 | 0 | 10 | 17 | 9.090909 | 5 | 0.3913043 | 1.262609 | 0 | 3.82895 | 3.33482 | 2.55438 | 0 | 0 | 0.536099 | 0.00922613 | 0.0215918 | 0.4532936638 | 1.256112196 | 0.4582773405 | 1.229664028 | -0.0049836767 | 0.026448168 | 0.3615945 | 2.765529 | -0.00180207 | 0.07314317
hMOF-5059616.cif | 8 | 24 | 8 | 8 | 19 | 8.333333 | 4 | 0.32 | 1.0368 | 1 | 9.58628 | 7.53249 | 0.492301 | 2272.45 | 4615.97 | 0.815206 | 5.26099e-05 | 4.03351e-05 | 6.430569 | 4.746205737 | 0.2849614197 | 0.2190529441 | 6.145607 | 4.527153 | 1.357605 | 0.7365913 | 8.343307 | 3.334661
hMOF-5083054.cif | 8 | 66 | 12 | 12 | 48 | 3.030303 | 6 | 0.3870968 | 1.23871 | 1 | 18.05081 | 14.34045 | 0.38071 | 1432.62 | 3763.02 | 0.905411 | 0.000103431 | 8.08646e-05 | 3.116968 | 2.485693592 | 0.4743176113 | 0.3766230749 | 2.64265 | 2.109071 | 1.256479 | 0.7958747 | 3.320435 | 1.678556
hMOF-34170.cif | 38 | 42 | 2 | 8 | 23.5 | 4.761905 | 4 | 0.1086957 | 0.3652174 | 0.25 | 8.29393 | 7.28059 | 0.757751 | 1950.21 | 2573.67 | 0.726698 | 0.00343001 | 0.00197869 | 5.117454 | 4.327846 | 4.506157 | 3.191234 | 0.6112969661 | 1.136612 | 1.184821 | 0.8440095 | 0.7242774 | 0.9593115
hMOF-2450.cif | 28 | 112 | 0 | 26 | 81 | 7.142857 | 3.25 | 0.2952381 | 0.9333333 | 0 | 10.69813 | 6.43536 | 0.950424 | 2606.34 | 2742.3 | 0.769597 | 0.000111933 | 8.04542e-05 | 3.976564 | 2.929458 | 0.7327806819 | 0.511725674 | 3.243784 | 2.417733 | 1.360164 | 0.7352054 | 4.412078 | 1.77753
hMOF-5011046.cif | 21 | 30 | 0 | 13 | 13 | 13.33333 | 3.25 | 0.3373494 | 1.258072 | 0 | 10.18351 | 5.77124 | 0.932917 | 1698.36 | 1820.48 | 0.575237 | 5.37746e-05 | 3.71894e-05 | 2.732338 | 1.915514 | 0.3156984486 | 0.2185122221 | 2.41664 | 1.697002 | 1.429288 | 0.6996491 | 3.454074 | 1.187306
hMOF-21245.cif | 8 | 10 | 2 | 10 | 6.5 | 20 | 5 | 0.375 | 1.265 | 0.2 | 6.48807 | 4.3757 | 1.0922 | 1629.53 | 1491.97 | 0.582483 | 0.00202222 | 0.0012888 | 2.762759 | 1.787191 | 2.563850854 | 1.585592 | 0.1989081592 | 0.2015989625 | 1.548969 | 0.6455907 | 0.3081026 | 0.1301504
hMOF-5076277.cif | 64 | 106 | 10 | 8 | 72.5 | 1.886792 | 4 | 0.09473684 | 0.3048421 | 1.25 | 12.58757 | 8.70402 | 0.530523 | 1842.08 | 3472.2 | 0.776071 | 0.000306534 | 0.000225325 | 7.350132 | 5.498872863 | 1.309499 | 0.9412364202 | 6.040633132 | 4.557636 | 1.339344 | 0.7466344 | 8.090484 | 3.402888
hMOF-2531.cif | 18 | 70 | 14 | 13 | 58.5 | 5.714286 | 3.25 | 0.2268908 | 0.7334454 | 1.076923 | 20.03485 | 14.40452 | 0.279236 | 1451.88 | 5199.49 | 0.881586 | 4.11231e-05 | 3.2921e-05 | 1.705717 | 1.442372 | 0.1966151507 | 0.1597451982 | 1.509101835 | 1.282627 | 1.184951 | 0.8439169 | 1.788211 | 1.08243
hMOF-5082264.cif | 32 | 70 | 32 | 12 | 47 | 2.857143 | 6 | 0.2972973 | 0.9362162 | 2.666667 | 12.30257 | 9.48526 | 0.473954 | 1862.46 | 3929.61 | 0.864315 | 0.000310698 | 0.000222818 | 8.449389 | 6.295994 | 1.488747 | 1.063537 | 6.960641 | 5.232457 | 1.344719 | 0.7436497 | 9.360108 | 3.891115
hMOF-12610.cif | 32 | 64 | 0 | 40 | 49 | 12.5 | 5 | 0.2777778 | 0.9555556 | 0 | 5.2947 | 2.87763 | 1.34777 | 0 | 0 | 0.396088 | 0.0253753 | 0.0119914 | 0.9782735969 | 0.9258855156 | 0.818531951 | 0.5905432467 | 0.1597416459 | 0.3353422689 | 1.058702 | 0.9445531 | 0.1691188 | 0.3167486
hMOF-4181.cif | 12 | 54 | 18 | 13 | 44.5 | 7.407407 | 3.25 | 0.3069307 | 0.9845545 | 1.384615 | 16.58828 | 13.0844 | 0.331646 | 1584.14 | 4776.6 | 0.859023 | 2.68667e-05 | 2.24952e-05 | 1.449963 | 1.207698 | 0.1363095947 | 0.1140389127 | 1.313654 | 1.09366 | 1.20301 | 0.8312486 | 1.580338 | 0.909103
hMOF-6001134.cif | 16 | 56 | 0 | 40 | 49 | 14.28571 | 5 | 0.3333333 | 1.146667 | 0 | 1.18031 | 0.16478 | 2.77517 | 0 | 0 | 5.85937e-28 | 0 | 0 | 0 | 0 | 0 | 0 | 0 | 0
hMOF-5045418.cif | 11 | 38 | 2 | 8 | 27.5 | 5.263158 | 4 | 0.2916667 | 0.9188889 | 0.25 | 7.43817 | 4.9406 | 1.66415 | 1418.41 | 852.337 | 0.574363 | 0.00470398 | 0.00251695 | 1.790879 | 1.252505 | 1.692899 | 1.061295805 | 0.0979805763 | 0.1912092392 | 1.432707 | 0.6979793 | 0.1403775 | 0.1334601
hMOF-6003503.cif | 36 | 64 | 0 | 10 | 47 | 3.125 | 5 | 0.08928571 | 0.3071429 | 0 | 5.04812 | 3.86217 | 1.05284 | 216.324 | 205.467 | 0.356616 | 0.00416875 | 0.00275524 | 1.146723 | 0.9663847303 | 1.076698 | 0.76933851 | 0.0700250772 | 0.1970462203 | 1.188992 | 0.8410484 | 0.08325927 | 0.1657254
hMOF-5029831.cif | 32 | 120 | 20 | 34 | 88 | 6.666667 | 4.25 | 0.3277311 | 1.148235 | 0.5882353 | 10.1078 | 8.82446 | 0.467967 | 2358.63 | 5040.16 | 0.83895 | 4.23041e-05 | 3.29577e-05 | 5.996658 | 4.496217 | 0.2222306825 | 0.1729918887 | 5.774427 | 4.323226 | 1.336388 | 0.7482857 | 7.716875 | 3.235008
hMOF-5065751.cif | 12 | 60 | 6 | 24 | 53.5 | 10 | 4 | 0.2777778 | 0.9333333 | 0.25 | 5.26887 | 3.60039 | 1.02642 | 0 | 0 | 0.368855 | 0.000571091 | 0.000415858 | 2.288815 | 1.464634 | 1.998477766 | 1.313343 | 0.2903368625 | 0.1512918479 | 1.565857 | 0.6386281 | 0.4546259 | 0.09661923
hMOF-5060557.cif | 10 | 34 | 2 | 8 | 26.5 | 5.882353 | 4 | 0.2580645 | 0.8477419 | 0.25 | 5.99872 | 4.6373 | 1.32994 | 1018.78 | 766.04 | 0.560247 | 1.26929 | 0.541166 | 2.15423 | 1.130779 | 2.145415 | 1.095726 | 0.008815032 | 0.0350535271 | 1.908908 | 0.5238598 | 0.01682708 | 0.01836313
hMOF-5037001.cif | 8 | 24 | 8 | 16 | 19 | 16.66667 | 4 | 0.4 | 1.322667 | 0.5 | 3.13614 | 2.13231 | 1.67366 | 0 | 0 | 0.0779367 | 5.31753e-32 | 1.46451e-25 | 0 | 0 | 0 | 0 | 0 | 0
hMOF-5002987.cif | 40 | 192 | 0 | 52 | 145 | 8.333333 | 3.25 | 0.3033708 | 0.9995506 | 0 | 6.61659 | 4.0538 | 1.35496 | 983.048 | 725.521 | 0.486795 | 0.0148096 | 0.00743527 | 1.561834 | 1.62972 | 1.327204 | 1.121924 | 0.2346300357 | 0.5077951197 | 0.9602682 | 1.041376 | 0.2253078 | 0.5288055
hMOF-1001378.cif | 12 | 26 | 0 | 10 | 19 | 7.692308 | 5 | 0.2592593 | 0.8562963 | 0 | 7.48864 | 7.07052 | 1.08787 | 1760 | 1617.84 | 0.705911 | 0.00157263 | 0.000890819 | 3.225170595 | 2.59149 | 2.616264 | 1.654095 | 0.6089066078 | 0.9373953962 | 1.247021 | 0.8019113 | 0.7593192 | 0.7517079
hMOF-22863.cif | 48 | 44 | 2 | 16 | 20.5 | 4.545455 | 8 | 0.1607143 | 0.5457143 | 0.125 | 6.49408 | 4.57116 | 1.01764 | 1433.63 | 1408.78 | 0.590867 | 0.0644545 | 0.0337732 | 2.759551 | 2.390821 | 2.581071 | 1.766781 | 0.178480315 | 0.6240396513 | 1.156544 | 0.8646452 | 0.2064203 | 0.5395729
hMOF-5025487.cif | 12 | 64 | 8 | 26 | 51 | 12.5 | 3.25 | 0.3538462 | 1.166769 | 0.3076923 | 8.18316 | 6.0864 | 0.679058 | 2663.51 | 3922.36 | 0.753006 | 0.000113269 | 8.21166e-05 | 5.153052 | 3.876843 | 0.6624064388 | 0.4786267469 | 4.490645229 | 3.398216 | 1.331855 | 0.7508326 | 5.980887 | 2.551492
hMOF-29090.cif | 132 | 138 | 4 | 50 | 72 | 2.898551 | 12.5 | 0.1646341 | 0.5614634 | 0.08 | 6.17615 | 4.86572 | 0.799761 | 1581.5 | 1977.47 | 0.585358 | 0.00374263 | 0.00203991 | 3.759768 | 2.87012 | 3.187533 | 2.014325 | 0.5722347134 | 0.8557945075 | 1.312598 | 0.7618481 | 0.7511139 | 0.6519854
hMOF-5023127.cif | 18 | 94 | 30 | 26 | 78.5 | 8.510638 | 3.25 | 0.3181818 | 1.026364 | 1.153846 | 5.29771 | 3.22638 | 1.20051 | 0 | 0 | 0.373329 | 0.00598333 | 0.0032638 | 1.502928 | 1.234088 | 1.287263 | 0.915106353 | 0.2156649925 | 0.3189819235 | 1.220288 | 0.8194785 | 0.2631735 | 0.2613988
hMOF-5076499.cif | 33 | 126 | 36 | 24 | 82 | 4.761905 | 4 | 0.375 | 1.315227 | 1.5 | 6.9804 | 3.28382 | 1.04796 | 0 | 0 | 0.445411 | 0.0014471 | 0.00073808 | 1.407389 | 0.9854638867 | 1.066271588 | 0.6024610355 | 0.3411177895 | 0.3830028512 | 1.431015 | 0.6988048 | 0.4881446 | 0.2676442
hMOF-16063.cif | 17 | 60 | 0 | 13 | 46 | 6.666667 | 3.25 | 0.2429907 | 0.9014953 | 0 | 14.06531 | 9.68559 | 0.483244 | 1916.62 | 3966.16 | 0.845894 | 9.24209e-05 | 6.98592e-05 | 5.503639 | 4.135501 | 0.469330497 | 0.3569290789 | 5.034308 | 3.778572 | 1.333498 | 0.7499074 | 6.71324 | 2.833579
hMOF-23972.cif | 16 | 64 | 4 | 16 | 50 | 6.25 | 4 | 0.2758621 | 0.8855172 | 0.25 | 4.85417 | 4.29688 | 1.48446 | 1257.37 | 847.022 | 0.58263 | 0.0367712 | 0.0239037 | 1.869593 | 1.550865 | 1.79164 | 1.407567 | 0.0779532168 | 0.143298417 | 1.207935 | 0.8278589 | 0.09416245 | 0.1186309
hMOF-5063610.cif | 14 | 23 | 2 | 9 | 16.5 | 8.695652 | 4.5 | 0.22 | 0.7408 | 0.2222222 | 10.60259 | 8.14234 | 0.544375 | 2249.69 | 4132.61 | 0.770276 | 0.000112141 | 8.20023e-05 | 7.302808 | 5.284344 | 0.6075494139 | 0.4471902981 | 6.695258 | 4.837154 | 1.384744 | 0.7221554 | 9.271216 | 3.493176
hMOF-5010222.cif | 16 | 44 | 0 | 26 | 21 | 18.18182 | 3.25 | 0.4603175 | 1.461587 | 0 | 6.68428 | 4.11869 | 2.46902 | 551.55 | 223.389 | 0.329516 | 0.0022499 | 0.00106169 | 0.4178538713 | 0.3087347276 | 0.352943541 | 0.1914983124 | 0.0649103303 | 0.1172364152 | 1.356156 | 0.7373785 | 0.08802851 | 0.08644761
hMOF-6004689.cif | 16 | 48 | 8 | 20 | 39 | 8.333333 | 5 | 0.2916667 | 0.97 | 0.4 | 4.96794 | 4.00972 | 1.10563 | 1118.81 | 1011.93 | 0.535689 | 0.0179478 | 0.0128833 | 2.110225 | 1.956821 | 2.054581 | 1.545983 | 0.0556443093 | 0.4108378547 | 1.080559 | 0.9254471 | 0.06012695 | 0.3802087
hMOF-5048256.cif | 48 | 70 | 4 | 22 | 46 | 5.714286 | 5.5 | 0.1756757 | 0.5935135 | 0.1818182 | 6.14717 | 4.09038 | 0.827462 | 1468.69 | 1774.93 | 0.580735 | 0.00405905 | 0.00225118 | 3.425168 | 2.577021 | 2.991087 | 1.820493 | 0.4340810984 | 0.7565285124 | 1.331786 | 0.7508714 | 0.5781031 | 0.5680556
hMOF-5047072.cif | 10 | 10 | 2 | 8 | 5.5 | 20 | 4 | 0.3125 | 1.05 | 0.25 | 5.0684 | 3.94864 | 1.32615 | 1160.78 | 875.305 | 0.528987 | 0.0162373 | 0.0101464 | 2.13043 | 2.255419 | 2.090197 | 1.924115 | 0.0402332374 | 0.3313047241 | 0.946478 | 1.056549 | 0.03807987 | 0.3500395
hMOF-5073421.cif | 24 | 38 | 2 | 22 | 26.5 | 5.263158 | 11 | 0.2727273 | 0.9290909 | 0.09090909 | 13.15519 | 8.1879 | 0.448664 | 2287.94 | 5099.44 | 0.779432 | 4.94809e-05 | 3.97657e-05 | 3.879807 | 2.998306 | 0.2521031537 | 0.208035725 | 3.627704 | 2.790271 | 1.296596 | 0.7712503 | 4.703666 | 2.151997
hMOF-5080334.cif | 52 | 80 | 28 | 24 | 48 | 5 | 6 | 0.2765957 | 0.8919149 | 1.166667 | 6.59791 | 4.11285 | 0.825217 | 1550.36 | 1878.73 | 0.665643 | 0.00132759 | 0.000837058 | 3.267967 | 3.251293 | 2.474513 | 1.808981 | 0.7934535652 | 1.442311 | 1.007145 | 0.9929055 | 0.799123 | 1.432079
hMOF-5012398.cif | 13 | 38 | 0 | 13 | 27 | 10.52632 | 3.25 | 0.3037975 | 1.006076 | 0 | 13.42779 | 8.25134 | 0.550357 | 2006.53 | 3645.86 | 0.812927 | 5.32825e-05 | 4.15782e-05 | 4.167866 | 3.137674 | 0.2710343149 | 0.2132423768 | 3.896832 | 2.924432 | 1.330995 | 0.7513175 | 5.186664 | 2.197177
hMOF-5020508.cif | 172 | 156 | 0 | 46 | 71 | 5.128205 | 5.75 | 0.1204188 | 0.4142408 | 0 | 9.35184 | 4.51564 | 0.7333 | 1700.14 | 2318.48 | 0.651041 | 0.00232855 | 0.00137472 | 4.597625 | 3.443943 | 3.849175 | 2.434097 | 0.7484499828 | 1.009846 | 1.337668 | 0.7475699 | 1.001177 | 0.7549307
hMOF-5072671.cif | 30 | 92 | 4 | 16 | 70 | 4.347826 | 4 | 0.2125 | 0.6965 | 0.25 | 5.04068 | 3.98022 | 1.15411 | 1665.32 | 1442.94 | 0.724342 | 0.177959 | 0.111314 | 2.94696 | 2.551439 | 2.960075 | 2.364306 | -0.01311557 | 0.1871329196 | 1.157336 | 0.8640532 | -0.01517912 | 0.1616928
hMOF-5066856.cif | 10 | 18 | 2 | 8 | 8.5 | 11.11111 | 4 | 0.4 | 1.264 | 0.25 | 5.98125 | 5.01055 | 2.04547 | 1122.56 | 548.805 | 0.484539 | 0.00777164 | 0.00356846 | 1.045627 | 0.6080102884 | 0.9953029234 | 0.507512182 | 0.0503240665 | 0.1004981064 | 1.723203 | 0.5803147 | 0.08671858 | 0.05832053
hMOF-35013.cif | 32 | 50 | 2 | 8 | 34.5 | 4 | 4 | 0.106383 | 0.3574468 | 0.25 | 4.16783 | 1.80758 | 1.4742 | 0 | 0 | 0.128051 | 0.000112368 | 0.000339917 | 0.2146623052 | 0.7933657409 | 0.1533902977 | 0.5881336311 | 0.0612720075 | 0.2052321098 | 0.2711146 | 3.688477 | 0.01661174 | 0.7569939
hMOF-5001544.cif | 12 | 20 | 0 | 13 | 15 | 20 | 3.25 | 0.2653061 | 0.9126531 | 0 | 12.24175 | 9.51412 | 0.524154 | 2085.49 | 3978.79 | 0.819554 | 2.68976e-05 | 2.15544e-05 | 3.114069 | 2.425488 | 0.1393126747 | 0.1139468944 | 2.974757 | 2.311541 | 1.28647 | 0.7773208 | 3.826936 | 1.796809
hMOF-5021540.cif | 42 | 168 | 0 | 39 | 124 | 7.142857 | 3.25 | 0.2815534 | 0.9250485 | 0 | 4.63376 | 3.88796 | 1.60764 | 188.692 | 117.371 | 0.474203 | 0.205374 | 0.507181 | 0.9727892807 | 1.344703 | 0.9658729896 | 1.330418 | 0.0069162911 | 0.0142846433 | 0.724875 | 1.379548 | 0.005013447 | 0.01970635
hMOF-6149.cif | 26 | 37 | 0 | 20 | 25 | 10.81081 | 5 | 0.2298851 | 0.7908046 | 0 | 13.92986 | 11.16676 | 0.410484 | 2063.45 | 5026.87 | 0.831183 | 4.32794e-05 | 3.41901e-05 | 3.174921815 | 2.414594 | 0.2279570555 | 0.179452774 | 2.946965 | 2.235141 | 1.317527 | 0.7589977 | 3.882706 | 1.696467
hMOF-5220.cif | 5 | 24 | 0 | 13 | 19 | 16.66667 | 3.25 | 0.3773585 | 1.369434 | 0 | 9.7723 | 6.13614 | 0.669456 | 2361.64 | 3527.7 | 0.755057 | 4.5733e-05 | 3.44754e-05 | 4.487996 | 3.227538 | 0.2475065707 | 0.1844114322 | 4.240489 | 3.043127 | 1.393323 | 0.7177089 | 5.908369 | 2.184079
hMOF-5020938.cif | 84 | 80 | 0 | 26 | 39 | 10 | 3.25 | 0.1313131 | 0.4517172 | 0 | 5.69686 | 4.47206 | 1.03121 | 1258.86 | 1220.76 | 0.566698 | 0.0275953 | 0.013661 | 2.820967 | 2.087108 | 2.692773 | 1.659881 | 0.1281942926 | 0.427226138 | 1.354328 | 0.7383737 | 0.1736171 | 0.3154526
hMOF-6002001.cif | 15 | 54 | 0 | 20 | 32 | 7.407407 | 5 | 0.4112903 | 1.294839 | 0 | 7.84638 | 4.89594 | 2.2663 | 1222.17 | 539.279 | 0.524083 | 0.00313931 | 0.00165752 | 1.110347 | 0.7889720748 | 1.00402 | 0.6159566905 | 0.1063275629 | 0.1730153843 | 1.410158 | 0.7091405 | 0.1499386 | 0.1226922
hMOF-5010636.cif | 104 | 86 | 0 | 31 | 35 | 4.651163 | 7.75 | 0.1377778 | 0.4739556 | 0 | 8.41126 | 5.89541 | 0.831342 | 1646.61 | 1980.66 | 0.616188 | 0.00877763 | 0.00463544 | 3.955523 | 2.959699 | 3.348351 | 2.135617 | 0.6071717803 | 0.8240824397 | 1.339143 | 0.7467463 | 0.8130897 | 0.6153806
hMOF-5082793.cif | 27 | 110 | 8 | 20 | 85 | 1.818182 | 10 | 0.2606383 | 0.8259574 | 0.4 | 30.33435 | 24.03722 | 0.297841 | 993.439 | 3335.46 | 0.945302 | 8.75507e-05 | 6.81496e-05 | 2.516216 | 2.038738 | 0.386807627 | 0.2928459214 | 2.129408 | 1.745892 | 1.236679 | 0.808617 | 2.633395 | 1.411758
hMOF-5079253.cif | 7 | 32 | 4 | 12 | 24 | 6.25 | 6 | 0.3787879 | 1.352424 | 0.3333333 | 5.0482 | 3.87845 | 1.13723 | 1861.73 | 1637.08 | 0.682981 | 0.0120457 | 0.00912906 | 2.854802 | 3.077931 | 2.732197 | 2.512654 | 0.1226049003 | 0.5652776573 | 0.9293677 | 1.076 | 0.113945 | 0.608239
hMOF-19038.cif | 26 | 76 | 8 | 16 | 51 | 5.263158 | 4 | 0.3026316 | 1.098158 | 0.5 | 5.38863 | 4.02668 | 0.92417 | 1894.61 | 2050.07 | 0.629788 | 0.00219793 | 0.0016334 | 3.549502 | 3.417288844 | 2.906376 | 2.544948 | 0.6431251267 | 0.8723407758 | 1.040774 | 0.9608238 | 0.6693476 | 0.8381658
hMOF-5006879.cif | 52 | 80 | 16 | 26 | 51 | 10 | 3.25 | 0.2307692 | 0.7586813 | 0.6153846 | 8.96673 | 6.01521 | 0.573026 | 2674.87 | 4667.98 | 0.757004 | 0.000138579 | 9.97717e-05 | 6.754238 | 4.852293 | 0.8790237733 | 0.6244563292 | 5.875214 | 4.227836 | 1.394761 | 0.7169685 | 8.194522 | 3.031225
hMOF-5082104.cif | 17 | 58 | 4 | 12 | 44 | 3.448276 | 6 | 0.2596154 | 0.8269231 | 0.3333333 | 8.02997 | 6.07336 | 1.21893 | 2053.33 | 1684.54 | 0.820474 | 0.193108 | 0.0764614 | 3.515519 | 2.343888 | 3.1303581 | 1.735676 | 0.3851606113 | 0.6082119303 | 1.502876 | 0.6653909 | 0.5788486 | 0.4046987
hMOF-5013559.cif | 112 | 156 | 0 | 13 | 101 | 2.564103 | 3.25 | 0.04561404 | 0.1569123 | 0 | 11.28926 | 5.89616 | 0.687653 | 1593.33 | 2317.06 | 0.600357 | 0.00870441 | 0.00582155 | 4.093502 | 3.138619 | 1.842797 | 1.245562 | 2.25070515 | 1.893058 | 1.306854 | 0.7651966 | 2.941342 | 1.448562
hMOF-23170.cif | 14 | 64 | 4 | 16 | 50 | 6.25 | 4 | 0.2931034 | 0.9365517 | 0.25 | 5.14283 | 4.36963 | 1.30875 | 1736.19 | 1326.6 | 0.617493 | 0.00633882 | 0.00444403 | 2.412357 | 2.08534 | 2.176619 | 1.66741757 | 0.235737963 | 0.4179225312 | 1.159138 | 0.8627097 | 0.2732529 | 0.3605458
hMOF-9167.cif | 24 | 46 | 0 | 26 | 35 | 17.3913 | 3.25 | 0.25 | 0.86 | 0 | 4.28386 | 3.89438 | 1.35778 | 602.283 | 443.579 | 0.410591 | 0.00135393 | 0.0016069 | 1.437243 | 1.746417 | 1.23189891 | 1.379083 | 0.2053439707 | 0.3673338014 | 0.824618 | 1.212683 | 0.1693303 | 0.4454594
hMOF-5079447.cif | 88 | 320 | 32 | 80 | 241 | 2.5 | 10 | 0.2876712 | 1.019452 | 0.4 | 7.097 | 5.42366 | 0.993072 | 1274.91 | 1283.8 | 0.614162 | 0.00220478 | 0.00131135 | 2.778012799 | 2.435702 | 2.347501 | 1.719755 | 0.4305119985 | 0.7159478293 | 1.142827 | 0.8750229 | 0.4920009 | 0.6264707
hMOF-5047272.cif | 14 | 22 | 2 | 15 | 15.5 | 9.090909 | 7.5 | 0.3090909 | 1.048727 | 0.1333333 | 8.21194 | 5.65631 | 0.656338 | 2500.48 | 3809.75 | 0.716954 | 0.000154316 | 0.000105041 | 5.436848 | 3.971016 | 0.8854588629 | 0.5889877854 | 4.551389 | 3.382028 | 1.37188 | 0.7289267 | 6.243961 | 2.46525
hMOF-5069819.cif | 42 | 68 | 2 | 8 | 47.5 | 2.941176 | 4 | 0.08196721 | 0.2754098 | 0.25 | 10.98919 | 8.09791 | 0.635106 | 1781.42 | 2804.91 | 0.707151 | 0.00340531 | 0.0021359 | 5.796328 | 4.42278 | 2.800225 | 1.86796 | 2.996103 | 2.554821 | 1.313192 | 0.7615034 | 3.934457 | 1.945505
hMOF-23486.cif | 9 | 20 | 2 | 8 | 13.5 | 10 | 4 | 0.326087 | 1.073913 | 0.25 | 8.5715 | 6.51766 | 0.87816 | 1959.64 | 2231.53 | 0.706604 | 0.000843655 | 0.00048246 | 4.214896 | 3.102659291 | 2.794104 | 1.682303 | 1.420793 | 1.420356 | 1.361204 | 0.7346435 | 1.933989 | 1.043456
hMOF-5061373.cif | 0 | 24 | 4 | 16 | 24 | 16.66667 | 4 | 0.4166667 | 1.4 | 0.25 | 3.79392 | 2.66355 | 1.43658 | 0 | 0 | 0.247733 | 2.00246e-10 | 1.21229e-08 | 1.46291e-05 | 0.0005120198 | 0 | 7.31457e-05 | 1.46291e-05 | 0.0004388741 | 0.02862869 | 34.93 | 4.188119e-07 | 0.01532987
hMOF-5009143.cif | 30 | 78 | 0 | 45 | 64 | 15.38462 | 3.75 | 0.2727273 | 0.9381818 | 0 | 6.10225 | 4.44207 | 0.984494 | 610.665 | 620.283 | 0.455654 | 0.000308151 | 0.000200648 | 1.562398 | 1.115348 | 0.9306303392 | 0.5985650423 | 0.6317675267 | 0.51678256 | 1.403628 | 0.7124396 | 0.8867665 | 0.3681763
hMOF-5037574.cif | 0 | 80 | 8 | 32 | 79 | 10 | 4 | 0.3125 | 1.05 | 0.25 | 4.31783 | 3.91346 | 1.22866 | 442.112 | 359.832 | 0.331712 | 7.43433e-05 | 0.00011544 | 1.229145 | 1.857452 | 0.3774849926 | 0.5862093377 | 0.851659602 | 1.271243 | 0.6630647 | 1.508148 | 0.5647054 | 1.917223
hMOF-5077869.cif | 40 | 42 | 6 | 15 | 21.5 | 4.761905 | 7.5 | 0.2 | 0.6651429 | 0.4 | 9.37295 | 8.62495 | 0.493123 | 2040.88 | 4138.68 | 0.752993 | 0.00011388 | 8.555e-05 | 7.648935 | 5.73491 | 0.7000885264 | 0.5174507339 | 6.948846 | 5.217459 | 1.336426 | 0.7482643 | 9.28662 | 3.904038
hMOF-33554.cif | 6 | 24 | 2 | 8 | 18.5 | 8.333333 | 4 | 0.3333333 | 1.07 | 0.25 | 7.15333 | 4.29186 | 1.42588 | 2198.9 | 1542.14 | 0.733494 | 0.0161866 | 0.011713 | 2.56862 | 2.362289 | 2.397891 | 1.932843 | 0.1707291884 | 0.4294457981 | 1.089526 | 0.9178307 | 0.1860138 | 0.3941585
hMOF-5746.cif | 13 | 32 | 0 | 13 | 23 | 12.5 | 3.25 | 0.2898551 | 1.051884 | 0 | 11.68766 | 8.65953 | 0.471644 | 2102.52 | 4457.86 | 0.834235 | 2.54657e-05 | 2.08007e-05 | 2.139816 | 1.691881288 | 0.1337041064 | 0.1084931891 | 2.006112 | 1.583388 | 1.267293 | 0.7890835 | 2.542331 | 1.249425
hMOF-5001471.cif | 10 | 17 | 0 | 14 | 13 | 23.52941 | 3.5 | 0.3111111 | 1.070222 | 0 | 10.73056 | 7.36166 | 0.73655 | 2169.22 | 2945.11 | 0.747997 | 6.35287e-05 | 4.73232e-05 | 4.68819915 | 3.4166 | 0.3483412005 | 0.2576204007 | 4.339858 | 3.158979 | 1.374936 | 0.7273065 | 5.967027 | 2.297546
hMOF-5049099.cif | 44 | 52 | 4 | 16 | 30 | 7.692308 | 4 | 0.1666667 | 0.56 | 0.25 | 3.19326 | 1.36723 | 1.64192 | 0 | 0 | 0.0447973 | 1.21763e-37 | 4.44947e-27 | 0 | 0 | 0 | 0 | 0 | 0
hMOF-5051311.cif | 6 | 40 | 12 | 16 | 30 | 10 | 4 | 0.4318182 | 1.376364 | 0.75 | 3.14206 | 1.26553 | 2.32395 | 0 | 0 | 0.0366406 | 1.48051e-34 | 3.58392e-28 | 0 | 0 | 0 | 0 | 0 | 0
hMOF-14717.cif | 24 | 30 | 0 | 26 | 19 | 26.66667 | 3.25 | 0.2954545 | 1.016364 | 0 | 3.25313 | 2.18685 | 1.82102 | 0 | 0 | 0.0903269 | 1.02648e-24 | 2.36877e-19 | 0 | 0 | 0 | 0 | 0 | 0
hMOF-7000813.cif | 34 | 60 | 0 | 32 | 25 | 10 | 5.333333 | 0.4117647 | 1.309176 | 0 | 5.48408 | 1.07125 | 3.77828 | 0 | 0 | 0.0914814 | 0.090507 | 0.0502385 | 0.1345073588 | 0.0716539345 | 0.1316056386 | 0.0745556547 | 0.0029017202 | -0.0029017202 | 1.880947 | 0.5316471 | 0.005457982 | -0.001542691
hMOF-5061800.cif | 15 | 78 | 12 | 24 | 64 | 7.692308 | 4 | 0.3125 | 1.075417 | 0.5 | 5.39251 | 3.86148 | 1.05695 | 994.167 | 940.601 | 0.452004 | 0.00199169 | 0.00129978 | 1.845282 | 1.269784 | 1.750882 | 1.03791 | 0.0943996304 | 0.2318745251 | 1.456141 | 0.6867467 | 0.1374592 | 0.1592391
hMOF-7003254.cif | 33 | 100 | 2 | 36 | 71.5 | 6 | 6 | 0.3118812 | 1.009505 | 0.05555556 | 9.39585 | 5.36 | 1.56984 | 972.426 | 619.443 | 0.574586 | 0.0058692 | 0.00283952 | 1.794681 | 1.460683 | 1.557312041 | 1.032337 | 0.2373691146 | 0.4283457937 | 1.231124 | 0.8122657 | 0.2922309 | 0.3479306
hMOF-5021282.cif | 7 | 48 | 0 | 13 | 36 | 8.333333 | 3.25 | 0.3516484 | 1.151209 | 0 | 9.28085 | 6.51182 | 0.922763 | 2129.57 | 2307.82 | 0.781386 | 0.00422731 | 0.0021814 | 4.205599152 | 3.091518578 | 2.30102 | 1.478323 | 1.904579 | 1.613196 | 1.363096 | 0.7336238 | 2.596126 | 1.183479
hMOF-5026005.cif | 20 | 44 | 4 | 13 | 34 | 9.090909 | 3.25 | 0.2 | 0.6691765 | 0.3076923 | 19.80774 | 14.20892 | 0.257083 | 1525.07 | 5932.19 | 0.90635 | 2.45054e-05 | 2.04337e-05 | 1.331537 | 1.111925 | 0.12447812 | 0.1015442656 | 1.207058 | 1.010381 | 1.199908 | 0.8333971 | 1.448359 | 0.8420487
hMOF-5006200.cif | 105 | 144 | 27 | 39 | 85.75 | 8.333333 | 3.25 | 0.2018349 | 0.6612844 | 0.6923077 | 7.01704 | 4.84552 | 0.817188 | 1896.02 | 2320.18 | 0.661788 | 0.00261585 | 0.00153691 | 4.124193 | 3.03167 | 3.469427 | 2.12914 | 0.6547654391 | 0.9025299126 | 1.3631 | 0.7336221 | 0.8925105 | 0.6621159
hMOF-5041816.cif | 38 | 22 | 12 | 8 | 1 | 9.090909 | 4 | 0.2439024 | 0.7804878 | 1.5 | 5.71362 | 3.73216 | 1.11767 | 1029.65 | 921.244 | 0.445858 | 0.015516 | 0.00733553 | 1.881035 | 1.533702 | 1.749984 | 1.04824 | 0.1310508919 | 0.48546206 | 1.228928 | 0.8137172 | 0.1610521 | 0.3950288
hMOF-5062070.cif | 3 | 51 | 9 | 24 | 48.25 | 11.76471 | 4 | 0.3548387 | 1.181935 | 0.375 | 2.98202 | 1.88019 | 1.70725 | 0 | 0 | 0.0480946 | 2.43378e-42 | 7.16772e-31 | 0 | 0 | 0 | 0 | 0 | 0
hMOF-5053803.cif | 36 | 168 | 78 | 24 | 131.5 | 3.571429 | 4 | 0.3269231 | 1.024615 | 3.25 | 6.22338 | 3.89488 | 0.975515 | 1040.45 | 1066.56 | 0.473786 | 0.00211758 | 0.00118252 | 1.99429 | 1.507137 | 1.690034 | 1.095506 | 0.3042562209 | 0.4116312106 | 1.325886 | 0.7542128 | 0.403409 | 0.3104575
hMOF-5058675.cif | 26 | 110 | 8 | 20 | 85 | 1.818182 | 10 | 0.2659574 | 0.8417021 | 0.4 | 26.41035 | 19.87568 | 0.297868 | 1007.9 | 3383.72 | 0.945433 | 7.72226e-05 | 6.03013e-05 | 2.56136365 | 2.075557 | 0.3739240886 | 0.2961731772 | 2.18744 | 1.779383586 | 1.236537 | 0.80871 | 2.70485 | 1.439005
hMOF-5060563.cif | 9 | 34 | 2 | 8 | 26.5 | 5.882353 | 4 | 0.2741935 | 0.876129 | 0.25 | 6.29983 | 4.63406 | 1.83266 | 1196.99 | 653.143 | 0.666519 | 2.25124 | 0.855442 | 1.611646 | 0.9155471368 | 1.621077 | 0.7610152094 | -0.0094307808 | 0.1545319274 | 1.763842 | 0.5669443 | -0.0166344 | 0.08761099
hMOF-5078130.cif | 40 | 42 | 6 | 18 | 21.5 | 4.761905 | 9 | 0.2222222 | 0.7422222 | 0.3333333 | 8.15235 | 5.51908 | 0.966126 | 1661.21 | 1719.46 | 0.564713 | 0.00269747 | 0.00151483 | 3.426036 | 2.198119 | 2.900784 | 1.677502 | 0.5252521719 | 0.520616733 | 1.56175 | 0.6403075 | 0.8203124 | 0.3333548
hMOF-21863.cif | 68 | 82 | 4 | 16 | 48 | 4.878049 | 4 | 0.1149425 | 0.3862069 | 0.25 | 5.35302 | 4.09593 | 0.829636 | 1279.39 | 1542.11 | 0.557608 | 0.0051878 | 0.00319775 | 2.793186 | 2.523622 | 2.433480963 | 1.885103 | 0.3597053357 | 0.6385189687 | 1.109037 | 0.901683 | 0.3989266 | 0.5757417
hMOF-6003255.cif | 6 | 34 | 6 | 10 | 30.5 | 5.882353 | 5 | 0.2758621 | 0.9075862 | 0.6 | 8.07853 | 7.46861 | 0.750338 | 1575.9 | 2100.25 | 0.622168 | 0.000198787 | 0.000136032 | 3.110607 | 2.427236 | 0.905215655 | 0.6266687917 | 2.205391 | 1.800567 | 1.284114 | 0.7787468 | 2.831975 | 1.402186
hMOF-23341.cif | 22 | 72 | 12 | 16 | 48 | 5.555556 | 4 | 0.3378378 | 1.088108 | 0.75 | 5.57859 | 4.79103 | 1.11929 | 1317.18 | 1176.8 | 0.584547 | 0.0379458 | 0.018415 | 2.404851 | 1.480546 | 2.27192 | 1.257742 | 0.1329316103 | 0.2228048342 | 1.627559 | 0.614417 | 0.216354 | 0.1368951
hMOF-5016113.cif | 8 | 30 | 0 | 13 | 22 | 13.33333 | 3.25 | 0.3538462 | 1.174154 | 0 | 8.7714 | 4.82742 | 0.99118 | 1804.86 | 1820.92 | 0.582306 | 5.11743e-05 | 4.06741e-05 | 2.163224284 | 1.914816 | 0.2789208117 | 0.2228431588 | 1.884303 | 1.691973 | 1.131996 | 0.883395 | 2.133025 | 1.49468
hMOF-5002942.cif | 48 | 108 | 42 | 39 | 74.5 | 11.11111 | 3.25 | 0.3253012 | 1.051566 | 1.076923 | 6.32662 | 4.70616 | 1.14473 | 1180.1 | 1030.9 | 0.532831 | 0.0120196 | 0.00628117 | 2.038282665 | 1.563917 | 1.811584 | 1.156519 | 0.2266989745 | 0.4073985084 | 1.305934 | 0.7657356 | 0.2960539 | 0.3119595
hMOF-1078.cif | 12 | 66 | 0 | 39 | 55 | 18.18182 | 3.25 | 0.3617021 | 1.220426 | 0 | 3.5287 | 2.26738 | 2.05679 | 0 | 0 | 0.122323 | 5.662e-14 | 3.62845e-12 | 0 | 0 | 0 | 0 | 0 | 0
hMOF-5014558.cif | 14 | 36 | 0 | 26 | 27 | 22.22222 | 3.25 | 0.3555556 | 1.204444 | 0 | 3.63211 | 2.37878 | 1.87816 | 0 | 0 | 0.172031 | 7.37725e-17 | 8.74278e-14 | 0 | 0 | 0 | 0 | 0 | 0
hMOF-5008514.cif | 18 | 69 | 0 | 39 | 61 | 17.3913 | 3.25 | 0.2826087 | 0.9721739 | 0 | 6.00673 | 4.01396 | 1.03971 | 1217.1 | 1170.62 | 0.477494 | 0.000540695 | 0.000336926 | 1.772065 | 1.223177 | 1.310669 | 0.7801953275 | 0.4613955307 | 0.4429816022 | 1.451647 | 0.6888729 | 0.6697833 | 0.305158
hMOF-5015510.cif | 12 | 44 | 0 | 28 | 39 | 18.18182 | 3.5 | 0.3043478 | 1.046957 | 0 | 5.18213 | 3.8293 | 1.03194 | 1204.5 | 1167.22 | 0.573594 | 0.000329112 | 0.000265252 | 3.039712 | 2.159424 | 2.306755 | 1.66144 | 0.7329572243 | 0.497983944 | 1.410474 | 0.7089816 | 1.033817 | 0.3530614
hMOF-27125.cif | 14 | 40 | 2 | 8 | 29.5 | 5 | 4 | 0.2432432 | 0.7956757 | 0.25 | 9.3498 | 6.62419 | 0.766613 | 2016.87 | 2630.89 | 0.74277 | 0.000461885 | 0.000308721 | 5.251548 | 4.001169 | 3.088212 | 2.076466 | 2.163337 | 1.924703803 | 1.315137 | 0.7603771 | 2.845084 | 1.463501
hMOF-5041449.cif | 20 | 60 | 4 | 16 | 40 | 6.666667 | 4 | 0.3225806 | 1.183871 | 0.25 | 5.29048 | 3.71453 | 1.09712 | 0 | 0 | 0.443794 | 0.00145404 | 0.000897418 | 1.780994 | 1.421939108 | 1.322033 | 0.865176402 | 0.4589614819 | 0.556762706 | 1.255024 | 0.7967973 | 0.5760078 | 0.443627
hMOF-5065331.cif | 24 | 36 | 8 | 8 | 23 | 5.555556 | 4 | 0.2051282 | 0.6646154 | 1 | 9.08001 | 6.96811 | 0.671288 | 2071.61 | 3086.02 | 0.737016 | 0.000732859 | 0.000483835 | 5.864052 | 4.859116 | 2.725811454 | 1.841588957 | 3.13824 | 3.017527 | 1.209236 | 0.8269684 | 3.794873 | 2.4954
hMOF-7000501.cif | 11 | 48 | 0 | 32 | 38 | 12.5 | 5.333333 | 0.3981481 | 1.320741 | 0 | 6.47037 | 2.84866 | 2.06612 | 0 | 0 | 0.403951 | 0.0142131 | 0.00628995 | 0.8492142595 | 0.7097421996 | 0.7332786974 | 0.5610505234 | 0.1159355621 | 0.1486916762 | 1.198912 | 0.8340897 | 0.1389965 | 0.1240222
hMOF-23975.cif | 32 | 41 | 2 | 8 | 25.5 | 4.878049 | 4 | 0.1176471 | 0.3952941 | 0.25 | 11.36425 | 10.21055 | 0.519851 | 2101.99 | 4043.44 | 0.810913 | 0.000558259 | 0.000378024 | 8.205647 | 6.066935 | 2.126246 | 1.448824 | 6.079402 | 4.618112 | 1.355233 | 0.7378804 | 8.239007 | 3.407614
hMOF-5009949.cif | 45 | 50 | 9 | 13 | 26.25 | 8 | 3.25 | 0.1818182 | 0.5957025 | 0.6923077 | 7.31006 | 4.8096 | 1.00141 | 1431.47 | 1429.45 | 0.547137 | 0.00608355 | 0.00299167 | 2.901168 | 2.062984 | 2.520666 | 1.587622 | 0.3805025679 | 0.475361413 | 1.409119 | 0.7096631 | 0.5361735 | 0.3373465
hMOF-27997.cif | 24 | 24 | 2 | 12 | 12.5 | 8.333333 | 6 | 0.21875 | 0.74 | 0.1666667 | 5.48491 | 4.14632 | 1.24716 | 1037.85 | 832.165 | 0.486026 | 0.0785338 | 0.0417731 | 2.032058 | 1.558849 | 2.049949266 | 1.08724 | -0.0178910789 | 0.4716090651 | 1.306179 | 0.7655918 | -0.02336895 | 0.36106
hMOF-5064437.cif | 50 | 48 | 6 | 8 | 22.5 | 4.166667 | 4 | 0.122807 | 0.4014035 | 0.75 | 13.01525 | 10.62577 | 0.436239 | 1980.78 | 4540.59 | 0.834362 | 0.000320224 | 0.000240892 | 9.458460267 | 6.897684 | 1.298044 | 0.9656562851 | 8.160416 | 5.932027245 | 1.374003 | 0.7278003 | 11.21244 | 4.317331
hMOF-5055049.cif | 17 | 56 | 4 | 12 | 42 | 3.571429 | 6 | 0.2647059 | 0.9531373 | 0.3333333 | 8.34309 | 6.66981 | 0.874891 | 1852.28 | 2117.15 | 0.747034 | 0.0710831 | 0.032295 | 4.578274 | 3.109671 | 3.396642 | 1.957331 | 1.181631 | 1.152339347 | 1.475224 | 0.6778632 | 1.743171 | 0.7811285
hMOF-7000430.cif | 18 | 74 | 12 | 32 | 63 | 8.108108 | 5.333333 | 0.3098592 | 1.032113 | 0.375 | 12.36992 | 3.81526 | 1.10373 | 1347.81 | 1221.14 | 0.595729 | 0.000477612 | 0.000316997 | 2.928316 | 2.17091 | 2.232785545 | 1.494367 | 0.6955309523 | 0.6765438241 | 1.351595 | 0.7398664 | 0.9400764 | 0.5005521
hMOF-11644.cif | 70 | 66 | 0 | 13 | 32 | 6.060606 | 3.25 | 0.08496732 | 0.2922876 | 0 | 7.68551 | 4.44334 | 1.06545 | 1492.01 | 1400.35 | 0.678617 | 0.224339 | 0.0956103 | 3.158837 | 2.64729 | 3.162757 | 2.321232 | -0.003920049 | 0.3260580234 | 1.195629 | 0.83638 | -0.004686923 | 0.2727084
hMOF-5082127.cif | 17 | 88 | 6 | 16 | 67.5 | 2.272727 | 8 | 0.2960526 | 1.084342 | 0.375 | 24.43972 | 24.122 | 0.471713 | 1185.96 | 2514.16 | 0.876746 | 0.000192281 | 0.000138249 | 5.950816 | 4.455845 | 0.9376699686 | 0.7034462586 | 5.013146 | 3.752399 | 1.338188 | 0.7472794 | 6.708529 | 2.80409
hMOF-1003760.cif | 15 | 46 | 0 | 32 | 35 | 13.04348 | 5.333333 | 0.3796296 | 1.265926 | 0 | 5.47932 | 3.67705 | 2.23858 | 0 | 0 | 0.503525 | 0.144825 | 0.0656675 | 1.065682 | 0.6707820476 | 1.070477 | 0.6328622103 | -0.004795258 | 0.0379198373 | 1.591904 | 0.6281786 | -0.007633591 | 0.02382043
hMOF-5073201.cif | 5 | 26 | 2 | 8 | 21.5 | 7.692308 | 4 | 0.3125 | 1.008333 | 0.25 | 10.94006 | 8.72097 | 0.595819 | 2492.37 | 4183.1 | 0.805075 | 2.61867e-05 | 2.14205e-05 | 2.620027 | 2.004813 | 0.1397962789 | 0.1133071154 | 2.480231 | 1.891506 | 1.309491 | 0.7636557 | 3.247839 | 1.44446
hMOF-5005547.cif | 0 | 44 | 0 | 26 | 45 | 18.18182 | 3.25 | 0.3333333 | 1.146667 | 0 | 6.83325 | 6.11391 | 0.634401 | 3096.79 | 4881.44 | 0.78286 | 6.23753e-05 | 4.61026e-05 | 5.616398 | 4.118129 | 0.3490431759 | 0.254543296 | 5.267355 | 3.863585 | 1.366559 | 0.7317647 | 7.198154 | 2.827235
hMOF-28767.cif | 40 | 74 | 2 | 8 | 54.5 | 2.702703 | 4 | 0.07936508 | 0.2666667 | 0.25 | 10.65864 | 8.80585 | 0.535266 | 1921.57 | 3589.93 | 0.703041 | 0.000457187 | 0.000308626 | 6.605028 | 4.739287 | 1.42642 | 1.004877 | 5.178608 | 3.73441 | 1.396472 | 0.7160903 | 7.231781 | 2.674175
hMOF-1004222.cif | 29 | 86 | 4 | 32 | 59 | 6.976744 | 5.333333 | 0.3351648 | 1.105714 | 0.125 | 8.5033 | 5.64818 | 1.13695 | 1787.05 | 1571.79 | 0.693907 | 0.00977922 | 0.00509576 | 3.121234 | 2.353514 | 2.581766 | 1.669639 | 0.5394680701 | 0.6838748279 | 1.328863 | 0.7525232 | 0.716879 | 0.5146316
hMOF-5068148.cif | 26 | 76 | 12 | 16 | 46 | 5.263158 | 4 | 0.3536585 | 1.099512 | 0.75 | 5.07339 | 4.2437 | 1.60933 | 1601.42 | 995.084 | 0.607088 | 0.00385049 | 0.00296907 | 1.738611 | 1.850975 | 1.601314 | 1.440548 | 0.1372969292 | 0.4104273 | 0.9411791 | 1.062497 | 0.129221 | 0.4360778
hMOF-5030047.cif | 18 | 84 | 6 | 25 | 65.5 | 4.761905 | 6.25 | 0.316129 | 1.039484 | 0.24 | 25.04748 | 18.22733 | 0.237517 | 1068.64 | 4499.2 | 0.937937 | 4.30486e-05 | 3.5228e-05 | 2.263343 | 1.928524 | 0.2150685707 | 0.1743776801 | 2.048274 | 1.754147 | 1.175969 | 0.8503627 | 2.408706 | 1.491661
hMOF-5058192.cif | 17 | 62 | 4 | 12 | 48 | 3.225806 | 6 | 0.25 | 0.9001852 | 0.3333333 | 15.54738 | 11.71492 | 0.339884 | 1838.03 | 5407.82 | 0.885604 | 4.8031e-05 | 3.92743e-05 | 3.212867 | 2.532768 | 0.2534231516 | 0.2056319279 | 2.959444 | 2.327136 | 1.271065 | 0.7867416 | 3.761646 | 1.830855
hMOF-7444.cif | 84 | 90 | 8 | 26 | 47 | 8.888889 | 3.25 | 0.1574074 | 0.5266667 | 0.3076923 | 7.25069 | 4.23123 | 0.792248 | 1734.28 | 2189.06 | 0.642745 | 0.00190874 | 0.00111324 | 4.003134 | 3.264092 | 3.068434 | 2.030523 | 0.9347000135 | 1.233569 | 1.228877 | 0.8137513 | 1.148631 | 1.003818
hMOF-5031455.cif | 48 | 62 | 2 | 17 | 38.5 | 6.451613 | 4.25 | 0.1428571 | 0.4854135 | 0.1176471 | 10.27563 | 7.83747 | 0.465551 | 2156.46 | 4632.06 | 0.85943 | 0.000138315 | 0.000101744 | 9.519113 | 7.13928 | 0.8057592818 | 0.5917611912 | 8.713354 | 6.547519 | 1.336019 | 0.7484923 | 11.64121 | 4.900767
hMOF-6001128.cif | 8 | 28 | 12 | 20 | 22 | 14.28571 | 5 | 0.4444444 | 1.462222 | 0.6 | 3.21997 | 1.83209 | 1.67654 | 0 | 0 | 0.0433073 | 5.19287e-50 | 2.62268e-39 | 0 | 0 | 0 | 0 | 0 | 0
hMOF-2836.cif | 40 | 52 | 0 | 13 | 33 | 7.692308 | 3.25 | 0.1192661 | 0.4102752 | 0 | 16.03535 | 11.99716 | 0.286661 | 1806 | 6300.1 | 0.893279 | 5.0286e-05 | 4.06745e-05 | 3.219141 | 2.569153 | 0.2634192953 | 0.2148187217 | 2.955721 | 2.354335 | 1.255511 | 0.7964885 | 3.71094 | 1.875201
hMOF-5030700.cif | 42 | 80 | 14 | 21 | 56.5 | 5 | 5.25 | 0.2173913 | 0.7130435 | 0.6666667 | 23.0525 | 22.06091 | 0.300026 | 1605.69 | 5351.83 | 0.913343 | 0.000130848 | 9.62593e-05 | 5.678846 | 4.267941 | 0.6621000668 | 0.4941449507 | 5.016745 | 3.773796 | 1.333252 | 0.7500458 | 6.688586 | 2.83052
hMOF-21518.cif | 64 | 60 | 2 | 8 | 28.5 | 3.333333 | 4 | 0.07352941 | 0.2470588 | 0.25 | 12.72449 | 10.84892 | 0.471345 | 1933.26 | 4101.58 | 0.809618 | 0.000800859 | 0.000523795 | 9.36927249 | 6.81776 | 3.175538 | 2.150914 | 6.193735 | 4.666846 | 1.377003 | 0.7262151 | 8.528788 | 3.389134
hMOF-5082467.cif | 52 | 68 | 4 | 12 | 42 | 2.941176 | 6 | 0.115942 | 0.3872464 | 0.3333333 | 12.33687 | 9.10535 | 0.376208 | 2107.76 | 5602.65 | 0.87998 | 0.000140416 | 0.000106514 | 11.46773 | 8.354459 | 0.7738367321 | 0.576168202 | 10.69389 | 7.778291 | 1.375402 | 0.7270602 | 14.7084 | 5.655286
hMOF-5045643.cif | 24 | 42 | 4 | 22 | 30 | 9.52381 | 5.5 | 0.2708333 | 0.915 | 0.1818182 | 3.80869 | 2.50233 | 1.48718 | 0 | 0 | 0.155246 | 1.80336e-11 | 1.80842e-08 | 3.0908e-06 | 0.0009488829 | 3.0908e-06 | 5.56348e-05 | 0 | 0.0008932481 | 0.00326384 | 306.3876 | 0 | 0.2736801
hMOF-5055515.cif | 38 | 80 | 22 | 24 | 56.5 | 5 | 6 | 0.2738095 | 0.8895238 | 0.9166667 | 6.88943 | 4.91923 | 0.702893 | 2709.63 | 3854.97 | 0.762073 | 0.0013657 | 0.0009332 | 6.139836 | 4.64592 | 5.187094 | 3.47055 | 0.9527421454 | 1.175369 | 1.324206 | 0.7551693 | 1.261627 | 0.8876029
hMOF-5077935.cif | 56 | 76 | 20 | 50 | 44 | 5.263158 | 12.5 | 0.3398058 | 1.130097 | 0.4 | 4.8312 | 4.1004 | 1.07674 | 703.143 | 653.028 | 0.407991 | 0.00236429 | 0.00173199 | 1.441529 | 1.357156 | 1.206103 | 0.9880442111 | 0.2354265734 | 0.3691115913 | 1.064301 | 0.9395841 | 0.2505646 | 0.3468114
hMOF-5081660.cif | 38 | 124 | 16 | 24 | 89 | 3.225806 | 6 | 0.2844828 | 0.9196552 | 0.6666667 | 8.94257 | 5.99635 | 0.762378 | 2195.55 | 2879.87 | 0.793403 | 0.00182302 | 0.00115502 | 5.516326 | 4.05753 | 4.228153 | 2.660562 | 1.288172 | 1.396969 | 1.362256 | 0.7340765 | 1.75482 | 1.025482
hMOF-6003832.cif | 13 | 20 | 3 | 10 | 13.75 | 10 | 5 | 0.2708333 | 0.9066667 | 0.3 | 6.22564 | 5.67343 | 0.909168 | 1905.24 | 2095.58 | 0.706369 | 0.00794972 | 0.00387659 | 4.203688 | 2.720718 | 3.849516 | 2.165389 | 0.3541720615 | 0.5553286916 | 1.548166 | 0.6459255 | 0.5483172 | 0.358701
hMOF-5031068.cif | 30 | 132 | 12 | 34 | 98 | 6.060606 | 4.25 | 0.32 | 1.15504 | 0.3529412 | 10.74116 | 9.13184 | 0.53554 | 2382.91 | 4449.54 | 0.824425 | 0.000111872 | 8.15173e-05 | 6.824613 | 5.000578 | 0.5589400944 | 0.4094018322 | 6.265672 | 4.591176 | 1.367503 | 0.7312596 | 8.568328 | 3.357341
hMOF-5032716.cif | 18 | 58 | 2 | 17 | 44.5 | 6.896552 | 4.25 | 0.266055 | 0.9574312 | 0.1176471 | 11.00682 | 7.67712 | 0.514433 | 2082.23 | 4047.62 | 0.831399 | 5.28014e-05 | 4.17556e-05 | 6.513284 | 4.86626 | 0.2776721042 | 0.2190075429 | 6.235611539 | 4.647253 | 1.341143 | 0.7456324 | 8.362849 | 3.465142
hMOF-5011720.cif | 52 | 54 | 0 | 21 | 29 | 7.407407 | 5.25 | 0.1603053 | 0.5514504 | 0 | 14.94774 | 10.73502 | 0.359019 | 2076.92 | 5784.99 | 0.835623 | 7.54041e-05 | 5.81035e-05 | 3.327805 | 2.614506 | 0.3652930031 | 0.2741285753 | 2.962512 | 2.340378 | 1.275377 | 0.7840817 | 3.77832 | 1.835047
hMOF-5048975.cif | 34 | 104 | 4 | 16 | 70 | 3.846154 | 4 | 0.2755102 | 0.8910204 | 0.25 | 7.29477 | 5.6359 | 0.84354 | 2224.86 | 2637.53 | 0.724005 | 0.00160374 | 0.000945683 | 4.424767 | 3.348767 | 3.630487 | 2.367356 | 0.7942806801 | 0.9814108327 | 1.323964 | 0.7553077 | 1.051599 | 0.7412671
hMOF-5063055.cif | 16 | 80 | 4 | 16 | 64 | 5 | 4 | 0.2647059 | 0.9623529 | 0.25 | 5.27051 | 4.09922 | 1.07347 | 1127.98 | 1050.78 | 0.587211 | 0.00861307 | 0.0048841 | 2.514249 | 1.889473 | 2.379441 | 1.714685 | 0.134808167 | 0.1747884216 | 1.333332 | 0.750001 | 0.179744 | 0.1310915
hMOF-35233.cif | 28 | 28 | 2 | 8 | 14.5 | 7.142857 | 4 | 0.1470588 | 0.4941176 | 0.25 | 4.81234 | 4.0977 | 1.67281 | 719.401 | 430.054 | 0.640386 | 416.2 | 119.844 | 1.23882 | 1.736845 | 1.250229 | 1.586578 | -0.0114092322 | 0.1502673094 | 0.7146896 | 1.399209 | -0.00815406 | 0.2102553
hMOF-5078689.cif | 48 | 192 | 12 | 36 | 136 | 3.125 | 6 | 0.3050847 | 0.9884746 | 0.3333333 | 6.3977 | 3.78116 | 1.16326 | 1155.28 | 993.138 | 0.601169 | 0.0103638 | 0.00723876 | 2.118085 | 1.989363 | 1.981525 | 1.464263 | 0.1365602419 | 0.5250998234 | 1.066841 | 0.9373464 | 0.1456881 | 0.4922004
hMOF-5019822.cif | 24 | 88 | 0 | 26 | 63 | 9.090909 | 3.25 | 0.3103448 | 0.9903448 | 0 | 7.3947 | 6.20877 | 1.27011 | 1944.33 | 1530.83 | 0.698645 | 0.000980399 | 0.000576134 | 2.898515 | 2.140651 | 2.261259 | 1.468661 | 0.637255994 | 0.6719902168 | 1.356751 | 0.7370547 | 0.864598 | 0.4952935
hMOF-5076997.cif | 18 | 72 | 12 | 16 | 50 | 5.555556 | 4 | 0.3472222 | 1.243611 | 0.75 | 4.45667 | 3.46308 | 1.18812 | 0 | 0 | 0.442596 | 8.11665e-05 | 0.000114785 | 0.817461143 | 1.465812 | 0.3000678278 | 0.4397247381 | 0.5173933152 | 1.026088 | 0.5588038 | 1.789537 | 0.2891213 | 1.836222
hMOF-5057432.cif | 54 | 71 | 4 | 12 | 44 | 2.816901 | 6 | 0.1118881 | 0.3737063 | 0.3333333 | 10.69339 | 8.5734 | 0.507135 | 2026.22 | 3995.43 | 0.860502 | 0.000521624 | 0.000352033 | 9.648376 | 7.358263 | 4.051894 | 2.784918 | 5.596482 | 4.573345 | 1.313861 | 0.7611154 | 7.353 | 3.480843
hMOF-5050790.cif | 34 | 40 | 14 | 8 | 20.5 | 5 | 4 | 0.2244898 | 0.715102 | 1.75 | 14.32246 | 9.04813 | 0.394971 | 2186.15 | 5534.95 | 0.826734 | 9.09042e-05 | 7.14952e-05 | 7.394731 | 5.442804 | 0.4813682241 | 0.3805282913 | 6.913363 | 5.062275 | 1.361351 | 0.7345642 | 9.411516 | 3.718566
hMOF-7003362.cif | 78 | 156 | 6 | 44 | 116.5 | 3.846154 | 7.333333 | 0.1724138 | 0.5848276 | 0.1363636 | 28.35571 | 14.5068 | 0.243728 | 1180.2 | 4842.29 | 0.918131 | 7.66888e-05 | 5.95608e-05 | 2.814107 | 2.261585 | 0.3666448567 | 0.2804434693 | 2.447462 | 1.981141 | 1.246804 | 0.8020505 | 3.051507 | 1.588975
hMOF-1004068.cif | 21 | 78 | 0 | 32 | 57 | 7.692308 | 5.333333 | 0.34375 | 1.14225 | 0 | 8.03672 | 4.09559 | 1.14025 | 1530.22 | 1342 | 0.593165 | 0.00182007 | 0.00104955 | 2.572486 | 2.053383 | 1.995784 | 1.324713 | 0.5767019001 | 0.7286701669 | 1.255318 | 0.7966111 | 0.7239441 | 0.5804667
hMOF-5026949.cif | 15 | 48 | 2 | 17 | 36.5 | 8.333333 | 4.25 | 0.2947368 | 0.9789474 | 0.1176471 | 10.411 | 7.2574 | 0.585699 | 2153.56 | 3676.9 | 0.817742 | 9.4356e-05 | 6.96642e-05 | 6.277279 | 4.587939 | 0.5258941087 | 0.3926037576 | 5.751385 | 4.195335 | 1.370959 | 0.7294165 | 7.884912 | 3.060147
hMOF-5019370.cif | 100 | 104 | 0 | 46 | 55 | 7.692308 | 5.75 | 0.1782946 | 0.6133333 | 0 | 7.08142 | 5.15312 | 0.732505 | 2246.95 | 3067.49 | 0.683756 | 0.000796662 | 0.000498018 | 5.427484 | 3.960964 | 3.977148 | 2.560927 | 1.450337 | 1.400038 | 1.372993 | 0.728336 | 1.991301 | 1.019698
hMOF-25593.cif | 5 | 30 | 2 | 8 | 22.5 | 6.666667 | 4 | 0.362069 | 1.14069 | 0.25 | 7.39202 | 7.18354 | 1.65999 | 1522.31 | 917.061 | 0.70045 | 0.00370938 | 0.00194602 | 1.947905 | 1.641482 | 1.745566 | 1.150511 | 0.2023382895 | 0.4909710565 | 1.189056 | 0.8410035 | 0.2405915 | 0.4129084
hMOF-5017664.cif | 27 | 102 | 0 | 39 | 79 | 11.76471 | 3.25 | 0.2985075 | 1.083284 | 0 | 5.62721 | 3.96928 | 1.21564 | 739.691 | 608.481 | 0.399039 | 0.00386888 | 0.00202962 | 1.314275 | 0.6794625859 | 1.285032 | 0.6371363325 | 0.0292427763 | 0.0423262534 | 1.938167 | 0.5159514 | 0.05667738 | 0.02183829
hMOF-5060590.cif | 26 | 39 | 2 | 13 | 26.5 | 5.128205 | 6.5 | 0.1829268 | 0.6195122 | 0.1538462 | 5.82862 | 4.24649 | 1.24769 | 1004.52 | 805.106 | 0.572951 | 2.6209 | 1.00337 | 2.307194 | 1.198686 | 2.303446 | 1.178193 | 0.003748081 | 0.0204935388 | 1.928631 | 0.5185025 | 0.007228665 | 0.01062595
hMOF-15381.cif | 24 | 132 | 24 | 26 | 115 | 6.060606 | 3.25 | 0.2336449 | 0.7588785 | 0.9230769 | 7.85655 | 3.18675 | 0.982077 | 0 | 0 | 0.573376 | 0.00888224 | 0.00483088 | 2.591136 | 2.14052 | 2.298829 | 1.630732 | 0.2923070338 | 0.509787973 | 1.212946 | 0.824439 | 0.3545527 | 0.4202891
hMOF-4048.cif | 84 | 76 | 2 | 23 | 34.5 | 5.263158 | 5.75 | 0.1322751 | 0.4507937 | 0.08695652 | 16.00947 | 11.45958 | 0.367864 | 1765.29 | 4798.77 | 0.845608 | 0.000141751 | 0.000109048 | 5.85395 | 4.454472 | 0.6533599248 | 0.4995415481 | 5.20059 | 3.95493 | 1.316811 | 0.7594106 | 6.848192 | 3.003416
hMOF-1000100.cif | 5 | 18 | 0 | 10 | 14 | 11.11111 | 5 | 0.375 | 1.23 | 0 | 5.49677 | 4.64595 | 1.96426 | 1085.31 | 552.528 | 0.501231 | 0.0314627 | 0.0151632 | 1.195609 | 1.033924 | 1.154866 | 0.8932891855 | 0.0407432446 | 0.1406343756 | 1.158701 | 0.8630353 | 0.04720924 | 0.1213724
hMOF-11579.cif | 136 | 148 | 0 | 26 | 81 | 5.405405 | 3.25 | 0.08176101 | 0.2812579 | 0 | 8.37303 | 5.07048 | 0.811344 | 1227.4 | 1512.8 | 0.64611 | 0.00580089 | 0.0030503 | 3.610013 | 3.687174 | 2.985807 | 2.271868 | 0.6242065291 | 1.415306 | 0.9810376 | 1.019329 | 0.6123701 | 1.442662
hMOF-5059366.cif | 18 | 64 | 4 | 16 | 52 | 6.25 | 4 | 0.2321429 | 0.8132143 | 0.25 | 6.87718 | 5.11005 | 0.647774 | 2649.2 | 4089.69 | 0.720009 | 0.000397437 | 0.000278174 | 5.592955 | 4.390544542 | 2.588407 | 1.823269 | 3.004548 | 2.567276 | 1.27642 | 0.7834413 | 3.835064 | 2.01131
hMOF-5077866.cif | 56 | 72 | 12 | 24 | 42 | 5.555556 | 6 | 0.2142857 | 0.7085714 | 0.5 | 6.61251 | 4.91285 | 0.824507 | 1432.42 | 1737.31 | 0.573226 | 0.00555465 | 0.00279742 | 3.180934 | 2.182855 | 2.736187 | 1.555057765 | 0.4447477509 | 0.6277974533 | 1.46016 | 0.6848566 | 0.6494028 | 0.4299512
hMOF-5002605.cif | 68 | 106 | 0 | 40 | 73 | 7.54717 | 5 | 0.1801802 | 0.6198198 | 0 | 6.58243 | 5.16969 | 0.999712 | 1399.45 | 1399.86 | 0.586693 | 0.00901455 | 0.00473707 | 2.659113 | 1.997121 | 2.427075 | 1.500205197 | 0.2320379782 | 0.4969162741 | 1.334144 | 0.7495441 | 0.3095722 | 0.3724607
hMOF-5014521.cif | 30 | 50 | 0 | 26 | 36 | 8 | 6.5 | 0.2363636 | 0.8130909 | 0 | 5.577 | 4.45393 | 1.05955 | 1371.45 | 1294.36 | 0.483112 | 0.00137779 | 0.000885114 | 2.516338 | 1.777111 | 2.158122 | 1.439971 | 0.3582157485 | 0.3371403 | 1.418812 | 0.7048149 | 0.5082409 | 0.2376215
hMOF-5081330.cif | 17 | 54 | 4 | 12 | 40 | 3.703704 | 6 | 0.27 | 0.9722 | 0.3333333 | 8.07342 | 6.07375 | 0.774174 | 2126.92 | 2747.35 | 0.759626 | 0.00380161 | 0.00205979 | 5.234551 | 3.589278 | 3.95696 | 2.287736 | 1.277591 | 1.301541183 | 1.461312 | 0.6843165 | 1.866959 | 0.8906661
hMOF-34126.cif | 18 | 32 | 2 | 18 | 23.5 | 6.25 | 9 | 0.2777778 | 0.9444444 | 0.1111111 | 9.00705 | 7.67583 | 0.766017 | 1952.13 | 2548.42 | 0.746785 | 0.000692442 | 0.000434851 | 5.268644 | 4.268819 | 3.238955426 | 2.143949 | 2.029689 | 2.12486971 | 1.236692 | 0.8086085 | 2.510101 | 1.718188
hMOF-5023793.cif | 68 | 88 | 36 | 26 | 46 | 9.090909 | 3.25 | 0.2743363 | 0.88 | 1.384615 | 8.44924 | 7.29653 | 0.551285 | 2769.74 | 5024.15 | 0.780647 | 0.000128224 | 9.25178e-05 | 7.335965 | 5.397808 | 0.8169632206 | 0.5793348991 | 6.519002 | 4.818473 | 1.361791 | 0.7343272 | 8.877517 | 3.538336
hMOF-5078449.cif | 96 | 112 | 28 | 16 | 58 | 3.571429 | 4 | 0.171875 | 0.5475 | 1.75 | 7.42254 | 5.64998 | 0.602757 | 2612.37 | 4334.04 | 0.782248 | 0.00132651 | 0.000806886 | 7.005944 | 4.977681 | 5.421849 | 3.314949 | 1.584095 | 1.662732 | 1.410296 | 0.7090711 | 2.234043 | 1.178995
hMOF-30270.cif | 58 | 76 | 26 | 16 | 41.5 | 5.263158 | 4 | 0.2333333 | 0.7448889 | 1.625 | 6.68428 | 5.32407 | 0.712339 | 2227.9 | 3127.58 | 0.699462 | 0.00236435 | 0.00145302 | 5.388099 | 3.726738 | 4.703832 | 2.901753 | 0.6842666941 | 0.8249845765 | 1.448696 | 0.6902759 | 0.9912944 | 0.569467
hMOF-5013021.cif | 24 | 32 | 0 | 19 | 21 | 12.5 | 4.75 | 0.2405063 | 0.8273418 | 0 | 12.33886 | 9.52675 | 0.462662 | 2198.95 | 4752.82 | 0.827874 | 3.0327e-05 | 2.43296e-05 | 3.428924 | 2.624459 | 0.1639493222 | 0.1292783456 | 3.264974 | 2.495181 | 1.309147 | 0.763856 | 4.274332 | 1.905959
hMOF-5016029.cif | 24 | 34 | 0 | 13 | 23 | 11.76471 | 3.25 | 0.1733333 | 0.5962667 | 0 | 11.5645 | 6.64882 | 0.521717 | 2353.75 | 4511.55 | 0.798543 | 5.78889e-05 | 4.56328e-05 | 7.489876 | 5.309858 | 0.3248787365 | 0.2517366838 | 7.164998 | 5.058121 | 1.413391 | 0.7075183 | 10.12694 | 3.578714
hMOF-26651.cif | 26 | 44 | 2 | 8 | 31.5 | 4.545455 | 4 | 0.1219512 | 0.4097561 | 0.25 | 11.54529 | 10.15338 | 0.470091 | 2036.38 | 4331.89 | 0.820402 | 0.000154125 | 0.000115346 | 8.805756 | 6.205712 | 0.9392844432 | 0.6755010841 | 7.866472 | 5.530211 | 1.421823 | 0.7033223 | 11.18473 | 3.889521
hMOF-5075982.cif | 64 | 66 | 10 | 17 | 32.5 | 3.030303 | 8.5 | 0.1698113 | 0.5589937 | 0.5882353 | 15.96836 | 12.60084 | 0.357005 | 1833.56 | 5135.94 | 0.836851 | 0.000154992 | 0.000120613 | 5.18888 | 4.017903 | 0.7386137788 | 0.5676073672 | 4.450267 | 3.450296 | 1.294031 | 0.7727789 | 5.758784 | 2.666316
hMOF-1001194.cif | 16 | 16 | 0 | 12 | 9 | 12.5 | 6 | 0.2608696 | 0.8973913 | 0 | 4.93129 | 4.1696 | 1.30747 | 1384.33 | 1058.78 | 0.586405 | 0.0611162 | 0.0415648 | 2.404138 | 1.886268 | 2.451582 | 1.587313 | -0.0474436561 | 0.2989553268 | 1.277105 | 0.7830211 | -0.06059052 | 0.2340883
hMOF-22695.cif | 8 | 8 | 2 | 9 | 4.5 | 25 | 4.5 | 0.3793103 | 1.277241 | 0.2222222 | 4.5516 | 2.70568 | 1.66094 | 0 | 0 | 0.227846 | 2.07659e-05 | 5.6604e-05 | 0.6139454897 | 1.533167 | 0.135373821 | 0.3918034227 | 0.4785716687 | 1.141363 | 0.4012463 | 2.492235 | 0.1920251 | 2.844546
hMOF-1004455.cif | 21 | 68 | 0 | 32 | 48 | 8.823529 | 5.333333 | 0.3581081 | 1.163784 | 0 | 7.63811 | 1.35727 | 2.56298 | 0 | 0 | 0.44757 | 4.5353 | 1.62853 | 0.6652164775 | 0.4881305026 | 0.6787557593 | 0.3987196523 | -0.0135392818 | 0.0894108503 | 1.365519 | 0.7323225 | -0.01848814 | 0.06547758
hMOF-1004508.cif | 20 | 72 | 0 | 32 | 52 | 8.333333 | 5.333333 | 0.3552632 | 1.152632 | 0 | 11.327 | 2.06734 | 1.84806 | 0 | 0 | 0.670177 | 0.00880893 | 0.00457705 | 1.745636 | 1.405977 | 1.704629 | 1.126327 | 0.0410067738 | 0.2796496526 | 1.244074 | 0.803811 | 0.05101544 | 0.2247855
hMOF-5051146.cif | 32 | 104 | 12 | 16 | 70 | 3.846154 | 4 | 0.3 | 0.9312 | 0.75 | 7.02866 | 5.07778 | 1.11305 | 2652.54 | 2383.12 | 0.722798 | 0.000441787 | 0.000299278 | 3.562008 | 2.686545 | 2.665626 | 1.771799038 | 0.8963825234 | 0.9147457407 | 1.32853 | 0.7527116 | 1.190871 | 0.6885397
hMOF-5024901.cif | 68 | 74 | 4 | 13 | 40 | 5.405405 | 3.25 | 0.1042945 | 0.3489571 | 0.3076923 | 15.97622 | 12.16669 | 0.402032 | 1724.23 | 4288.78 | 0.867222 | 0.000381954 | 0.000262829 | 7.358233 | 5.56771 | 1.402371 | 0.9675564446 | 5.955862 | 4.600153934 | 1.324242 | 0.7551487 | 7.887006 | 3.4738
hMOF-5073408.cif | 94 | 134 | 2 | 8 | 87.5 | 1.492537 | 4 | 0.04166667 | 0.14 | 0.25 | 7.56197 | 5.10143 | 0.899867 | 838.418 | 931.713 | 0.412191 | 0.0105159 | 0.00530083 | 2.059983 | 1.919471 | 1.740634 | 1.348334 | 0.3193488882 | 0.5711370348 | 1.075357 | 0.9299238 | 0.3434141 | 0.5311139
hMOF-5071264.cif | 12 | 46 | 10 | 8 | 38.5 | 4.347826 | 4 | 0.2307692 | 0.7425641 | 1.25 | 11.18658 | 7.26723 | 0.469184 | 2471.26 | 5267.15 | 0.796009 | 0.000110367 | 8.70606e-05 | 7.346156 | 5.588707 | 0.5937393743 | 0.4662052976 | 6.752416 | 5.122502 | 1.317102 | 0.7592427 | 8.89362 | 3.889222
hMOF-5007268.cif | 18 | 34 | 0 | 13 | 26 | 11.76471 | 3.25 | 0.1884058 | 0.6481159 | 0 | 8.13304 | 6.60848 | 0.808839 | 1927.71 | 2383.31 | 0.61628 | 0.000160938 | 0.000112846 | 3.416895 | 2.5806 | 0.7158146633 | 0.5117593764 | 2.701080731 | 2.068841013 | 1.326727 | 0.7537347 | 3.583596 | 1.559357
hMOF-95.cif | 16 | 56 | 8 | 26 | 47 | 14.28571 | 3.25 | 0.2982456 | 0.9978947 | 0.3076923 | 4.73859 | 2.08692 | 1.39085 | 0 | 0 | 0.27814 | 0.00300726 | 0.0022856 | 0.6622778727 | 0.4819224338 | 0.636933573 | 0.4645664734 | 0.0253442997 | 0.0173559604 | 1.376999 | 0.7262169 | 0.03489908 | 0.01260419
hMOF-5021729.cif | 10 | 28 | 8 | 13 | 22 | 14.28571 | 3.25 | 0.3333333 | 1.095873 | 0.6153846 | 12.75873 | 10.59731 | 0.418021 | 1965.4 | 4701.67 | 0.854558 | 2.20426e-05 | 1.83698e-05 | 1.588352 | 1.257703 | 0.1164794357 | 0.0919659559 | 1.471873 | 1.165737 | 1.265433 | 0.7902432 | 1.862557 | 0.9212158
hMOF-7001807.cif | 28 | 74 | 0 | 32 | 53 | 8.108108 | 5.333333 | 0.3076923 | 1.029744 | 0 | 13.02085 | 3.97105 | 0.984238 | 1515.55 | 1539.82 | 0.683582 | 0.00095279 | 0.000567068 | 3.524225 | 2.67621 | 2.150113 | 1.383479 | 1.374112 | 1.292731 | 1.319514 | 0.7578548 | 1.81316 | 0.9797025
hMOF-5070118.cif | 12 | 28 | 4 | 16 | 16 | 14.28571 | 4 | 0.4210526 | 1.351579 | 0.25 | 2.40795 | 1.54499 | 2.9346 | 0 | 0 | 0.00337642 | 0 | 2.57705e-133 | 0 | 0 | 0 | 0 | 0 | 0
hMOF-5004032.cif | 16 | 48 | 0 | 13 | 37 | 8.333333 | 3.25 | 0.2359551 | 0.7865169 | 0 | 10.15629 | 8.64375 | 0.825662 | 1815.87 | 2199.29 | 0.707682 | 0.000854932 | 0.000524517 | 4.43499 | 3.236223619 | 1.309669 | 0.859596213 | 3.125321 | 2.376627406 | 1.373171 | 0.7282412 | 4.291602 | 1.730758
hMOF-5035271.cif | 26 | 33 | 2 | 8 | 20.5 | 6.060606 | 4 | 0.1408451 | 0.4732394 | 0.25 | 9.11871 | 6.52969 | 0.657734 | 2093.62 | 3183.08 | 0.751825 | 0.000788925 | 0.000500702 | 6.341924 | 4.859517 | 4.431198 | 2.905005 | 1.91072678 | 1.954513 | 1.307671 | 0.7647184 | 2.498602 | 1.494652
hMOF-26519.cif | 12 | 48 | 2 | 8 | 36.5 | 4.166667 | 4 | 0.2619048 | 0.9685714 | 0.25 | 9.16598 | 8.24715 | 0.706353 | 2005.03 | 2838.56 | 0.769662 | 0.000522854 | 0.000348167 | 6.00251 | 4.55247 | 2.638733626 | 1.822572 | 3.363776 | 2.729897 | 1.321163 | 0.7569089 | 4.444097 | 2.066284
hMOF-5058939.cif | 40 | 66 | 2 | 8 | 46.5 | 3.030303 | 4 | 0.08474576 | 0.2847458 | 0.25 | 8.00602 | 5.11116 | 0.785054 | 2118.78 | 2698.89 | 0.662276 | 0.00396713 | 0.00222319 | 4.711673 | 3.501073 | 4.105641 | 2.667356 | 0.6060317321 | 0.8337164106 | 1.34848 | 0.7415756 | 0.8172218 | 0.6182638
hMOF-5019119.cif | 32 | 66 | 0 | 32 | 51 | 12.12121 | 4 | 0.2318841 | 0.7976812 | 0 | 7.52962 | 5.42577 | 0.66013 | 2665.75 | 4038.23 | 0.726875 | 0.000137807 | 9.76128e-05 | 5.362563 | 4.066489 | 0.8287355385 | 0.579483229 | 4.533828 | 3.487006 | 1.321367 | 0.7567921 | 5.99085 | 2.638938
hMOF-5037288.cif | 24 | 24 | 2 | 12 | 12.5 | 8.333333 | 6 | 0.21875 | 0.74 | 0.1666667 | 7.66437 | 5.76951 | 0.707768 | 2140.1 | 3023.73 | 0.650384 | 0.000584198 | 0.000344069 | 4.155083 | 3.204224 | 1.634339 | 1.049226 | 2.520744 | 2.154998 | 1.299354 | 0.7696135 | 3.275338 | 1.658516
hMOF-23173.cif | 9 | 32 | 2 | 8 | 25.5 | 6.25 | 4 | 0.2586207 | 0.8344828 | 0.25 | 12.98536 | 10.59752 | 0.57094 | 2069.38 | 3624.52 | 0.819715 | 4.51031e-05 | 3.57298e-05 | 4.217365656 | 3.179460205 | 0.240273578 | 0.1870788254 | 3.977092078 | 2.992381 | 1.329102 | 0.7523875 | 5.285963 | 2.25143
hMOF-5303.cif | 44 | 40 | 0 | 21 | 19 | 10 | 5.25 | 0.1926606 | 0.6627523 | 0 | 7.49309 | 5.82715 | 0.828997 | 1904.35 | 2297.17 | 0.609514 | 0.00129552 | 0.000785019 | 3.701736 | 2.78931741 | 2.645301 | 1.714296 | 1.056435 | 1.075022 | 1.329775 | 0.752007 | 1.404821 | 0.8084238
hMOF-6002716.cif | 24 | 24 | 0 | 19 | 13 | 8.333333 | 9.5 | 0.2753623 | 0.9472464 | 0 | 5.63374 | 4.30387 | 1.07273 | 1164.18 | 1085.25 | 0.447516 | 0.00195932 | 0.00110702 | 1.909688 | 1.240928 | 1.759465 | 0.9545422548 | 0.1502232335 | 0.2863858787 | 1.542007 | 0.6485055 | 0.2316453 | 0.1857228
hMOF-6003196.cif | 38 | 40 | 14 | 20 | 18.5 | 10 | 5 | 0.2931034 | 0.96 | 0.7 | 4.44695 | 2.75817 | 1.42233 | 0 | 0 | 0.141498 | 3.48922e-05 | 6.75517e-05 | 0.2403650567 | 0.452104119 | 0.107443916 | 0.1947931194 | 0.1329211407 | 0.2573109996 | 0.5327254 | 1.87714 | 0.07081047 | 0.4830087
hMOF-5057950.cif | 40 | 60 | 4 | 12 | 40 | 3.333333 | 6 | 0.1355932 | 0.4528814 | 0.3333333 | 12.22347 | 9.7729 | 0.372611 | 1980.89 | 5316.24 | 0.885636 | 9.63367e-05 | 7.56695e-05 | 12.07619 | 8.703465 | 0.5563262022 | 0.4224868044 | 11.51986 | 8.280978 | 1.390299 | 0.7192697 | 16.01605 | 5.956257
hMOF-5080306.cif | 5 | 40 | 4 | 12 | 32 | 5 | 6 | 0.3648649 | 1.162162 | 0.3333333 | 11.73183 | 9.17732 | 0.702415 | 2074.14 | 2952.87 | 0.831503 | 4.42693e-05 | 3.48329e-05 | 5.023779 | 3.754348 | 0.2551135238 | 0.1998899468 | 4.768665 | 3.554458167 | 1.340808 | 0.745819 | 6.393864 | 2.650982
hMOF-7002557.cif | 30 | 82 | 2 | 36 | 57.5 | 7.317073 | 6 | 0.3295455 | 1.190455 | 0.05555556 | 10.89181 | 6.90455 | 0.896266 | 1590.37 | 1774.45 | 0.630747 | 0.000283473 | 0.000179126 | 3.141488 | 2.310822 | 0.9820746416 | 0.6618015367 | 2.159414 | 1.649021 | 1.362196 | 0.734109 | 2.941544 | 1.210561
hMOF-5057735.cif | 10 | 52 | 10 | 12 | 45.5 | 3.846154 | 6 | 0.255814 | 0.8334884 | 0.8333333 | 10.10229 | 8.48515 | 0.516171 | 1944.84 | 3767.82 | 0.838976 | 0.000108135 | 8.11487e-05 | 8.593636 | 6.51334 | 0.7131666499 | 0.5396332113 | 7.880469 | 5.973707 | 1.322037 | 0.7564082 | 10.41828 | 4.518561
hMOF-1002646.cif | 6 | 32 | 0 | 10 | 25 | 6.25 | 5 | 0.3333333 | 1.1 | 0 | 5.55864 | 4.80469 | 1.3432 | 874.807 | 651.286 | 0.585373 | 0.00256369 | 0.00571831 | 1.604985 | 2.339872 | 1.379774 | 1.935612 | 0.2252106447 | 0.4042601014 | 0.6873048 | 1.454959 | 0.1547884 | 0.5881817
hMOF-16406.cif | 9 | 44 | 0 | 13 | 34 | 9.090909 | 3.25 | 0.313253 | 1.162169 | 0 | 8.74426 | 6.41134 | 0.754282 | 2360.67 | 3129.7 | 0.753654 | 0.000239614 | 0.000163562 | 4.791043 | 3.401128 | 1.298499 | 0.8642206047 | 3.492544 | 2.536907 | 1.41149 | 0.7084714 | 4.92969 | 1.797326
hMOF-17525.cif | 18 | 27 | 2 | 8 | 18.5 | 7.407407 | 4 | 0.1754386 | 0.5894737 | 0.25 | 7.23887 | 4.87856 | 0.738006 | 2358.28 | 3195.48 | 0.720282 | 0.00538079 | 0.00315206 | 5.434912 | 3.725553158 | 4.70002 | 2.837498 | 0.7348922621 | 0.8880552383 | 1.461747 | 0.6841128 | 1.074227 | 0.6075299
hMOF-5046642.cif | 21 | 102 | 6 | 24 | 80.5 | 5.882353 | 4 | 0.2833333 | 0.9286667 | 0.25 | 5.37074 | 3.89043 | 1.22166 | 886.842 | 725.933 | 0.505017 | 0.0229332 | 0.0113559 | 1.69205 | 1.49034 | 1.58056381 | 1.049679 | 0.1114860682 | 0.4406615076 | 1.137623 | 0.879026 | 0.1268291 | 0.3873529
hMOF-5072855.cif | 10 | 24 | 2 | 8 | 19.5 | 8.333333 | 4 | 0.2173913 | 0.7304348 | 0.25 | 10.23557 | 6.99715 | 0.502986 | 2576.08 | 5121.58 | 0.805144 | 7.19429e-05 | 5.36665e-05 | 7.44998 | 5.487833 | 0.4103333764 | 0.3022010485 | 7.039646728 | 5.185632 | 1.360269 | 0.7351487 | 9.575814 | 3.81221
hMOF-5009623.cif | 36 | 96 | 0 | 39 | 55 | 12.5 | 3.25 | 0.3766234 | 1.407792 | 0 | 3.02028 | 1.51718 | 2.00098 | 0 | 0 | 0.0340852 | 2.68405e-45 | 9.31087e-37 | 0 | 0 | 0 | 0 | 0 | 0
hMOF-34638.cif | 20 | 32 | 4 | 16 | 22 | 12.5 | 4 | 0.2631579 | 0.8842105 | 0.25 | 1.44213 | 1.02394 | 2.56784 | 0 | 0 | 2.03761e-12 | 0 | 0 | 0 | 0 | 0 | 0 | 0 | 0
hMOF-27580.cif | 51 | 132 | 6 | 24 | 89.5 | 4.545455 | 4 | 0.25 | 0.787619 | 0.25 | 4.72024 | 3.623 | 2.20518 | 0 | 0 | 0.305657 | 0.318058 | 0.175843 | 0.3496234096 | 0.3404514315 | 0.3648343996 | 0.2405844745 | -0.01521099 | 0.099866957 | 1.029001 | 0.9718161 | -0.01565213 | 0.09705232
hMOF-37678.cif | 10 | 54 | 2 | 8 | 40.5 | 3.703704 | 4 | 0.2978723 | 0.9242553 | 0.25 | 11.35825 | 8.60743 | 1.35208 | 1566.28 | 1158.42 | 0.729979 | 0.00117208 | 0.000732081 | 2.789411 | 2.150625 | 2.032853 | 1.29702 | 0.7565576956 | 0.8536050618 | 1.299626 | 0.7694522 | 0.983242 | 0.6568083
hMOF-7000264.cif | 13 | 48 | 0 | 32 | 39 | 12.5 | 5.333333 | 0.3679245 | 1.301321 | 0 | 7.40008 | 3.46248 | 1.34986 | 0 | 0 | 0.481561 | 0.00102002 | 0.000561543 | 1.8051 | 1.803564 | 1.19581 | 0.8658938963 | 0.6092901331 | 0.9376699954 | 1.00286 | 0.9971481 | 0.6110327 | 0.9349958
hMOF-6002097.cif | 38 | 20 | 14 | 10 | -1.5 | 10 | 5 | 0.2857143 | 0.9161905 | 1.4 | 3.84507 | 2.80595 | 1.67508 | 0 | 0 | 0.113416 | 1.47585e-17 | 2.6372e-14 | 0 | 0 | 0 | 0 | 0 | 0
hMOF-5038677.cif | 24 | 88 | 4 | 16 | 62 | 4.545455 | 4 | 0.2926829 | 0.9492683 | 0.25 | 7.36581 | 5.58416 | 0.884039 | 2190.13 | 2477.41 | 0.704472 | 0.00132048 | 0.000779836 | 4.303809 | 3.153074 | 3.567966 | 2.31112 | 0.7358436039 | 0.8419542818 | 1.367695 | 0.731157 | 1.00641 | 0.6156008
hMOF-5082908.cif | 280 | 274 | 12 | 32 | 132 | 1.459854 | 8 | 0.0730897 | 0.2434551 | 0.375 | 7.49241 | 4.96033 | 0.680456 | 2515.82 | 3697.26 | 0.83398 | 0.349116 | 0.257928 | 6.071535 | 5.307227 | 5.819161 | 4.376892 | 0.2523732804 | 0.9303345913 | 1.146308 | 0.8723657 | 0.2892976 | 0.811592
hMOF-5004483.cif | 4 | 20 | 0 | 13 | 17 | 20 | 3.25 | 0.3777778 | 1.274667 | 0 | 12.90786 | 9.62977 | 0.511185 | 2033.52 | 3978.05 | 0.8238 | 1.91537e-05 | 1.5963e-05 | 1.292034 | 1.072079 | 0.097275792 | 0.0808269946 | 1.194758 | 0.9912518607 | 1.207585 | 0.8280989 | 1.442772 | 0.8208546
hMOF-31815.cif | 10 | 28 | 4 | 16 | 16 | 14.28571 | 4 | 0.4473684 | 1.429474 | 0.25 | 2.18624 | 1.37744 | 3.20385 | 0 | 0 | 0.000478696 | 0 | 0 | 0 | 0 | 0 | 0 | 0 | 0
hMOF-5080244.cif | 24 | 60 | 40 | 16 | 39 | 3.333333 | 8 | 0.3943662 | 1.243944 | 2.5 | 15.65915 | 12.47138 | 0.392572 | 1690.26 | 4305.59 | 0.870687 | 7.39661e-05 | 5.79732e-05 | 5.734352 | 4.306688 | 0.4088857731 | 0.3191444459 | 5.325467 | 3.987543 | 1.334171 | 0.749529 | 7.105084 | 2.988779
hMOF-5013386.cif | 52 | 48 | 0 | 19 | 23 | 8.333333 | 4.75 | 0.1544715 | 0.5313821 | 0 | 13.28988 | 9.32931 | 0.422725 | 2156.48 | 5101.38 | 0.817724 | 8.69369e-05 | 7.14636e-05 | 7.336423 | 5.544642 | 0.4380827009 | 0.3468141635 | 6.89834 | 5.197828 | 1.32581 | 0.7542557 | 9.145891 | 3.920491
hMOF-5026394.cif | 104 | 124 | 24 | 26 | 67 | 6.451613 | 3.25 | 0.1748252 | 0.5678322 | 0.9230769 | 9.14772 | 6.99162 | 0.49339 | 2615.1 | 5300.27 | 0.816067 | 0.000158398 | 0.000113708 | 8.706079589 | 6.213169 | 1.02571 | 0.7158688722 | 7.680369 | 5.4973 | 1.404042 | 0.7122295 | 10.78356 | 3.915339
hMOF-1002850.cif | 7 | 36 | 0 | 10 | 29 | 5.555556 | 5 | 0.296875 | 0.95375 | 0 | 11.38182 | 10.98522 | 1.61687 | 1475.85 | 912.782 | 0.913918 | 0.0248661 | 0.0133995 | 2.595681 | 2.166997 | 2.507694 | 1.632461 | 0.0879870312 | 0.5345354043 | 1.200228 | 0.8331753 | 0.1056045 | 0.4453617
hMOF-6810.cif | 18 | 90 | 22 | 26 | 76.5 | 8.888889 | 3.25 | 0.2926829 | 0.9531707 | 0.8461538 | 5.61839 | 4.34825 | 1.0415 | 1011.9 | 971.585 | 0.476104 | 0.00275714 | 0.00185023 | 2.05226 | 1.358085 | 1.897376 | 1.217638 | 0.1548842098 | 0.1404478827 | 1.514174 | 0.6604261 | 0.2345216 | 0.09275544
hMOF-5028485.cif | 56 | 120 | 4 | 70 | 92 | 6.666667 | 8.75 | 0.2868217 | 0.9804651 | 0.05714286 | 7.57013 | 4.70975 | 0.910382 | 1645.75 | 1807.76 | 0.645058 | 0.00342455 | 0.00208002 | 3.571166 | 2.853811 | 2.782697363 | 1.903291 | 0.7884687155 | 0.9505196849 | 1.253878 | 0.7975256 | 0.9886438 | 0.7580637
hMOF-32541.cif | 32 | 22 | 2 | 8 | 6.5 | 9.090909 | 4 | 0.1515152 | 0.5090909 | 0.25 | 3.24436 | 2.24383 | 1.62681 | 0 | 0 | 0.0713459 | 1.37123e-34 | 1.1755e-25 | 0 | 0 | 0 | 0 | 0 | 0
hMOF-5073741.cif | 38 | 40 | 14 | 8 | 18.5 | 5 | 4 | 0.2156863 | 0.6870588 | 1.75 | 13.29567 | 11.35522 | 0.474156 | 1880.58 | 3966.15 | 0.82334 | 0.00020767 | 0.000152623 | 8.462156 | 6.033406 | 1.123955 | 0.8032684616 | 7.338202 | 5.230138 | 1.405365 | 0.711559 | 10.31285 | 3.721552
hMOF-5007111.cif | 18 | 36 | 18 | 13 | 23.5 | 11.11111 | 3.25 | 0.3483146 | 1.117303 | 1.384615 | 15.91212 | 12.90514 | 0.333105 | 1670.8 | 5015.84 | 0.870688 | 2.31281e-05 | 1.95585e-05 | 1.327352 | 1.120469 | 0.1175809723 | 0.0997950775 | 1.209771 | 1.020674 | 1.187017 | 0.8424477 | 1.43602 | 0.8598641
hMOF-11858.cif | 40 | 52 | 0 | 17 | 33 | 7.692308 | 4.25 | 0.1504425 | 0.5175221 | 0 | 11.13675 | 9.63241 | 0.470063 | 2162.55 | 4600.56 | 0.806664 | 0.000161539 | 0.000116416 | 7.299359568 | 5.505003 | 0.7557254705 | 0.5394343982 | 6.543634 | 4.965568677 | 1.328611 | 0.7526659 | 8.693943 | 3.737414
hMOF-14341.cif | 68 | 72 | 0 | 13 | 39 | 5.555556 | 3.25 | 0.08280255 | 0.2848408 | 0 | 13.08439 | 9.85057 | 0.44464 | 1906.01 | 4286.65 | 0.844913 | 0.000275453 | 0.000199176 | 9.243953 | 6.712127 | 1.383353755 | 0.9814121561 | 7.860599 | 5.730715 | 1.379965 | 0.724656 | 10.84735 | 4.152797
hMOF-5027047.cif | 14 | 72 | 4 | 34 | 60 | 11.11111 | 4.25 | 0.3380282 | 1.117746 | 0.1176471 | 5.77419 | 4.71101 | 1.45414 | 1502.48 | 1033.24 | 0.612761 | 0.0158175 | 0.00860619 | 2.115303 | 1.617234 | 1.991606 | 1.339345 | 0.1236971707 | 0.277889254 | 1.3106 | 0.7630091 | 0.1621176 | 0.212032
hMOF-5063904.cif | 46 | 40 | 2 | 16 | 17.5 | 5 | 8 | 0.1698113 | 0.5766038 | 0.125 | 5.73982 | 3.40466 | 1.10706 | 0 | 0 | 0.352215 | 0.0157123 | 0.00784095 | 1.345875 | 0.8649610347 | 1.313527 | 0.7985590761 | 0.0323480015 | 0.0664019586 | 1.559117 | 0.6413888 | 0.05043431 | 0.04258947
hMOF-5081469.cif | 90 | 91 | 4 | 12 | 46 | 2.197802 | 6 | 0.08040201 | 0.2685427 | 0.3333333 | 12.7625 | 11.06381 | 0.40017 | 2003.79 | 5007.35 | 0.866164 | 0.000336533 | 0.000244071 | 11.16169 | 8.108784 | 1.907697 | 1.364781 | 9.253989 | 6.744003 | 1.379255 | 0.7250289 | 12.76361 | 4.889597
hMOF-5041975.cif | 14 | 38 | 2 | 8 | 24.5 | 5.263158 | 4 | 0.3076923 | 0.9620513 | 0.25 | 5.37286 | 2.91302 | 2.86388 | 0 | 0 | 0.548283 | 46.4939 | 12.8856 | 0.8238908532 | 0.2604800951 | 0.8302677174 | 0.2358334163 | -0.0063768642 | 0.0246466788 | 3.169317 | 0.3155254 | -0.02021031 | 0.007776652
hMOF-5033672.cif | 24 | 42 | 2 | 8 | 30.5 | 4.761905 | 4 | 0.1282051 | 0.4307692 | 0.25 | 6.39163 | 4.54403 | 1.11305 | 1355.95 | 1218.23 | 0.538132 | 0.0152009 | 0.00749536 | 2.455197 | 1.866705 | 2.191367 | 1.373223 | 0.2638295472 | 0.4934819294 | 1.317896 | 0.758785 | 0.3477 | 0.3744467
hMOF-5041849.cif | 19 | 26 | 2 | 8 | 8.5 | 7.692308 | 4 | 0.3648649 | 1.134054 | 0.25 | 5.93455 | 3.18435 | 3.0862 | 0 | 0 | 0.319938 | 0.86756 | 0.260775 | 0.3901074156 | 0.1268329252 | 0.3910255579 | 0.1168757657 | -0.0009181423 | 0.0099571595 | 3.08193 | 0.324472 | -0.00282965 | 0.003230819
hMOF-5001856.cif | 0 | 18 | 0 | 13 | 19 | 22.22222 | 3.25 | 0.3714286 | 1.277714 | 0 | 15.99459 | 10.59071 | 0.424235 | 1810.33 | 4267.27 | 0.859643 | 1.05294e-05 | 9.18336e-06 | 0.6490766174 | 0.5562316132 | 0.0524007434 | 0.0470786505 | 0.596675874 | 0.5091529627 | 1.169259 | 0.8552422 | 0.6976689 | 0.4354491
hMOF-3001340.cif | 29 | 74 | 8 | 32 | 49 | 10.81081 | 4 | 0.3470588 | 1.235412 | 0.25 | 29.79135 | 23.8005 | 0.149403 | 842.529 | 5639.3 | 0.939185 | 1.44501e-05 | 1.29083e-05 | 0.7368756694 | 0.6599493164 | 0.0712864694 | 0.0644024939 | 0.6655892 | 0.5955468225 | 1.118805 | 0.8938112 | 0.7446642 | 0.5323064
hMOF-5042395.cif | 21 | 22 | 7 | 8 | 10.75 | 9.090909 | 4 | 0.25 | 0.8133333 | 0.875 | 11.34773 | 8.67998 | 0.552139 | 2163.17 | 3917.8 | 0.736206 | 4.75167e-05 | 3.68397e-05 | 6.503090641 | 4.74523 | 0.2657532028 | 0.2040313013 | 6.237337 | 4.541198 | 1.373198 | 0.7282271 | 8.565099 | 3.307024
hMOF-5045883.cif | 7 | 22 | 2 | 8 | 17.5 | 9.090909 | 4 | 0.2954545 | 0.9790909 | 0.25 | 10.95564 | 8.91116 | 0.573999 | 2236.56 | 3896.46 | 0.757806 | 3.56369e-05 | 2.85593e-05 | 5.74803 | 4.315324 | 0.1965706726 | 0.1600632573 | 5.55146 | 4.155261222 | 1.334677 | 0.7492449 | 7.409406 | 3.113308
hMOF-5055298.cif | 20 | 72 | 8 | 24 | 59 | 5.555556 | 6 | 0.2727273 | 0.930303 | 0.3333333 | 5.46649 | 3.56875 | 0.952301 | 0 | 0 | 0.651335 | 0.00138284 | 0.000975003 | 3.025428 | 3.107562 | 2.626298 | 2.118921494 | 0.3991298596 | 0.9886408153 | 0.9755232 | 1.025091 | 0.3893604 | 1.013447
hMOF-5050318.cif | 26 | 52 | 2 | 8 | 39.5 | 3.846154 | 4 | 0.1111111 | 0.3733333 | 0.25 | 11.59677 | 8.62331 | 0.463333 | 2097.81 | 4527.65 | 0.806528 | 0.000129921 | 9.86689e-05 | 8.827411 | 6.370636124 | 0.7249430983 | 0.5481468936 | 8.102468 | 5.822489 | 1.388421 | 0.7202427 | 11.24964 | 4.193605
hMOF-5054113.cif | 14 | 54 | 14 | 12 | 44.5 | 3.703704 | 6 | 0.2708333 | 0.8733333 | 1.166667 | 8.32919 | 7.37778 | 0.809193 | 1644.21 | 2031.92 | 0.68775 | 0.00135266 | 0.000824978 | 4.318795 | 3.622147 | 2.911403 | 1.93015 | 1.407391339 | 1.691997 | 1.194723 | 0.8370144 | 1.681442 | 1.416226
hMOF-5009991.cif | 11 | 24 | 0 | 13 | 12 | 16.66667 | 3.25 | 0.4179104 | 1.330149 | 0 | 7.86822 | 4.34005 | 1.92314 | 1105.41 | 574.797 | 0.456573 | 0.000213274 | 0.000133762 | 0.9568831732 | 0.822103021 | 0.5802255483 | 0.4071104341 | 0.3766576249 | 0.4149925869 | 1.166281 | 0.8574262 | 0.4392887 | 0.3558255
hMOF-5078946.cif | 92 | 84 | 4 | 12 | 38 | 2.380952 | 6 | 0.08247423 | 0.2754639 | 0.3333333 | 11.88685 | 10.45793 | 0.446662 | 1907.1 | 4269.67 | 0.848023 | 0.000636735 | 0.00044439 | 10.01836 | 7.262963 | 3.112201 | 2.094684 | 6.906156 | 5.168279 | 1.382144 | 0.7235137 | 9.545301 | 3.73932
hMOF-5031658.cif | 14 | 62 | 2 | 17 | 48.5 | 6.451613 | 4.25 | 0.2920354 | 0.9380531 | 0.1176471 | 12.18503 | 9.07844 | 0.612661 | 1918.7 | 3131.76 | 0.86854 | 5.85448e-05 | 4.6074e-05 | 3.909552 | 2.977484 | 0.305547489 | 0.2387390847 | 3.604005 | 2.738745 | 1.315674 | 0.7600669 | 4.741694 | 2.081629
hMOF-3001192.cif | 81 | 285 | 87 | 96 | 223.75 | 8.421053 | 4 | 0.3193717 | 1.037906 | 0.90625 | 13.83886 | 11.07241 | 0.489396 | 1644.73 | 3360.74 | 0.757868 | 3.89113e-05 | 3.0929e-05 | 1.635541 | 1.301126 | 0.1928231769 | 0.1558257919 | 1.442718 | 1.1453 | 1.259542 | 0.7939393 | 1.817164 | 0.9092989
hMOF-5060448.cif | 9 | 29 | 5 | 8 | 24.25 | 6.896552 | 4 | 0.245283 | 0.8060377 | 0.625 | 9.07331 | 7.82332 | 0.679806 | 2087.32 | 3070.47 | 0.757522 | 0.000201745 | 0.000138833 | 5.925292 | 4.544184 | 1.503199 | 1.016853 | 4.4220928 | 3.527332 | 1.306545 | 0.7653773 | 5.777664 | 2.69974
hMOF-5031552.cif | 264 | 312 | 12 | 50 | 178 | 2.564103 | 6.25 | 0.09597523 | 0.3227245 | 0.24 | 13.84736 | 11.73854 | 0.344052 | 1863.07 | 5415.09 | 0.91277 | 0.000189338 | 0.000145625 | 12.33967 | 9.146074 | 1.006746 | 0.7609950438 | 11.33292 | 8.385079 | 1.351884 | 0.7397085 | 15.3208 | 6.202514
hMOF-5080968.cif | 16 | 80 | 8 | 20 | 61 | 2.5 | 10 | 0.3287671 | 1.183014 | 0.4 | 22.20422 | 17.10769 | 0.263089 | 1201.69 | 4567.61 | 0.92529 | 5.36605e-05 | 4.27638e-05 | 2.477914 | 2.035613 | 0.2730824768 | 0.214838799 | 2.204831 | 1.820774 | 1.219724 | 0.8198576 | 2.689286 | 1.492775
hMOF-5061420.cif | 0 | 24 | 4 | 16 | 24 | 16.66667 | 4 | 0.4166667 | 1.4 | 0.25 | 3.79299 | 2.66583 | 1.43657 | 0 | 0 | 0.248238 | 2.69879e-10 | 1.23006e-08 | 4.8764e-06 | 0.0006193002 | 0 | 6.82693e-05 | 4.8764e-06 | 0.0005510309 | 0.007889849 | 126.7451 | 3.847406e-08 | 0.06984049
hMOF-2448.cif | 60 | 224 | 0 | 52 | 161 | 7.142857 | 3.25 | 0.2857143 | 0.9051429 | 0 | 5.84769 | 4.32112 | 1.84305 | 1163.56 | 631.325 | 0.520704 | 0.0168441 | 0.00865971 | 1.323482 | 0.9913240217 | 1.242929 | 0.7751584378 | 0.0805526386 | 0.2161655839 | 1.337744 | 0.7475272 | 0.1077588 | 0.1615897
hMOF-13343.cif | 10 | 28 | 0 | 13 | 21 | 14.28571 | 3.25 | 0.3114754 | 1.12459 | 0 | 9.50782 | 8.08355 | 0.631342 | 2310.39 | 3659.49 | 0.792266 | 5.80421e-05 | 4.38564e-05 | 5.220753 | 3.836421 | 0.3217212575 | 0.2338715692 | 4.899031 | 3.602549587 | 1.36357 | 0.7333691 | 6.680172 | 2.641998
hMOF-5063362.cif | 0 | 18 | 2 | 8 | 18.5 | 11.11111 | 4 | 0.3333333 | 1.12 | 0.25 | 14.10885 | 9.67475 | 0.374681 | 1981.83 | 5289.38 | 0.860021 | 1.45148e-05 | 1.25024e-05 | 0.9580695155 | 0.8243974296 | 0.0751394345 | 0.0631391561 | 0.882930081 | 0.7612582735 | 1.164477 | 0.8587545 | 1.028152 | 0.653734
hMOF-19349.cif | 26 | 27 | 4 | 11 | 14 | 7.407407 | 5.5 | 0.2142857 | 0.7142857 | 0.3636364 | 5.77214 | 4.97394 | 0.945264 | 2028.73 | 2146.2 | 0.685706 | 0.0339499 | 0.0185149 | 4.122128 | 2.93443 | 3.939634 | 2.544057 | 0.182493975 | 0.3903734385 | 1.407564 | 0.7104472 | 0.256872 | 0.2773397
hMOF-5056953.cif | 14 | 66 | 4 | 12 | 50 | 3.030303 | 6 | 0.2931034 | 0.92 | 0.3333333 | 16.0253 | 13.45322 | 0.533156 | 1598.31 | 2997.84 | 0.887336 | 6.73272e-05 | 5.29493e-05 | 2.489729 | 2.008940537 | 0.3334228468 | 0.2613741665 | 2.156306 | 1.747566 | 1.241811 | 0.8052755 | 2.677725 | 1.407272
hMOF-36705.cif | 19 | 22 | 9 | 8 | 11.25 | 9.090909 | 4 | 0.2833333 | 0.9146667 | 1.125 | 4.6402 | 3.77168 | 1.275 | 869.823 | 682.213 | 0.603335 | 0.0882039 | 0.0747714 | 1.78719 | 2.745172626 | 1.75648 | 2.366543 | 0.0307107107 | 0.3786295817 | 0.6523366 | 1.532951 | 0.02003372 | 0.5804206
hMOF-2207.cif | 60 | 60 | 0 | 13 | 31 | 6.666667 | 3.25 | 0.09489051 | 0.3264234 | 0 | 14.66516 | 12.36472 | 0.414954 | 1814.81 | 4373.51 | 0.846301 | 0.000221344 | 0.000160266 | 7.749074346 | 5.807716 | 1.014723 | 0.7488720095 | 6.734351 | 5.058844 | 1.33695 | 0.7479713 | 9.003489 | 3.78387
hMOF-5033538.cif | 144 | 342 | 18 | 129 | 266.5 | 3.508772 | 10.75 | 0.227907 | 0.7728372 | 0.1395349 | 13.14231 | 8.87839 | 0.459611 | 2372.12 | 5161.16 | 0.869922 | 0.000204032 | 0.000144194 | 9.263596 | 6.822153 | 1.237584 | 0.8801479348 | 8.026013 | 5.942005 | 1.360595 | 0.7349728 | 10.92015 | 4.367212
hMOF-1002696.cif | 14 | 22 | 0 | 10 | 16 | 9.090909 | 5 | 0.2083333 | 0.7166667 | 0 | 3.82944 | 2.27719 | 1.51926 | 0 | 0 | 0.244699 | 0.000198501 | 0.00110451 | 0.2792975453 | 1.556945755 | 0.2638152943 | 1.36358 | 0.015482251 | 0.1933661675 | 0.1797481 | 5.563342 | 0.002782905 | 1.075762
hMOF-5036109.cif | 0 | 24 | 4 | 16 | 24 | 16.66667 | 4 | 0.4166667 | 1.4 | 0.25 | 4.05665 | 2.84328 | 1.3422 | 0 | 0 | 0.295283 | 1.20493e-07 | 7.70418e-07 | 0.0056222043 | 0.0414196442 | 0.0005752728 | 0.0042202789 | 0.0050469315 | 0.0371993653 | 0.13601 | 7.352401 | 0.0006864331 | 0.2735046
hMOF-10708.cif | 8 | 44 | 0 | 13 | 34 | 9.090909 | 3.25 | 0.3253012 | 1.071807 | 0 | 15.85719 | 13.52595 | 0.49848 | 1779.07 | 3568.98 | 0.836655 | 8.52235e-05 | 6.36694e-05 | 2.847428 | 2.239102 | 0.3915294578 | 0.2998658743 | 2.455899 | 1.939236 | 1.274235 | 0.7847848 | 3.129391 | 1.521883
hMOF-5007188.cif | 4 | 32 | 0 | 26 | 27 | 25 | 3.25 | 0.4358974 | 1.554872 | 0 | 4.34805 | 3.63916 | 1.36175 | 0 | 0 | 0.418487 | 2.95985e-05 | 4.00025e-05 | 0.6482421269 | 0.9315286711 | 0.1385944348 | 0.1895235341 | 0.5096476921 | 0.742005137 | 0.697287 | 1.43413 | 0.3553707 | 1.064132
hMOF-5018842.cif | 10 | 36 | 0 | 13 | 32 | 11.11111 | 3.25 | 0.2063492 | 0.7098413 | 0 | 14.93785 | 13.28799 | 0.303537 | 1748.93 | 5761.84 | 0.883535 | 2.03597e-05 | 1.7076e-05 | 1.097407 | 0.9142433176 | 0.1027170389 | 0.0843526851 | 0.9946901513 | 0.8298906325 | 1.202753 | 0.8314257 | 1.196367 | 0.6899924
hMOF-5031390.cif | 12 | 18 | 0 | 19 | 13 | 22.22222 | 4.75 | 0.3584906 | 1.233208 | 0 | 11.30354 | 7.76143 | 0.624473 | 2171.38 | 3477.13 | 0.781437 | 3.27015e-05 | 2.57892e-05 | 4.371391 | 3.291564 | 0.1714138038 | 0.1367594654 | 4.199977 | 3.154804 | 1.330724 | 0.7514708 | 5.589009 | 2.370743
hMOF-5081235.cif | 46 | 148 | 8 | 24 | 107 | 2.702703 | 6 | 0.25 | 0.9174242 | 0.3333333 | 9.02612 | 7.78125 | 0.567012 | 2454.66 | 4329.11 | 0.822867 | 0.000468898 | 0.000297607 | 7.34534 | 5.210647 | 1.94175 | 1.250612 | 5.40359 | 3.960035 | 1.412508 | 0.7079607 | 7.632612 | 2.803549
hMOF-5000983.cif | 0 | 72 | 0 | 52 | 73 | 22.22222 | 3.25 | 0.3714286 | 1.277714 | 0 | 4.07033 | 3.85295 | 1.69694 | 253.074 | 149.135 | 0.298018 | 2.80165e-05 | 8.27162e-05 | 0.5323687703 | 1.444998 | 0.14510905 | 0.4024468227 | 0.3872597203 | 1.042552 | 0.369161 | 2.708845 | 0.1429612 | 2.824111
hMOF-7002552.cif | 96 | 100 | 2 | 62 | 52.5 | 6 | 10.33333 | 0.2406015 | 0.8246617 | 0.03225806 | 7.42384 | 5.18948 | 1.14583 | 1345.55 | 1174.3 | 0.541098 | 0.0103519 | 0.00494293 | 2.379069 | 1.815644 | 2.113559818 | 1.365127 | 0.2655092607 | 0.4505167488 | 1.312946 | 0.7616458 | 0.3485994 | 0.3431342
hMOF-5001320.cif | 2 | 14 | 0 | 13 | 13 | 28.57143 | 3.25 | 0.4285714 | 1.505143 | 0 | 10.43608 | 7.36166 | 0.71329 | 2215.41 | 3105.9 | 0.76079 | 2.45318e-05 | 1.89489e-05 | 2.638698 | 1.962546 | 0.1305877769 | 0.1008014361 | 2.50811 | 1.861745 | 1.347226 | 0.7422662 | 3.37899 | 1.38191
hMOF-6002212.cif | 8 | 26 | 0 | 10 | 17 | 7.692308 | 5 | 0.3793103 | 1.205517 | 0 | 3.83685 | 2.39148 | 2.76578 | 0 | 0 | 0.407166 | 0.00739726 | 0.0168034 | 0.2199727663 | 0.9457276992 | 0.2176286036 | 0.6394535153 | 0.0023441627 | 0.3062741839 | 0.233063 | 4.290685 | 0.0005463377 | 1.314126
hMOF-5079058.cif | 120 | 144 | 8 | 24 | 83 | 2.777778 | 6 | 0.1066667 | 0.3562667 | 0.3333333 | 8.39033 | 7.89388 | 0.63069 | 2074.41 | 3289.11 | 0.798142 | 0.00197525 | 0.00123339 | 7.116638 | 5.309256 | 6.178077 | 3.932777542 | 0.9385613533 | 1.376478 | 1.343111 | 0.7445403 | 1.260592 | 1.024843
hMOF-5076056.cif | 16 | 32 | 10 | 8 | 22.5 | 6.25 | 4 | 0.2647059 | 0.8517647 | 1.25 | 14.76543 | 13.22561 | 0.432226 | 1975.85 | 4571.34 | 0.825849 | 9.71273e-05 | 7.38998e-05 | 6.560147033 | 4.760723 | 0.532683981 | 0.4054883723 | 6.027463052 | 4.355235 | 1.380738 | 0.7242504 | 8.322346 | 3.154281
hMOF-26749.cif | 124 | 101 | 2 | 23 | 39.5 | 1.980198 | 11.5 | 0.09920635 | 0.3380952 | 0.08695652 | 10.42667 | 7.20136 | 0.619702 | 2003.43 | 3232.9 | 0.734554 | 0.00834723 | 0.00503467 | 6.680990937 | 4.740423 | 4.537851 | 2.947338091 | 2.14314 | 1.793085 | 1.412194 | 0.7081181 | 3.026529 | 1.269716
hMOF-5059777.cif | 3 | 10 | 2 | 8 | 8.5 | 20 | 4 | 0.4230769 | 1.406154 | 0.25 | 6.52941 | 4.9743 | 1.17353 | 1847.42 | 1574.25 | 0.598686 | 0.000311985 | 0.000211219 | 2.926579 | 2.435112 | 1.752952 | 1.227892846 | 1.173627 | 1.20722 | 1.204237 | 0.8304016 | 1.413325 | 1.002477
hMOF-5053047.cif | 11 | 36 | 10 | 8 | 25.5 | 5.555556 | 4 | 0.3378378 | 1.081622 | 1.25 | 16.39739 | 12.92944 | 0.379557 | 1840.77 | 4849.79 | 0.856677 | 3.026e-05 | 2.51193e-05 | 2.130018 | 1.767269 | 0.1612641339 | 0.1309576182 | 1.968754 | 1.636311 | 1.207679 | 0.8280349 | 2.377622 | 1.354923
hMOF-5043961.cif | 28 | 104 | 8 | 32 | 79 | 7.692308 | 4 | 0.3 | 1.07 | 0.25 | 4.2364 | 3.18643 | 1.47453 | 0 | 0 | 0.199652 | 5.85533e-08 | 4.14834e-07 | 0.002781134 | 0.0213041996 | 0.000405582 | 0.0023086978 | 0.002375552 | 0.0189955018 | 0.1308059 | 7.644916 | 0.0003107362 | 0.145219
hMOF-19843.cif | 32 | 42 | 2 | 8 | 26.5 | 4.761905 | 4 | 0.1162791 | 0.3906977 | 0.25 | 12.95588 | 9.32204 | 0.349257 | 2200.7 | 6301.07 | 0.861719 | 7.61568e-05 | 6.01604e-05 | 9.498806 | 7.115745 | 0.4086973696 | 0.3256707555 | 9.090109 | 6.790074 | 1.337578 | 0.7476198 | 12.15873 | 5.076394
hMOF-35562.cif | 3 | 20 | 2 | 8 | 16.5 | 10 | 4 | 0.375 | 1.235 | 0.25 | 5.30511 | 4.28677 | 1.39333 | 1786.24 | 1281.99 | 0.752899 | 0.569765 | 0.319099 | 2.601758 | 2.395659 | 2.581754 | 2.121635 | 0.0200041425 | 0.2740235898 | 1.08821 | 0.9189406 | 0.0217687 | 0.2518114
hMOF-5070667.cif | 15 | 66 | 6 | 24 | 56.5 | 9.090909 | 4 | 0.275 | 0.919 | 0.25 | 3.94503 | 2.22075 | 1.48722 | 0 | 0 | 0.220833 | 5.06657e-06 | 2.36001e-05 | 0.1838968241 | 0.6968714293 | 0.0232446417 | 0.1016309229 | 0.1606521824 | 0.5952405064 | 0.2644187 | 3.781881 | 0.04247944 | 2.251129
hMOF-5068642.cif | 16 | 56 | 18 | 8 | 44.5 | 3.571429 | 4 | 0.26 | 0.8224 | 2.25 | 9.33894 | 5.31617 | 0.809661 | 1751.58 | 2163.35 | 0.621589 | 0.00163785 | 0.00100079 | 3.633583 | 2.625718 | 1.962807 | 1.272155 | 1.670776 | 1.353563 | 1.38662 | 0.721178 | 2.316732 | 0.9761599
hMOF-19286.cif | 28 | 34 | 6 | 8 | 19.5 | 5.882353 | 4 | 0.1794872 | 0.5866667 | 0.75 | 12.53775 | 10.72846 | 0.553077 | 1960.89 | 3545.42 | 0.780195 | 0.000736633 | 0.000525036 | 7.534509 | 5.454419 | 2.409229 | 1.659797 | 5.12528 | 3.794622 | 1.384131 | 0.7224752 | 7.094057 | 2.74152
hMOF-17119.cif | 140 | 146 | 4 | 16 | 76 | 2.739726 | 4 | 0.06451613 | 0.2167742 | 0.25 | 7.38457 | 5.54617 | 0.604141 | 2625.24 | 4345.42 | 0.789757 | 0.00365784 | 0.00225924 | 7.220804 | 5.54416 | 6.599696 | 4.431192 | 0.6211078588 | 1.112968 | 1.30503 | 0.7662662 | 0.8105641 | 0.8528301
hMOF-5055236.cif | 64 | 128 | 8 | 24 | 95 | 3.125 | 6 | 0.1403509 | 0.4687719 | 0.3333333 | 5.69045 | 4.03436 | 0.848285 | 1794.85 | 2115.85 | 0.703412 | 0.0174208 | 0.012298 | 3.789605 | 3.935369 | 3.588757 | 3.025934 | 0.2008481119 | 0.9094346141 | 0.9648929 | 1.036384 | 0.1937969 | 0.9425239
hMOF-5049399.cif | 12 | 40 | 6 | 8 | 26.5 | 5 | 4 | 0.3414634 | 1.237561 | 0.75 | 15.95221 | 11.01042 | 0.394401 | 1663.93 | 4218.88 | 0.853841 | 3.68019e-05 | 3.01603e-05 | 2.035708 | 1.65159 | 0.1861343045 | 0.1524598849 | 1.849573 | 1.49913 | 1.235048 | 0.8096853 | 2.284311 | 1.213824
hMOF-6003957.cif | 18 | 22 | 0 | 10 | 14 | 9.090909 | 5 | 0.1923077 | 0.6615385 | 0 | 3.85308 | 3.2602 | 1.26561 | 0 | 0 | 0.573214 | 3.77327e-06 | 1.99684e-05 | 0.1880089145 | 0.887478557 | 0.0193210969 | 0.1030535059 | 0.1686878176 | 0.7844250511 | 0.2122712 | 4.710954 | 0.03580757 | 3.69539
hMOF-5034382.cif | 11 | 34 | 2 | 8 | 26.5 | 5.882353 | 4 | 0.2419355 | 0.7806452 | 0.25 | 11.83451 | 9.53026 | 0.527553 | 2073.21 | 3929.86 | 0.837125 | 4.51916e-05 | 3.54856e-05 | 3.497533 | 2.71743887 | 0.2413947117 | 0.188966421 | 3.256138 | 2.528472449 | 1.289652 | 0.7754029 | 4.199286 | 1.960585
hMOF-5028215.cif | 24 | 52 | 2 | 31 | 40.5 | 7.692308 | 7.75 | 0.2920354 | 0.9975221 | 0.06451613 | 12.25007 | 9.72007 | 0.422127 | 1879.27 | 4451.91 | 0.851295 | 4.90933e-05 | 3.92064e-05 | 3.695415 | 2.888324 | 0.2620995388 | 0.2089929226 | 3.433316 | 2.679331 | 1.282 | 0.7800313 | 4.40151 | 2.089962
hMOF-5065474.cif | 76 | 71 | 2 | 8 | 33.5 | 2.816901 | 4 | 0.06289308 | 0.2113208 | 0.25 | 9.93096 | 6.51586 | 0.735447 | 1829.33 | 2487.37 | 0.770443 | 0.0108085 | 0.00600584 | 5.769386 | 3.991120674 | 5.48342 | 3.317154 | 0.2859666706 | 0.6739670905 | 1.448456 | 0.6903903 | 0.4142102 | 0.4653003
hMOF-3000428.cif | 96 | 132 | 16 | 120 | 81 | 12.12121 | 7.5 | 0.3578947 | 1.214316 | 0.1333333 | 11.10065 | 8.4686 | 0.427331 | 2188.86 | 5122.15 | 0.809414 | 2.39054e-05 | 1.98418e-05 | 1.30339 | 1.085587119 | 0.1168332918 | 0.0991430937 | 1.186557 | 0.9864440253 | 1.203041 | 0.8312272 | 1.427476 | 0.8199591
hMOF-5079268.cif | 32 | 40 | 4 | 12 | 24 | 5 | 6 | 0.1777778 | 0.5937778 | 0.3333333 | 5.18438 | 3.78702 | 1.07695 | 1313.34 | 1219.5 | 0.736636 | 0.15626 | 0.11139 | 2.505265 | 3.878954 | 2.534138 | 3.145193 | -0.0288730224 | 0.733760556 | 0.647157 | 1.54522 | -0.01868538 | 1.133821
hMOF-5048010.cif | 32 | 60 | 2 | 8 | 44.5 | 3.333333 | 4 | 0.09615385 | 0.3230769 | 0.25 | 7.80919 | 5.48836 | 0.628922 | 1928.92 | 3067.02 | 0.639483 | 0.000723761 | 0.000497983 | 4.646207 | 3.334425 | 2.239728 | 1.477427 | 2.406479 | 1.856999 | 1.396202 | 0.7162289 | 3.35993 | 1.330036
hMOF-5038589.cif | 27 | 32 | 11 | 8 | 16.75 | 6.25 | 4 | 0.2375 | 0.762 | 1.375 | 12.23115 | 9.29726 | 0.463641 | 2048.35 | 4417.97 | 0.808001 | 0.000109818 | 8.26402e-05 | 7.800359 | 5.6821 | 0.6111691853 | 0.4561405343 | 7.18919 | 5.225959 | 1.37555 | 0.726982 | 9.88909 | 3.799178
hMOF-5027821.cif | 17 | 62 | 4 | 21 | 48 | 6.451613 | 5.25 | 0.302521 | 0.9828571 | 0.1904762 | 18.66887 | 17.2895 | 0.451793 | 1639.3 | 3628.44 | 0.897502 | 4.31493e-05 | 3.42211e-05 | 2.902887 | 2.218325 | 0.2295382689 | 0.1854742435 | 2.673348 | 2.032851 | 1.31122 | 0.7626487 | 3.505347 | 1.550351
hMOF-5030557.cif | 36 | 200 | 48 | 34 | 171 | 4 | 4.25 | 0.2515337 | 0.8063804 | 1.411765 | 11.9691 | 8.57788 | 0.507906 | 2151.31 | 4235.64 | 0.809433 | 0.000148824 | 0.000110282 | 7.512217 | 5.555344 | 0.7325865921 | 0.5558933839 | 6.779630258 | 4.99945 | 1.354964 | 0.738027 | 9.186155 | 3.689729
hMOF-15539.cif | 68 | 120 | 0 | 26 | 87 | 6.666667 | 3.25 | 0.1171171 | 0.4028829 | 0 | 9.06949 | 8.24422 | 0.523736 | 2790.9 | 5328.82 | 0.819398 | 0.000225277 | 0.000156611 | 8.344542865 | 6.241291046 | 1.599547908 | 1.088285 | 6.744994957 | 5.153006 | 1.339673 | 0.746451 | 9.036085 | 3.846467
hMOF-5011527.cif | 0 | 12 | 0 | 13 | 13 | 33.33333 | 3.25 | 0.4482759 | 1.542069 | 0 | 11.3772 | 7.80838 | 0.731306 | 2172.58 | 2970.83 | 0.776679 | 2.28595e-05 | 1.77071e-05 | 2.948385 | 2.15675 | 0.1226570178 | 0.0939992308 | 2.825728 | 2.062751 | 1.369793 | 0.7300375 | 3.870661 | 1.505886
hMOF-31963.cif | 12 | 30 | 2 | 8 | 20.5 | 6.666667 | 4 | 0.2903226 | 0.923871 | 0.25 | 11.54237 | 10.13487 | 1.04928 | 1698.94 | 1619.15 | 0.770651 | 0.000393415 | 0.000266768 | 3.772901 | 2.765522449 | 2.345337 | 1.492673 | 1.427564081 | 1.272849 | 1.367001 | 0.7315284 | 1.951481 | 0.9311252
hMOF-5075037.cif | 54 | 84 | 6 | 30 | 56.5 | 7.142857 | 5 | 0.2 | 0.6746667 | 0.2 | 3.51209 | 1.42616 | 1.61806 | 0 | 0 | 0.144897 | 6.3298e-12 | 2.84984e-09 | 0 | 0.0002157359 | 0 | 8.2975e-06 | 0 | 0.0002074384 | 0 |  | 0
hMOF-1002335.cif | 6 | 16 | 0 | 10 | 14 | 12.5 | 5 | 0.2941176 | 1.011765 | 0 | 6.25471 | 5.57721 | 1.00009 | 1749.5 | 1749.33 | 0.675054 | 0.00569492 | 0.00280116 | 3.542971 | 2.271879 | 3.240154 | 1.801199 | 0.3028169728 | 0.4706803441 | 1.562619 | 0.6399514 | 0.4731875 | 0.3012125
hMOF-5060793.cif | 12 | 40 | 4 | 16 | 32 | 10 | 4 | 0.3 | 1.039 | 0.25 | 4.27867 | 3.75952 | 1.34115 | 324.149 | 241.694 | 0.416521 | 0.00164528 | 0.00227129 | 0.9349395818 | 1.675651 | 0.8234093548 | 1.341721 | 0.111530227 | 0.3339297248 | 0.5590756 | 1.788667 | 0.06235383 | 0.597289
hMOF-5030528.cif | 256 | 444 | 8 | 42 | 315 | 1.801802 | 5.25 | 0.06596306 | 0.2226913 | 0.1904762 | 12.56039 | 6.02753 | 0.601291 | 1865.45 | 3102.4 | 0.69439 | 0.00141514 | 0.000879198 | 5.894349 | 4.354026 | 2.575413 | 1.686327 | 3.318937 | 2.667699 | 1.356486 | 0.7371988 | 4.502092 | 1.966624
hMOF-5020223.cif | 28 | 144 | 0 | 52 | 121 | 11.11111 | 3.25 | 0.2769231 | 0.9941538 | 0 | 4.47995 | 4.01654 | 1.10337 | 740.537 | 671.159 | 0.472457 | 0.000167836 | 0.000210405 | 1.765866 | 2.336365 | 0.9919433253 | 1.210503 | 0.7739225166 | 1.125862 | 0.7573344 | 1.320421 | 0.5861181 | 1.486611
hMOF-3000862.cif | 70 | 69 | 8 | 51 | 33 | 11.5942 | 6.375 | 0.2864078 | 0.9697087 | 0.1568627 | 20.82054 | 16.93967 | 0.267312 | 1417.65 | 5303.35 | 0.87744 | 3.11565e-05 | 2.57987e-05 | 1.314011 | 1.126909 | 0.1507706748 | 0.1283933117 | 1.16324 | 0.9985153805 | 1.168371 | 0.8558926 | 1.359096 | 0.8546219
hMOF-5071992.cif | 5 | 18 | 2 | 8 | 13.5 | 11.11111 | 4 | 0.375 | 1.21 | 0.25 | 4.84196 | 3.73089 | 1.61603 | 217.166 | 134.382 | 0.459748 | 0.00026906 | 0.00027006 | 1.262813711 | 1.43113 | 0.8316034073 | 0.835507995 | 0.4312103037 | 0.5956224853 | 0.8841595 | 1.131018 | 0.3812587 | 0.6736595
hMOF-5048838.cif | 27 | 28 | 11 | 8 | 12.75 | 7.142857 | 4 | 0.25 | 0.8021053 | 1.375 | 9.01813 | 6.45464 | 0.730393 | 2030.1 | 2779.47 | 0.72122 | 0.00316585 | 0.00168212 | 5.292866 | 3.62045 | 3.681236 | 2.109311 | 1.61163 | 1.511138 | 1.46487 | 0.6826546 | 2.360829 | 1.031586
hMOF-1000875.cif | 7 | 24 | 0 | 10 | 18 | 8.333333 | 5 | 0.34 | 1.1024 | 0 | 5.09688 | 4.38628 | 1.72635 | 1178.89 | 682.88 | 0.596711 | 0.0369649 | 0.0211013 | 1.719685 | 1.212415 | 1.705489 | 1.03723 | 0.01419596 | 0.175184253 | 1.421243 | 0.7036095 | 0.02017591 | 0.1232613
hMOF-16951.cif | 45 | 168 | 6 | 24 | 113.5 | 3.571429 | 4 | 0.2980769 | 0.9207692 | 0.25 | 6.03933 | 3.93992 | 1.94771 | 708.868 | 363.95 | 0.455057 | 0.0077115 | 0.00403015 | 0.9706192617 | 1.127924046 | 0.8407852044 | 0.8275430825 | 0.1298340573 | 0.3003809635 | 0.8622627 | 1.159739 | 0.1119511 | 0.3483636
hMOF-5019631.cif | 12 | 48 | 6 | 13 | 41.5 | 8.333333 | 3.25 | 0.2289157 | 0.7585542 | 0.4615385 | 15.7082 | 10.94043 | 0.322494 | 2008.58 | 6228.25 | 0.867652 | 2.85225e-05 | 2.34743e-05 | 1.601788 | 1.315737 | 0.1497555751 | 0.1222447592 | 1.452033 | 1.193492 | 1.21985 | 0.8197727 | 1.771263 | 0.9783923
hMOF-5039868.cif | 28 | 48 | 4 | 16 | 34 | 8.333333 | 4 | 0.2 | 0.672 | 0.25 | 5.59916 | 4.48786 | 0.761329 | 1267.8 | 1665.25 | 0.649613 | 0.00173609 | 0.00112192 | 4.463601 | 2.505835 | 4.233149 | 2.284982 | 0.2304521682 | 0.2208522044 | 1.784858 | 0.5602688 | 0.4113243 | 0.1237366
hMOF-5078850.cif | 24 | 56 | 6 | 25 | 43.5 | 3.571429 | 12.5 | 0.2743363 | 0.9224779 | 0.24 | 16.98686 | 15.49178 | 0.465159 | 1744.87 | 3751.12 | 0.850886 | 0.000252186 | 0.000195286 | 6.563554 | 5.079856931 | 1.241046 | 0.9356345153 | 5.32250884 | 4.144222 | 1.294667 | 0.7723992 | 6.890878 | 3.200994
hMOF-27361.cif | 16 | 52 | 4 | 16 | 36 | 7.692308 | 4 | 0.3333333 | 1.060741 | 0.25 | 3.6535 | 2.35295 | 2.84904 | 0 | 0 | 0.151301 | 3.68769e-12 | 8.67915e-09 | 0 | 0.0004135356 | 0 | 3.80006e-05 | 0 | 0.000375535 | 0 |  | 0
hMOF-6000574.cif | 6 | 18 | 6 | 10 | 14.5 | 11.11111 | 5 | 0.3809524 | 1.253333 | 0.6 | 5.31952 | 3.53129 | 1.14126 | 0 | 0 | 0.456155 | 0.000483451 | 0.000450544 | 1.472253 | 2.032948 | 1.061437 | 1.228854 | 0.4108158199 | 0.8040944632 | 0.7256489 | 1.378077 | 0.298108 | 1.108104
hMOF-5049942.cif | 16 | 44 | 2 | 8 | 31.5 | 4.545455 | 4 | 0.2439024 | 0.795122 | 0.25 | 10.21858 | 8.50572 | 0.737629 | 1988.2 | 2695.4 | 0.801819 | 0.000758293 | 0.000498552 | 5.914942 | 4.490191 | 3.382357 | 2.301105 | 2.532585 | 2.189086 | 1.319946 | 0.7576066 | 3.342876 | 1.658466
hMOF-5082121.cif | 72 | 101 | 6 | 33 | 64.5 | 1.980198 | 16.5 | 0.182243 | 0.6157009 | 0.1818182 | 16.35647 | 14.76395 | 0.482802 | 2138.76 | 4429.88 | 0.862015 | 0.0198989 | 0.00942316 | 6.31575 | 4.337104 | 3.481286 | 2.035936 | 2.834464 | 2.301168 | 1.459136 | 0.6853373 | 4.135867 | 1.577076
hMOF-5059320.cif | 0 | 30 | 6 | 24 | 29.5 | 20 | 4 | 0.4545455 | 1.527273 | 0.25 | 1.66058 | 1.26398 | 2.503 | 0 | 0 | 1.06517e-07 | 0 | 0 | 0 | 0 | 0 | 0 | 0 | 0
hMOF-5046638.cif | 21 | 102 | 6 | 24 | 80.5 | 5.882353 | 4 | 0.2833333 | 1.024333 | 0.25 | 5.89735 | 3.58907 | 1.0736 | 0 | 0 | 0.493734 | 0.00570655 | 0.00292138 | 1.983662 | 1.448738 | 1.720772103 | 1.005335 | 0.2628899179 | 0.4434028725 | 1.371982 | 0.7288726 | 0.3606802 | 0.3231842
hMOF-5007095.cif | 116 | 112 | 8 | 46 | 53 | 7.142857 | 5.75 | 0.1862069 | 0.6295172 | 0.173913 | 7.61288 | 5.12415 | 0.804447 | 1850.66 | 2300.54 | 0.628913 | 0.00137036 | 0.000810025 | 4.072618612 | 3.032524 | 3.160739 | 2.02961 | 0.9118795809 | 1.002914 | 1.345675 | 0.7431216 | 1.227093 | 0.7452868
hMOF-5082882.cif | 42 | 172 | 12 | 32 | 132 | 2.325581 | 8 | 0.2635135 | 0.8351351 | 0.375 | 8.27962 | 6.75394 | 0.869415 | 2943.8 | 3385.95 | 0.840498 | 0.00691563 | 0.00663444 | 4.861719 | 4.057416 | 2.499563 | 2.024215 | 2.362156 | 2.033201 | 1.200635 | 0.8328928 | 2.836087 | 1.693438
hMOF-24915.cif | 32 | 36 | 14 | 8 | 17.5 | 5.555556 | 4 | 0.2391304 | 0.7617391 | 1.75 | 6.7836 | 4.58819 | 1.00658 | 1360.84 | 1351.95 | 0.598727 | 0.0559704 | 0.023301 | 2.898809 | 1.49541 | 2.826038 | 1.411664 | 0.0727713283 | 0.0837459334 | 1.942361 | 0.5148374 | 0.1413482 | 0.04311554
hMOF-5059396.cif | 5 | 32 | 2 | 8 | 26.5 | 6.25 | 4 | 0.3035714 | 0.97 | 0.25 | 12.87062 | 9.86463 | 0.543914 | 2196.61 | 4038.53 | 0.836497 | 2.52013e-05 | 2.07029e-05 | 1.743584 | 1.42855 | 0.1300628121 | 0.1044500682 | 1.613522 | 1.324099704 | 1.222977 | 0.817677 | 1.973299 | 1.082686
hMOF-33412.cif | 13 | 45 | 11 | 8 | 36.75 | 4.444444 | 4 | 0.2405063 | 0.7716456 | 1.375 | 9.93428 | 6.95808 | 0.618556 | 2121.27 | 3429.39 | 0.751724 | 0.000258369 | 0.000182176 | 6.062117 | 4.366709 | 1.564909 | 1.067777 | 4.497208 | 3.298931 | 1.391043 | 0.7188848 | 6.255811 | 2.371552
hMOF-27252.cif | 19 | 56 | 2 | 8 | 41.5 | 3.571429 | 4 | 0.2142857 | 0.675102 | 0.25 | 8.08771 | 4.64674 | 1.19094 | 1692.18 | 1420.87 | 0.690393 | 0.00114779 | 0.000741712 | 2.870391 | 2.259071 | 2.41454 | 1.592859 | 0.4558504728 | 0.6662119399 | 1.273156 | 0.7854494 | 0.580369 | 0.5232758
hMOF-33255.cif | 3 | 10 | 2 | 8 | 6.5 | 20 | 4 | 0.5 | 1.646667 | 0.25 | 6.21961 | 5.78587 | 1.50681 | 1131.74 | 751.081 | 0.496399 | 0.0114183 | 0.00505363 | 1.654117 | 1.446242 | 1.397756 | 0.8082114637 | 0.2563614467 | 0.6380306129 | 1.14603 | 0.8725778 | 0.2937978 | 0.5567314
hMOF-5070943.cif | 13 | 26 | 2 | 8 | 14.5 | 7.692308 | 4 | 0.3387097 | 1.067097 | 0.25 | 5.00103 | 4.26874 | 2.50099 | 510.238 | 204.014 | 0.308302 | 0.022726 | 0.0127451 | 0.565079157 | 0.5046365186 | 0.5424349552 | 0.3838558227 | 0.0226442018 | 0.1207806959 | 1.122022 | 0.8912485 | 0.02540728 | 0.1076456
hMOF-5020794.cif | 14 | 24 | 10 | 13 | 15.5 | 16.66667 | 3.25 | 0.3538462 | 1.155692 | 0.7692308 | 8.36037 | 5.96935 | 0.699256 | 2616.21 | 3741.42 | 0.765324 | 0.0001361 | 9.51941e-05 | 5.500875 | 3.904183102 | 0.8776379214 | 0.6019259854 | 4.623237 | 3.302257 | 1.411797 | 0.7083173 | 6.52707 | 2.339046
hMOF-7000851.cif | 37 | 60 | 0 | 32 | 25 | 10 | 5.333333 | 0.3941176 | 1.256941 | 0 | 5.48287 | 0.49412 | 3.59409 | 0 | 0 | 0.122965 | 0.240854 | 0.0916949 | 0.1581070211 | 0.0586301007 | 0.1585757152 | 0.0581045131 | -0.0004686941 | 0.0005255876 | 2.702098 | 0.3700828 | -0.001266457 | 0.0001945109
hMOF-30324.cif | 10 | 44 | 2 | 8 | 30.5 | 4.545455 | 4 | 0.3333333 | 1.034286 | 0.25 | 9.61168 | 8.77759 | 1.75883 | 1457.71 | 828.797 | 0.690355 | 0.00132108 | 0.000816515 | 2.118327 | 1.642528 | 1.910296 | 1.292961 | 0.2080313295 | 0.3495668251 | 1.292263 | 0.7738363 | 0.2688312 | 0.2705075
hMOF-5039956.cif | 8 | 44 | 8 | 16 | 39 | 9.090909 | 4 | 0.3 | 0.992 | 0.5 | 5.66139 | 4.48786 | 0.753462 | 1978.08 | 2625.33 | 0.657313 | 0.000518849 | 0.000352214 | 4.348394 | 2.733426 | 3.295362 | 2.009149 | 1.053033 | 0.7242768754 | 1.594014 | 0.627347 | 1.678549 | 0.454373
hMOF-23766.cif | 15 | 34 | 2 | 8 | 24.5 | 5.882353 | 4 | 0.2272727 | 0.8106061 | 0.25 | 7.93846 | 7.09839 | 0.842392 | 1940.97 | 2304.12 | 0.711846 | 0.00390824 | 0.0019479 | 3.966268 | 3.027925 | 2.733259469 | 1.720665 | 1.233008 | 1.307259 | 1.312525 | 0.7618903 | 1.618354 | 0.9959882
hMOF-2844.cif | 196 | 166 | 0 | 26 | 69 | 4.819277 | 3.25 | 0.06565657 | 0.2258586 | 0 | 9.25276 | 4.04666 | 0.727537 | 1551.11 | 2132 | 0.66423 | 0.00477972 | 0.00287017 | 4.445476 | 3.621331 | 3.945255 | 2.702751 | 0.500220741 | 0.9185799918 | 1.230044 | 0.8129791 | 0.6152935 | 0.7467863
hMOF-5054438.cif | 12 | 72 | 20 | 12 | 62 | 2.777778 | 6 | 0.2711864 | 0.8650847 | 1.666667 | 17.06084 | 13.1774 | 0.354273 | 1669.08 | 4711.28 | 0.8633 | 6.57321e-05 | 5.25477e-05 | 3.522075912 | 2.796494 | 0.3344595675 | 0.2725091579 | 3.187616 | 2.523985041 | 1.261988 | 0.7924003 | 4.022735 | 2.000007
hMOF-5048658.cif | 18 | 30 | 20 | 8 | 17 | 6.666667 | 4 | 0.3589744 | 1.132308 | 2.5 | 6.23102 | 4.77692 | 0.957402 | 1727.99 | 1804.87 | 0.51949 | 0.00060302 | 0.000417798 | 2.879998 | 2.315493631 | 2.217912 | 1.583592 | 0.6620860722 | 0.7319020502 | 1.24629 | 0.8023812 | 0.8251515 | 0.5872645
hMOF-1001694.cif | 18 | 32 | 0 | 29 | 24 | 12.5 | 7.25 | 0.3493976 | 1.201928 | 0 | 5.13455 | 3.43085 | 1.38693 | 0 | 0 | 0.353877 | 0.00490609 | 0.00326579 | 1.241432846 | 1.526972 | 1.193756 | 1.317012 | 0.0476764407 | 0.2099597098 | 0.8146345 | 1.227544 | 0.03883887 | 0.2577349
hMOF-5042056.cif | 17 | 34 | 2 | 8 | 18.5 | 5.882353 | 4 | 0.3205128 | 1 | 0.25 | 6.0386 | 4.11927 | 2.0596 | 1191.07 | 578.305 | 0.476329 | 0.00643586 | 0.00344367 | 1.154483 | 0.9356485044 | 1.061001 | 0.7824496681 | 0.0934822823 | 0.1531988363 | 1.236361 | 0.8088249 | 0.1155779 | 0.123911
hMOF-5018525.cif | 4 | 26 | 0 | 13 | 24 | 15.38462 | 3.25 | 0.3061224 | 1.075102 | 0 | 13.876 | 10.60238 | 0.392412 | 1927.48 | 4911.87 | 0.863177 | 1.44687e-05 | 1.22942e-05 | 0.9250427664 | 0.7682342573 | 0.0749604144 | 0.063733799 | 0.850082352 | 0.7045004583 | 1.206532 | 0.828822 | 1.025651 | 0.5839055
hMOF-23531.cif | 20 | 28 | 2 | 10 | 18.5 | 7.142857 | 5 | 0.1935484 | 0.6529032 | 0.2 | 9.41089 | 7.18501 | 0.68853 | 2126.2 | 3088.03 | 0.771736 | 0.000518037 | 0.000337997 | 6.224135 | 4.675767 | 4.335063 | 2.808323 | 1.889073 | 1.867444 | 1.333819 | 0.7497272 | 2.51968 | 1.400073
hMOF-5041102.cif | 3 | 23 | 5 | 8 | 21.25 | 8.695652 | 4 | 0.3170732 | 1.041951 | 0.625 | 12.16759 | 7.88255 | 0.39289 | 2284.48 | 5814.56 | 0.826775 | 2.03594e-05 | 1.7384e-05 | 1.519033445 | 1.270788 | 0.10183074 | 0.0869898449 | 1.417202705 | 1.183797769 | 1.197747 | 0.8349012 | 1.69745 | 0.9883541
hMOF-5079301.cif | 36 | 42 | 4 | 22 | 24 | 4.761905 | 11 | 0.245283 | 0.8286792 | 0.1818182 | 4.69668 | 3.87308 | 1.25752 | 658.412 | 523.579 | 0.58724 | 0.133545 | 0.149483 | 1.790337 | 2.779945 | 1.793699 | 2.430932 | -0.003361706 | 0.3490132681 | 0.6453111 | 1.54964 | -0.002169346 | 0.540845
hMOF-5037747.cif | 3 | 24 | 2 | 8 | 21.5 | 8.333333 | 4 | 0.3095238 | 1.011429 | 0.25 | 11.6235 | 10.26763 | 0.649072 | 1937.6 | 2985.18 | 0.790602 | 5.08417e-05 | 3.92302e-05 | 4.557655 | 3.357501 | 0.2736753412 | 0.2127000921 | 4.28398 | 3.144801 | 1.360179 | 0.7351975 | 5.826978 | 2.31205
hMOF-5015046.cif | 34 | 42 | 0 | 13 | 26 | 9.52381 | 3.25 | 0.1397849 | 0.4808602 | 0 | 8.05388 | 5.79994 | 0.816562 | 1942.71 | 2379.14 | 0.67246 | 0.00166241 | 0.000970687 | 4.507347 | 3.149669 | 3.67564 | 2.278095 | 0.8317068533 | 0.8715740391 | 1.433926 | 0.6973861 | 1.192606 | 0.6078236
hMOF-5030608.cif | 60 | 74 | 2 | 17 | 44.5 | 5.405405 | 4.25 | 0.1210191 | 0.4112102 | 0.1176471 | 10.32359 | 6.89391 | 0.516445 | 2114.15 | 4093.66 | 0.837823 | 0.000403688 | 0.000269746 | 8.615045051 | 6.265218 | 1.97952 | 1.357742 | 6.635525 | 4.907476 | 1.377818 | 0.7257851 | 9.142547 | 3.561773
hMOF-12338.cif | 36 | 44 | 0 | 13 | 27 | 9.090909 | 3.25 | 0.1340206 | 0.4610309 | 0 | 5.27247 | 3.31222 | 1.24153 | 0 | 0 | 0.529398 | 0.276189 | 0.121722 | 1.31873 | 1.131485 | 1.26178 | 0.7345827288 | 0.0569500807 | 0.396902345 | 1.167825 | 0.856293 | 0.0665077 | 0.3398647
hMOF-5033449.cif | 81 | 342 | 18 | 75 | 266.5 | 3.508772 | 6.25 | 0.2639594 | 0.953401 | 0.24 | 13.54042 | 10.70492 | 0.47645 | 2373.95 | 4982.57 | 0.874789 | 0.000148124 | 0.000107182 | 8.770142 | 6.42396 | 0.8794606409 | 0.6458971561 | 7.890681 | 5.778063 | 1.367963 | 0.7310139 | 10.79416 | 4.223844
hMOF-5054254.cif | 108 | 154 | 12 | 32 | 98 | 2.597403 | 8 | 0.1419355 | 0.4727742 | 0.375 | 7.67629 | 6.31981 | 0.57714 | 3014 | 5222.3 | 0.847237 | 0.0152361 | 0.0103225 | 8.134945 | 6.321255 | 6.602252 | 4.500307712 | 1.532692 | 1.820947 | 1.289501 | 0.7754935 | 1.976409 | 1.412133
hMOF-5002934.cif | 38 | 45 | 0 | 18 | 27 | 8.888889 | 4.5 | 0.1714286 | 0.5897143 | 0 | 12.66242 | 11.60341 | 0.396932 | 1825.78 | 4599.73 | 0.855075 | 6.81602e-05 | 5.30545e-05 | 3.719983 | 2.88005 | 0.3338993027 | 0.2637119899 | 3.386084 | 2.616338 | 1.29423 | 0.7726602 | 4.382371 | 2.021541
hMOF-1000108.cif | 18 | 34 | 0 | 28 | 26 | 11.76471 | 7 | 0.3333333 | 1.146667 | 0 | 7.38741 | 6.5112 | 1.1998 | 1400.9 | 1167.61 | 0.622933 | 0.0139339 | 0.00631607 | 2.182148 | 1.88392 | 2.028747 | 1.369035 | 0.1534008411 | 0.5148843869 | 1.160626 | 0.8616039 | 0.178041 | 0.4436264
hMOF-20115.cif | 10 | 24 | 6 | 8 | 18.5 | 8.333333 | 4 | 0.28 | 0.9152 | 0.75 | 5.57495 | 4.08009 | 1.21025 | 808.164 | 667.764 | 0.386944 | 0.00672333 | 0.00368538 | 1.825177 | 1.255565 | 1.701865 | 1.139756 | 0.1233123858 | 0.1158089761 | 1.456587 | 0.6865364 | 0.1796152 | 0.07950708
hMOF-5048467.cif | 12 | 34 | 2 | 8 | 22.5 | 5.882353 | 4 | 0.3142857 | 0.9874286 | 0.25 | 9.3309 | 6.50271 | 1.1019 | 1991.19 | 1807.05 | 0.64219 | 6.91765e-05 | 5.18223e-05 | 2.311031 | 1.693562 | 0.3730504026 | 0.2715126312 | 1.93798 | 1.422049 | 1.367336 | 0.731349 | 2.649871 | 1.040014
hMOF-1004461.cif | 25 | 64 | 0 | 32 | 45 | 9.375 | 5.333333 | 0.3309859 | 1.109014 | 0 | 9.26136 | 3.3311 | 1.39504 | 0 | 0 | 0.544569 | 0.00479343 | 0.00249809 | 1.790788807 | 1.559919 | 1.578106 | 1.044747 | 0.2126831297 | 0.5151722087 | 1.150305 | 0.8693349 | 0.2446504 | 0.4478572
hMOF-5064094.cif | 20 | 56 | 4 | 16 | 46 | 7.142857 | 4 | 0.2 | 0.672 | 0.25 | 6.85188 | 5.09635 | 0.633769 | 2802.01 | 4421.19 | 0.730792 | 0.000448413 | 0.000304508 | 5.886767 | 4.56118 | 3.173906 | 2.096262 | 2.712861 | 2.464919 | 1.293213 | 0.7732676 | 3.508308 | 1.906042
hMOF-30342.cif | 234 | 231 | 6 | 24 | 113.5 | 2.597403 | 4 | 0.05988024 | 0.2011976 | 0.25 | 5.58282 | 3.79363 | 0.976606 | 770.184 | 788.633 | 0.455449 | 0.0786713 | 0.039666 | 1.813255 | 1.623105 | 1.807727 | 1.325862 | 0.0055283649 | 0.2972427246 | 1.119394 | 0.8933405 | 0.006188418 | 0.265539
hMOF-35243.cif | 5 | 27 | 9 | 8 | 23.25 | 7.407407 | 4 | 0.3333333 | 1.076078 | 1.125 | 5.01329 | 4.46743 | 1.83528 | 1083.49 | 590.368 | 0.785804 | 262.471 | 71.621 | 1.631298 | 1.173452 | 1.630133 | 1.166606 | 0.0011651011 | 0.006845946 | 1.392959 | 0.7178961 | 0.001622938 | 0.004914678
hMOF-7209.cif | 42 | 45 | 0 | 13 | 25 | 8.888889 | 3.25 | 0.125 | 0.43 | 0 | 14.21552 | 11.55476 | 0.410582 | 2111.37 | 5142.38 | 0.843179 | 7.9018e-05 | 6.13e-05 | 7.612034 | 5.702846 | 0.4306405706 | 0.3327968666 | 7.181393 | 5.370049 | 1.337456 | 0.747688 | 9.6048 | 4.015121
hMOF-5048946.cif | 92 | 73 | 2 | 19 | 27.5 | 2.739726 | 9.5 | 0.1117021 | 0.38 | 0.1052632 | 11.06462 | 8.53031 | 0.664409 | 1744.22 | 2625.21 | 0.796097 | 0.00351489 | 0.00208358 | 6.775507 | 4.847901 | 5.608059 | 3.440766 | 1.167448 | 1.407135 | 1.400421 | 0.714071 | 1.634918 | 1.004794
hMOF-5058283.cif | 72 | 132 | 8 | 24 | 95 | 3.030303 | 6 | 0.1333333 | 0.4453333 | 0.3333333 | 9.2144 | 6.56865 | 0.52947 | 2487.03 | 4697.2 | 0.823618 | 0.00212706 | 0.00133727 | 8.310968 | 6.026751 | 4.423941 | 2.800701 | 3.887028 | 3.22605 | 1.38178 | 0.7237041 | 5.371018 | 2.334706
hMOF-5065140.cif | 60 | 104 | 4 | 16 | 74 | 3.846154 | 4 | 0.106383 | 0.3574468 | 0.25 | 3.4467 | 2.03686 | 1.51902 | 0 | 0 | 0.119162 | 4.49862e-13 | 5.79425e-11 | 0 | 0 | 0 | 0 | 0 | 0
hMOF-5048141.cif | 28 | 60 | 4 | 16 | 46 | 6.666667 | 4 | 0.1785714 | 0.6 | 0.25 | 6.42925 | 4.95935 | 0.702039 | 2080.56 | 2963.6 | 0.648469 | 0.00113924 | 0.000667498 | 4.903409 | 3.104918 | 3.710496 | 2.161624 | 1.19291319 | 0.9432947912 | 1.582408 | 0.6319482 | 1.887676 | 0.5961135
hMOF-23166.cif | 10 | 64 | 4 | 16 | 48 | 6.25 | 4 | 0.35 | 1.139333 | 0.25 | 4.54879 | 4.30335 | 1.41973 | 1163.15 | 819.273 | 0.64486 | 0.441498 | 0.246937 | 2.041658 | 2.038275 | 1.97479 | 1.781280359 | 0.0668676244 | 0.2569951368 | 1.003669 | 0.9963441 | 0.06711298 | 0.2560556
hMOF-5045412.cif | 13 | 32 | 2 | 8 | 22.5 | 6.25 | 4 | 0.265625 | 0.870625 | 0.25 | 5.79524 | 4.44891 | 1.19487 | 1242.79 | 1040.11 | 0.575205 | 0.0202141 | 0.0109191 | 2.328739 | 1.9308 | 2.168733 | 1.572554 | 0.1600056576 | 0.3582461651 | 1.208521 | 0.827458 | 0.1933701 | 0.2964337
hMOF-5079509.cif | 120 | 122 | 8 | 20 | 61 | 1.639344 | 10 | 0.1029412 | 0.3423529 | 0.4 | 19.98325 | 15.3333 | 0.294577 | 1332.95 | 4524.97 | 0.927123 | 0.00149385 | 0.00104121 | 7.272455321 | 5.606376 | 2.064146 | 1.484248 | 5.208309 | 4.122129 | 1.299779 | 0.7693618 | 6.769649 | 3.171408
hMOF-35967.cif | 40 | 52 | 2 | 12 | 32.5 | 3.846154 | 6 | 0.1296296 | 0.4385185 | 0.1666667 | 6.91257 | 5.54191 | 0.93278 | 1722.91 | 1847.07 | 0.681564 | 0.0184807 | 0.0092975 | 3.493147 | 2.810752 | 3.304638 | 2.187572 | 0.1885094095 | 0.6231795639 | 1.245274 | 0.803036 | 0.2347459 | 0.5004356
hMOF-5015590.cif | 8 | 104 | 0 | 52 | 93 | 15.38462 | 3.25 | 0.3469388 | 1.237551 | 0 | 4.3528 | 3.12221 | 1.64057 | 0 | 0 | 0.277328 | 5.64709e-06 | 1.27267e-05 | 0.2404668562 | 0.5439558708 | 0.0257801402 | 0.0649554872 | 0.214686716 | 0.4790003836 | 0.4429576 | 2.257553 | 0.09509711 | 1.081369
hMOF-5080485.cif | 28 | 104 | 8 | 24 | 67 | 3.846154 | 6 | 0.3584906 | 1.118491 | 0.3333333 | 7.47641 | 4.26298 | 1.6452 | 1296.79 | 788.224 | 0.563029 | 0.00318615 | 0.00167592 | 1.524419 | 1.321237 | 1.237084 | 0.8311268316 | 0.2873346997 | 0.4901103801 | 1.156096 | 0.8649797 | 0.3321866 | 0.4239355
hMOF-5051297.cif | 9 | 32 | 10 | 8 | 22.5 | 6.25 | 4 | 0.3676471 | 1.261471 | 1.25 | 14.2689 | 12.27182 | 0.516281 | 2021.8 | 3916.08 | 0.792599 | 0.000228398 | 0.000166868 | 4.874269 | 3.648037 | 0.8504622573 | 0.6248422337 | 4.023807 | 3.023195 | 1.338816 | 0.7469287 | 5.387137 | 2.258111
hMOF-5020501.cif | 180 | 160 | 0 | 58 | 71 | 5 | 7.25 | 0.1428571 | 0.4914286 | 0 | 6.59176 | 5.22913 | 0.788372 | 1749.68 | 2219.36 | 0.600468 | 0.00332773 | 0.00199642 | 3.859974391 | 3.026858 | 3.340366 | 2.234513 | 0.5196085557 | 0.7923458118 | 1.2778 | 0.7825951 | 0.6639558 | 0.6200859
hMOF-5076390.cif | 27 | 132 | 18 | 24 | 92.5 | 4.545455 | 4 | 0.3452381 | 1.073333 | 0.75 | 6.03766 | 2.64388 | 1.89501 | 0 | 0 | 0.376717 | 0.0184486 | 0.00779211 | 0.6967640384 | 0.640946779 | 0.6295062486 | 0.4024243701 | 0.0672577898 | 0.2385224089 | 1.089267 | 0.9180486 | 0.07326169 | 0.2189752
hMOF-5000614.cif | 0 | 42 | 0 | 39 | 43 | 28.57143 | 3.25 | 0.4193548 | 1.442581 | 0 | 3.64674 | 2.41256 | 1.83228 | 0 | 0 | 0.16973 | 4.22832e-14 | 8.14248e-12 | 0 | 5.8072e-06 | 0 | 0 | 0 | 5.8072e-06 | 0 |  | 0
hMOF-5001848.cif | 0 | 18 | 0 | 13 | 19 | 22.22222 | 3.25 | 0.3714286 | 1.277714 | 0 | 15.98654 | 10.59217 | 0.424235 | 1811.45 | 4269.92 | 0.860004 | 1.05536e-05 | 9.20106e-06 | 0.6539977307 | 0.5592754129 | 0.0565745766 | 0.0480810995 | 0.5974231541 | 0.5111943134 | 1.171713 | 0.8534516 | 0.7000082 | 0.4362796
hMOF-3000304.cif | 21 | 74 | 8 | 32 | 49 | 10.81081 | 4 | 0.3941176 | 1.260706 | 0.25 | 29.53174 | 23.99453 | 0.239545 | 907.918 | 3790.18 | 0.932329 | 1.55354e-05 | 1.33284e-05 | 0.6961651451 | 0.5968214465 | 0.0782743878 | 0.0681668131 | 0.6178907573 | 0.5286546334 | 1.168795 | 0.8555819 | 0.7221878 | 0.4523073
hMOF-5054852.cif | 216 | 232 | 16 | 40 | 121 | 1.724138 | 10 | 0.1102362 | 0.3666142 | 0.4 | 9.82102 | 7.64148 | 0.55201 | 2258.53 | 4091.46 | 0.859877 | 0.00197091 | 0.00124715 |  |  | 7.092185 | 4.763628 | -7.092185 | -4.763628
hMOF-33103.cif | 11 | 38 | 8 | 8 | 25 | 5.263158 | 4 | 0.3625 | 1.1615 | 1 | 15.40902 | 11.12254 | 0.483272 | 1768.01 | 3658.43 | 0.846451 | 7.29951e-05 | 5.81243e-05 | 3.864871 | 2.991354 | 0.3702069855 | 0.2975820023 | 3.494664 | 2.693772 | 1.294606 | 0.7724357 | 4.524213 | 2.080766
hMOF-7002253.cif | 24 | 84 | 8 | 32 | 54 | 7.142857 | 5.333333 | 0.393617 | 1.250213 | 0.25 | 9.89424 | 7.02121 | 1.49964 | 1605.01 | 1070.26 | 0.60348 | 0.00046665 | 0.000291394 | 1.964172 | 1.441458 | 1.019413 | 0.658484184 | 0.9447590158 | 0.7829739207 | 1.365363 | 0.732406 | 1.289939 | 0.5734548
hMOF-5067816.cif | 14 | 36 | 4 | 16 | 24 | 11.11111 | 4 | 0.3571429 | 1.27381 | 0.25 | 3.70979 | 2.66699 | 1.8358 | 0 | 0 | 0.289194 | 2.90796e-07 | 1.38436e-05 | 0.0293718259 | 0.8169372542 | 0.0021133302 | 0.0617854616 | 0.0272584957 | 0.7551517926 | 0.03602573 | 27.75794 | 0.0009820073 | 20.96146
hMOF-4699.cif | 40 | 35 | 0 | 18 | 16 | 11.42857 | 4.5 | 0.185567 | 0.6383505 | 0 | 6.5359 | 5.00312 | 0.969978 | 1711.07 | 1764.03 | 0.596622 | 0.00345122 | 0.00189727 | 3.118458366 | 2.522969 | 2.651592 | 1.6541 | 0.4668663984 | 0.8688687044 | 1.238507 | 0.8074235 | 0.5782175 | 0.701545
hMOF-5032632.cif | 46 | 132 | 4 | 34 | 92 | 6.060606 | 4.25 | 0.2790698 | 0.9168992 | 0.1176471 | 9.64293 | 7.46906 | 0.672622 | 2394.71 | 3560.26 | 0.78841 | 0.000353248 | 0.0002411 | 6.211891 | 4.623528 | 1.383381 | 0.9809527675 | 4.82851 | 3.642575 | 1.346235 | 0.7428123 | 6.50031 | 2.705749
hMOF-5080227.cif | 44 | 56 | 4 | 20 | 34 | 3.571429 | 10 | 0.1904762 | 0.6425397 | 0.2 | 11.99367 | 10.3636 | 0.459395 | 1786.45 | 3888.69 | 0.826919 | 0.000122456 | 9.42566e-05 | 8.813119 | 6.38937 | 0.6819247746 | 0.5138999199 | 8.131194 | 5.875471 | 1.382108 | 0.7235322 | 11.23819 | 4.251092
hMOF-1004276.cif | 40 | 68 | 0 | 50 | 49 | 8.823529 | 8.333333 | 0.304878 | 1.04878 | 0 | 10.21067 | 2.29611 | 1.26959 | 0 | 0 | 0.572996 | 0.00471669 | 0.00249464 | 2.318813831 | 1.811053 | 2.159533 | 1.388045 | 0.1592809393 | 0.4230083032 | 1.282937 | 0.7794616 | 0.2043474 | 0.3297187
hMOF-15385.cif | 68 | 76 | 0 | 24 | 43 | 5.263158 | 6 | 0.1395349 | 0.48 | 0 | 11.29245 | 9.16054 | 0.553833 | 1932.36 | 3489.07 | 0.786936 | 0.00031587 | 0.000222707 | 7.473525 | 5.53841 | 1.791644 | 1.253091217 | 5.681881 | 4.285318 | 1.352107 | 0.7395865 | 7.68251 | 3.169364
hMOF-5056700.cif | 13 | 54 | 4 | 12 | 40 | 3.703704 | 6 | 0.31 | 1.1314 | 0.3333333 | 8.50784 | 6.66811 | 0.770412 | 2008.59 | 2607.16 | 0.749733 | 0.00134217 | 0.00076764 | 5.142603 | 3.495798 | 3.055267 | 1.826897 | 2.0873358 | 1.668901 | 1.474033 | 0.6784108 | 3.076802 | 1.132201
hMOF-7001088.cif | 28 | 52 | 36 | 32 | 30 | 11.53846 | 5.333333 | 0.4415584 | 1.425455 | 1.125 | 7.39157 | 2.24971 | 1.72497 | 0 | 0 | 0.302099 | 0.0120507 | 0.00542711 | 0.8691393726 | 0.7586872427 | 0.790586612 | 0.5369200757 | 0.0785527606 | 0.221767167 | 1.147882 | 0.8711697 | 0.09016929 | 0.1931968
hMOF-32670.cif | 16 | 28 | 4 | 16 | 16 | 14.28571 | 4 | 0.3684211 | 1.216842 | 0.25 | 3.36737 | 1.8801 | 1.85683 | 0 | 0 | 0.0834234 | 1.11257e-21 | 3.27086e-17 | 0 | 0 | 0 | 0 | 0 | 0
hMOF-5050799.cif | 78 | 126 | 6 | 54 | 86.5 | 4.761905 | 9 | 0.2222222 | 0.7555556 | 0.1111111 | 5.3148 | 3.3913 | 1.11682 | 0 | 0 | 0.376735 | 0.0132713 | 0.00673597 | 1.378131 | 0.6704800409 | 1.371084 | 0.6567883365 | 0.0070461978 | 0.0136917044 | 2.059563 | 0.4855399 | 0.01451209 | 0.006647869
hMOF-26823.cif | 20 | 80 | 4 | 16 | 62 | 5 | 4 | 0.2571429 | 0.8182857 | 0.25 | 5.10373 | 4.36536 | 1.3615 | 1913.74 | 1405.61 | 0.70043 | 0.0298372 | 0.017743 | 2.605395 | 2.101909 | 2.49477932 | 1.772962 | 0.1106154342 | 0.3289475613 | 1.242024 | 0.8051372 | 0.1373871 | 0.2648479
hMOF-10449.cif | 29 | 34 | 11 | 13 | 17.75 | 11.76471 | 3.25 | 0.2637363 | 0.8589011 | 0.8461538 | 8.62455 | 6.2002 | 0.848336 | 1969.27 | 2321.33 | 0.688496 | 0.00101481 | 0.000607387 | 4.219451 | 3.046404 | 2.985264583 | 1.863653 | 1.234187 | 1.182752 | 1.387839 | 0.7205449 | 1.712852 | 0.8522257
hMOF-10748.cif | 70 | 68 | 0 | 13 | 34 | 5.882353 | 3.25 | 0.08387097 | 0.2885161 | 0 | 12.81698 | 11.21503 | 0.450179 | 2061.12 | 4578.45 | 0.826308 | 0.000932375 | 0.000601735 | 8.006233 | 5.953688 | 2.060707 | 1.411246 | 5.945526 | 4.542443 | 1.34745 | 0.7421425 | 8.011301 | 3.37114
hMOF-5042106.cif | 15 | 63 | 19 | 8 | 51.75 | 3.174603 | 4 | 0.2523364 | 0.7970093 | 2.375 | 7.06238 | 4.62104 | 1.03384 | 1601.97 | 1549.54 | 0.601853 | 0.0128522 | 0.00740672 | 3.049015 | 2.363583 | 2.806605 | 1.84575 | 0.2424100053 | 0.5178323964 | 1.292586 | 0.773643 | 0.3133357 | 0.4006174
hMOF-5030252.cif | 40 | 168 | 8 | 42 | 131 | 4.761905 | 5.25 | 0.2751678 | 0.9057718 | 0.1904762 | 12.27381 | 8.76158 | 0.657718 | 2040.56 | 3102.48 | 0.823793 | 0.00196727 | 0.00131769 | 6.262895 | 4.726822 | 1.405549 | 0.9655514174 | 4.857347 | 3.761270446 | 1.327628 | 0.7532229 | 6.44875 | 2.833075
hMOF-13191.cif | 20 | 88 | 8 | 26 | 63 | 9.090909 | 3.25 | 0.3483146 | 1.104719 | 0.3076923 | 6.52386 | 5.10246 | 1.32927 | 1499.72 | 1128.23 | 0.592393 | 0.00118075 | 0.000698135 | 1.769059 | 1.392173 | 1.35924 | 0.8628034639 | 0.4098187608 | 0.5293697525 | 1.273268 | 0.7853809 | 0.5218089 | 0.4157569
hMOF-7686.cif | 14 | 36 | 0 | 26 | 25 | 22.22222 | 3.25 | 0.3829787 | 1.28766 | 0 | 4.51734 | 3.54028 | 1.36892 | 0 | 0 | 0.400039 | 0.000172484 | 0.000202495 | 1.083682 | 1.12272 | 0.6981267916 | 0.7295225651 | 0.385555326 | 0.3931977655 | 0.9671657 | 1.033949 | 0.3728959 | 0.4065464
hMOF-7001788.cif | 36 | 122 | 24 | 32 | 99 | 4.918033 | 5.333333 | 0.2545455 | 0.832 | 0.75 | 7.86772 | 4.29294 | 1.11312 | 1468.16 | 1318.95 | 0.588886 | 0.00550725 | 0.00306815 | 2.610063979 | 2.063574 | 2.333242 | 1.553612 | 0.2768218949 | 0.509961866 | 1.267365 | 0.7890387 | 0.3508344 | 0.4023797
hMOF-35896.cif | 40 | 36 | 2 | 8 | 16.5 | 5.555556 | 4 | 0.1136364 | 0.3818182 | 0.25 | 6.60966 | 4.29539 | 0.976515 | 1533.38 | 1570.26 | 0.652481 | 0.0937688 | 0.0431106 | 3.153994 | 2.777946 | 3.073623 | 2.197285 | 0.080370541 | 0.5806613545 | 1.137647 | 0.8790072 | 0.09143331 | 0.5104055
hMOF-20220.cif | 2 | 18 | 6 | 16 | 16.5 | 22.22222 | 4 | 0.4782609 | 1.593043 | 0.375 | 2.17169 | 1.19487 | 2.2084 | 0 | 0 | 0.000360156 | 0 | 0 | 0 | 0 | 0 | 0 | 0 | 0
hMOF-15054.cif | 29 | 48 | 7 | 13 | 32.75 | 8.333333 | 3.25 | 0.1980198 | 0.6534653 | 0.5384615 | 13.56792 | 9.83721 | 0.455901 | 1953.18 | 4284.22 | 0.84725 | 9.58902e-05 | 7.35449e-05 | 7.644973466 | 5.637912 | 0.51839934 | 0.3877129373 | 7.126574126 | 5.250199464 | 1.358715 | 0.7359898 | 9.68298 | 3.864093
hMOF-7003379.cif | 42 | 192 | 42 | 44 | 161.5 | 3.125 | 7.333333 | 0.2638037 | 0.8559509 | 0.9545455 | 28.34915 | 11.73156 | 0.310613 | 1303 | 4194.94 | 0.893894 | 0.000165079 | 0.00011807 | 3.3294 | 2.571686 | 0.6688169348 | 0.4939837468 | 2.660583 | 2.077702 | 1.297235 | 0.7708704 | 3.451401 | 1.601639
hMOF-5052628.cif | 24 | 104 | 12 | 16 | 74 | 3.846154 | 4 | 0.3125 | 1.003333 | 0.75 | 6.00766 | 2.7221 | 1.42401 | 0 | 0 | 0.536663 | 0.266471 | 0.110466 | 1.674062 | 0.9118124608 | 1.671023 | 0.9096870426 | 0.003038621 | 0.0021254182 | 1.839656 | 0.54358 | 0.005590015 | 0.001155335
hMOF-6000459.cif | 10 | 15 | 0 | 10 | 11 | 13.33333 | 5 | 0.2702703 | 0.9297297 | 0 | 7.73992 | 7.05838 | 0.891401 | 1839.64 | 2063.77 | 0.6687 | 0.000480844 | 0.000303797 | 3.876691 | 3.129613 | 2.769942 | 1.905282 | 1.106749 | 1.224332 | 1.241198 | 0.8056733 | 1.373695 | 0.9864113
hMOF-5052955.cif | 48 | 108 | 30 | 48 | 77.5 | 5.555556 | 8 | 0.325 | 1.068 | 0.625 | 6.23604 | 4.04242 | 0.97752 | 929.225 | 950.594 | 0.441876 | 0.00194001 | 0.000991587 | 1.532718 | 1.116567898 | 1.25852 | 0.672954068 | 0.2741984316 | 0.44361383 | 1.375459 | 0.7270298 | 0.3771488 | 0.3225205
hMOF-5072456.cif | 46 | 48 | 2 | 15 | 25.5 | 4.166667 | 7.5 | 0.1504425 | 0.5104425 | 0.1333333 | 9.00008 | 6.42692 | 0.735412 | 1910.28 | 2597.56 | 0.671252 | 0.00365266 | 0.00192633 | 4.890622 | 3.761283 | 3.141238 | 2.026658 | 1.749384 | 1.734625 | 1.302863 | 0.7675405 | 2.279208 | 1.331395
hMOF-8533.cif | 6 | 20 | 0 | 26 | 17 | 40 | 3.25 | 0.4516129 | 1.570968 | 0 | 3.11703 | 1.81946 | 2.10569 | 0 | 0 | 0.0525497 | 1.45694e-52 | 1.05882e-43 | 0 | 0 | 0 | 0 | 0 | 0
hMOF-5061855.cif | 64 | 56 | 6 | 8 | 23.5 | 3.571429 | 4 | 0.1029412 | 0.3364706 | 0.75 | 11.89847 | 10.52648 | 0.470392 | 1902.05 | 4043.54 | 0.809128 | 0.000434291 | 0.000316711 | 9.143595 | 6.823079 | 2.045553 | 1.453537 | 7.098042 | 5.369542 | 1.342787 | 0.7447197 | 9.531159 | 3.998804
hMOF-5048727.cif | 46 | 52 | 2 | 8 | 29.5 | 3.846154 | 4 | 0.09090909 | 0.3054545 | 0.25 | 11.81073 | 7.5127 | 0.419159 | 2538.8 | 6056.89 | 0.81974 | 0.000247917 | 0.000185823 | 10.1952 | 7.47035 | 1.3568 | 0.9879669563 | 8.838401 | 6.482383 | 1.367494 | 0.7312647 | 12.08646 | 4.740338
hMOF-5079091.cif | 28 | 56 | 4 | 26 | 42 | 3.571429 | 13 | 0.2586207 | 0.8758621 | 0.1538462 | 16.84328 | 12.85539 | 0.322747 | 1548.66 | 4798.38 | 0.881685 | 6.3411e-05 | 5.07357e-05 | 2.983514 | 2.361863 | 0.3190852325 | 0.2584375948 | 2.664428522 | 2.103426 | 1.265738 | 0.7900529 | 3.372469 | 1.661818
hMOF-6002251.cif | 12 | 16 | 0 | 14 | 11 | 12.5 | 7 | 0.3181818 | 1.094545 | 0 | 5.94635 | 5.27141 | 1.07655 | 1465.09 | 1360.92 | 0.495251 | 0.000696594 | 0.000397134 | 2.325259 | 1.432877 | 1.820169 | 1.08406 | 0.5050903578 | 0.3488166157 | 1.626047 | 0.6149885 | 0.8213005 | 0.2145182
hMOF-5052078.cif | 112 | 184 | 28 | 16 | 122 | 2.173913 | 4 | 0.127907 | 0.4074419 | 1.75 | 6.99878 | 4.61027 | 0.803848 | 1573.89 | 1957.95 | 0.620373 | 0.0097243 | 0.00529502 | 3.873812 | 3.516087 | 3.503141 | 2.615428 | 0.3706717945 | 0.9006581028 | 1.103951 | 0.9058377 | 0.4092033 | 0.8158501
hMOF-5082655.cif | 20 | 50 | 22 | 12 | 35.5 | 4 | 6 | 0.3207547 | 1.020377 | 1.833333 | 10.92469 | 8.62153 | 0.401472 | 2075.21 | 5168.99 | 0.866055 | 7.22858e-05 | 5.62445e-05 | 6.668293 | 5.139559 | 0.3776059138 | 0.3005982671 | 6.290687 | 4.838961 | 1.300048 | 0.7692024 | 8.178195 | 3.72214
hMOF-5068895.cif | 24 | 44 | 4 | 30 | 32 | 9.090909 | 7.5 | 0.3207547 | 1.088302 | 0.1333333 | 4.86408 | 3.84169 | 1.15798 | 800.347 | 691.159 | 0.439786 | 0.00525555 | 0.00346936 | 1.84396 | 1.319952 | 1.787178 | 1.134141562 | 0.0567819599 | 0.1858104312 | 1.399793 | 0.7143913 | 0.07948299 | 0.1327414
hMOF-5061700.cif | 120 | 124 | 4 | 16 | 64 | 3.225806 | 4 | 0.07462687 | 0.2507463 | 0.25 | 6.16742 | 4.99533 | 0.718161 | 2018.33 | 2810.42 | 0.701746 | 0.0155712 | 0.00804927 | 5.013593 | 3.240465 | 4.79295 | 2.604043197 | 0.2206423978 | 0.6364216262 | 1.550288 | 0.6450415 | 0.3420592 | 0.4105184
hMOF-5070311.cif | 8 | 30 | 2 | 8 | 21.5 | 6.666667 | 4 | 0.3333333 | 1.053333 | 0.25 | 5.84628 | 4.40403 | 2.3713 | 1027.64 | 433.367 | 0.64737 | 6.42746 | 1.9467 | 1.206212 | 0.8758841522 | 1.232183 | 0.8094150874 | -0.0259702236 | 0.0664690648 | 1.3799 | 0.7246901 | -0.03583632 | 0.04816947
hMOF-5041725.cif | 28 | 22 | 2 | 8 | 8.5 | 9.090909 | 4 | 0.1612903 | 0.5419355 | 0.25 | 8.01006 | 4.79054 | 0.889081 | 1617.15 | 1818.89 | 0.550999 | 0.00174326 | 0.000994246 | 3.892815 | 2.917948 | 3.229897 | 2.349315 | 0.6629185322 | 0.5686323809 | 1.336771 | 0.7480715 | 0.88617 | 0.4253777
hMOF-5000458.cif | 28 | 34 | 0 | 13 | 21 | 11.76471 | 3.25 | 0.164557 | 0.5660759 | 0 | 10.05254 | 7.23239 | 0.665046 | 2103.54 | 3163 | 0.744923 | 0.000279676 | 0.000188071 | 5.997614 | 4.424863 | 1.383847 | 0.9407954345 | 4.613767 | 3.484067 | 1.358155 | 0.7362931 | 6.266209 | 2.565295
hMOF-5059385.cif | 6 | 52 | 4 | 16 | 44 | 7.692308 | 4 | 0.326087 | 1.052174 | 0.25 | 6.07201 | 4.99522 | 1.20305 | 1179.18 | 980.159 | 0.522293 | 0.00102528 | 0.000624861 | 1.656335 | 1.137051 | 1.292587 | 0.8181130947 | 0.3637477817 | 0.3189379698 | 1.459616 | 0.6851116 | 0.5309322 | 0.2185081
hMOF-24515.cif | 47 | 52 | 17 | 8 | 25.25 | 3.846154 | 4 | 0.1984127 | 0.6285714 | 2.125 | 13.97574 | 11.86363 | 0.517234 | 1917.59 | 3707.4 | 0.776976 | 0.00107942 | 0.000678176 | 6.642002 | 4.700271 | 1.821179 | 1.178786 | 4.820823 | 3.521485 | 1.415946 | 0.7062416 | 6.826025 | 2.487019
hMOF-5030215.cif | 252 | 258 | 12 | 80 | 130 | 3.100775 | 10 | 0.1508197 | 0.5109508 | 0.15 | 10.44345 | 8.73776 | 0.52453 | 2300.48 | 4385.8 | 0.818718 | 0.000425369 | 0.000296756 | 8.670147 | 6.255492 | 2.924866 | 1.969751 | 5.745281 | 4.285741 | 1.388787 | 0.720053 | 7.97897 | 3.08596
hMOF-1000798.cif | 36 | 42 | 0 | 10 | 25 | 4.761905 | 5 | 0.1111111 | 0.3822222 | 0 | 5.57919 | 3.2727 | 1.17719 | 0 | 0 | 0.436286 | 0.457879 | 0.180568 | 1.31606 | 1.150387 | 1.240925 | 0.9774782592 | 0.0751347283 | 0.1729090301 | 1.14631 | 0.8723645 | 0.08612768 | 0.1508397
hMOF-12296.cif | 20 | 38 | 0 | 22 | 29 | 10.52632 | 5.5 | 0.2619048 | 0.9009524 | 0 | 7.93391 | 5.88585 | 0.866749 | 2170.22 | 2503.86 | 0.694151 | 0.00127428 | 0.000740227 | 4.100953 | 3.069159 | 2.727865 | 1.711802 | 1.373088 | 1.357357 | 1.338862 | 0.7469027 | 1.838376 | 1.013814
hMOF-5065071.cif | 20 | 48 | 4 | 16 | 38 | 8.333333 | 4 | 0.2173913 | 0.7304348 | 0.25 | 4.98408 | 4.49343 | 0.87312 | 712.961 | 816.568 | 0.572289 | 0.0015805 | 0.00116624 | 2.874319 | 2.231766 | 2.294313 | 1.712063 | 0.5800061559 | 0.5197030584 | 1.290496 | 0.7748957 | 0.7484958 | 0.4027157
hMOF-20922.cif | 4 | 10 | 2 | 8 | 8.5 | 20 | 4 | 0.3846154 | 1.292308 | 0.25 | 8.09757 | 5.72822 | 0.865993 | 2117.96 | 2445.7 | 0.695516 | 0.000277804 | 0.000175088 | 3.997081 | 2.787016029 | 1.931969 | 1.205543 | 2.065111 | 1.581473 | 1.437057 | 0.6958666 | 2.967683 | 1.100494
hMOF-5018742.cif | 15 | 90 | 0 | 39 | 82 | 13.33333 | 3.25 | 0.2641509 | 0.9033962 | 0 | 7.09572 | 4.92005 | 0.869023 | 1572.57 | 1809.59 | 0.582167 | 0.000148106 | 9.9265e-05 | 1.968196 | 1.547418 | 0.6395410157 | 0.4400255107 | 1.328655 | 1.107392 | 1.274475 | 0.784637 | 1.693337 | 0.8689011
hMOF-16544.cif | 28 | 56 | 0 | 27 | 43 | 7.142857 | 6.75 | 0.2347826 | 0.8076522 | 0 | 12.68743 | 9.10303 | 0.533786 | 1956.53 | 3665.38 | 0.81056 | 0.000133067 | 9.91399e-05 | 6.868588 | 5.03912 | 0.7171594197 | 0.531126278 | 6.151428356 | 4.507994 | 1.365788 | 0.732178 | 8.401548 | 3.300654
hMOF-17746.cif | 18 | 72 | 4 | 16 | 52 | 5.555556 | 4 | 0.3088235 | 0.9729412 | 0.25 | 4.98851 | 4.35519 | 1.57787 | 1786.78 | 1132.4 | 0.686434 | 0.0381206 | 0.0242845 | 2.074883 | 1.830856073 | 2.062572 | 1.573537217 | 0.01231161 | 0.257318856 | 1.13556 | 0.8806228 | 0.01398057 | 0.2266009
hMOF-5067099.cif | 13 | 42 | 2 | 8 | 28.5 | 4.761905 | 4 | 0.304878 | 0.9512195 | 0.25 | 8.75763 | 5.74775 | 1.67923 | 1714.02 | 1020.72 | 0.662103 | 0.0107795 | 0.0046792 | 1.959618 | 1.519164 | 1.694859 | 1.067619 | 0.26475904 | 0.4515455279 | 1.29252 | 0.7736825 | 0.3422063 | 0.3493529
hMOF-5018646.cif | 12 | 52 | 0 | 30 | 47 | 15.38462 | 3.75 | 0.2941176 | 1.011765 | 0 | 6.37235 | 5.99361 | 0.78103 | 2189.42 | 2803.25 | 0.679604 | 0.000213869 | 0.000138461 | 4.058565 | 2.809644 | 1.394402 | 0.8652708803 | 2.664163 | 1.944373 | 1.447411 | 0.6908889 | 3.856138 | 1.343345
hMOF-19272.cif | 8 | 36 | 8 | 16 | 27 | 11.11111 | 4 | 0.4 | 1.308 | 0.5 | 2.64535 | 1.64901 | 1.79389 | 0 | 0 | 0.00864122 | 1.80249e-106 | 1.68007e-86 | 0 | 0 | 0 | 0 | 0 | 0
hMOF-36853.cif | 22 | 100 | 4 | 16 | 76 | 4 | 4 | 0.2674419 | 0.8381395 | 0.25 | 3.97191 | 3.28934 | 2.19686 | 0 | 0 | 0.59309 | 0.00107216 | 0.0035723 | 0.4525572772 | 1.594131 | 0.421208212 | 1.461569 | 0.0313490652 | 0.1325627773 | 0.2844592 | 3.515442 | 0.008917531 | 0.4660168
hMOF-5070743.cif | 6 | 22 | 2 | 10 | 19.5 | 9.090909 | 5 | 0.2857143 | 0.9638095 | 0.2 | 11.83058 | 9.66982 | 0.493677 | 2183.93 | 4423.8 | 0.787267 | 2.25717e-05 | 1.85544e-05 | 2.186942894 | 1.74884 | 0.120761317 | 0.0974575005 | 2.066181577 | 1.651382 | 1.25302 | 0.7980718 | 2.588967 | 1.317922
hMOF-5072098.cif | 18 | 22 | 6 | 8 | 12.5 | 9.090909 | 4 | 0.25 | 0.8171429 | 0.75 | 8.59828 | 5.60193 | 0.62529 | 2488.97 | 3980.5 | 0.717656 | 0.000145149 | 0.000102944 | 5.679263 | 4.391783 | 0.9106275865 | 0.6343902684 | 4.768636 | 3.757392 | 1.295752 | 0.7717529 | 6.178967 | 2.899779
hMOF-5049485.cif | 76 | 66 | 4 | 20 | 28 | 3.030303 | 10 | 0.1428571 | 0.4819048 | 0.2 | 13.38893 | 9.24503 | 0.491528 | 1857.98 | 3780.01 | 0.779298 | 0.000419234 | 0.000293592 | 7.855671 | 5.724626213 | 1.650962 | 1.16156 | 6.204708 | 4.563066 | 1.375013 | 0.727266 | 8.531553 | 3.318563
hMOF-5028220.cif | 48 | 104 | 4 | 58 | 80 | 7.692308 | 7.25 | 0.2792793 | 0.9535135 | 0.06896552 | 7.89634 | 6.3444 | 0.819905 | 1848.03 | 2253.96 | 0.670365 | 0.000941914 | 0.000633694 | 4.20446 | 3.21844 | 2.688599204 | 1.855203 | 1.515861 | 1.363236 | 1.308987 | 0.7639494 | 1.984242 | 1.041443
hMOF-5057711.cif | 0 | 28 | 4 | 16 | 28 | 14.28571 | 4 | 0.3846154 | 1.292308 | 0.25 | 4.39218 | 3.7401 | 1.00488 | 327.946 | 326.353 | 0.510738 | 6.76821e-06 | 1.36845e-05 | 0.3113144755 | 0.6031977438 | 0.0336199771 | 0.0714241353 | 0.2776944984 | 0.5317736085 | 0.5171424 | 1.933703 | 0.1436076 | 1.028292
hMOF-5083186.cif | 17 | 90 | 8 | 20 | 69 | 2.222222 | 10 | 0.31875 | 1.0075 | 0.4 | 23.23397 | 18.57898 | 0.407306 | 1206.66 | 2962.55 | 0.931483 | 8.85017e-05 | 6.76136e-05 | 2.596276 | 2.066507 | 0.4070438964 | 0.3127739463 | 2.189232 | 1.753733 | 1.25888 | 0.7943566 | 2.755981 | 1.393089
hMOF-5036841.cif | 6 | 24 | 4 | 16 | 20 | 16.66667 | 4 | 0.3928571 | 1.342143 | 0.25 | 3.3354 | 2.02653 | 1.55389 | 0 | 0 | 0.105923 | 2.37653e-23 | 1.80012e-18 | 0 | 0 | 0 | 0 | 0 | 0
hMOF-5005532.cif | 50 | 63 | 0 | 18 | 39 | 6.349206 | 4.5 | 0.1333333 | 0.4586667 | 0 | 10.56707 | 8.656 | 0.452623 | 2300.39 | 5082.35 | 0.835786 | 0.000186794 | 0.000139264 | 9.230281 | 6.723587 | 0.9556661704 | 0.7019803085 | 8.274614769 | 6.021607 | 1.375576 | 0.7269685 | 11.38236 | 4.377518
hMOF-3001061.cif | 18 | 66 | 30 | 64 | 50.5 | 24.24242 | 4 | 0.4845361 | 1.604948 | 0.46875 | 6.9914 | 4.22445 | 0.926954 | 1726.42 | 1862.47 | 0.572364 | 0.000145042 | 9.7906e-05 | 2.459875591 | 1.974324 | 0.6409860008 | 0.4473044896 | 1.81889 | 1.527019 | 1.248433 | 0.801004 | 2.270762 | 1.223149
hMOF-5067874.cif | 18 | 21 | 2 | 11 | 12.5 | 9.52381 | 5.5 | 0.2407407 | 0.8133333 | 0.1818182 | 6.43657 | 4.25319 | 0.918096 | 1584.82 | 1726.2 | 0.604076 | 0.00273969 | 0.00152953 | 3.219107 | 2.559692 | 2.736204 | 1.712118 | 0.4829023735 | 0.8475730546 | 1.260139 | 0.7935635 | 0.6085239 | 0.672603
hMOF-5033417.cif | 40 | 94 | 46 | 25 | 63.5 | 4.255319 | 6.25 | 0.3397129 | 1.080574 | 1.84 | 24.20038 | 17.78046 | 0.209539 | 1068.56 | 5099.58 | 0.933522 | 4.91119e-05 | 4.05744e-05 | 2.587208 | 2.11574145 | 0.2463180374 | 0.2073321581 | 2.340889953 | 1.908409 | 1.225291 | 0.8161325 | 2.868272 | 1.557515
hMOF-5004232.cif | 8 | 80 | 0 | 52 | 77 | 20 | 3.25 | 0.3333333 | 1.146667 | 0 | 4.62355 | 3.36527 | 1.61008 | 0 | 0 | 0.279356 | 4.71916e-05 | 0.000100577 | 0.8196423075 | 1.697624 | 0.2747183824 | 0.5422255865 | 0.5449239251 | 1.155398 | 0.4837862 | 2.067029 | 0.2636267 | 2.388241
hMOF-27250.cif | 19 | 56 | 2 | 8 | 41.5 | 3.571429 | 4 | 0.2142857 | 0.675102 | 0.25 | 8.97982 | 6.65733 | 1.0285 | 2143.76 | 2084.36 | 0.727603 | 0.000586713 | 0.000404949 | 3.641064 | 2.855721 | 2.417495 | 1.598162 | 1.223569 | 1.257559 | 1.277565 | 0.7827389 | 1.563189 | 0.9843405
hMOF-10918.cif | 12 | 40 | 0 | 26 | 31 | 20 | 3.25 | 0.3617021 | 1.203404 | 0 | 3.19136 | 2.31649 | 2.40217 | 0 | 0 | 0.126886 | 1.49834e-19 | 1.04527e-16 | 0 | 0 | 0 | 0 | 0 | 0
hMOF-5066896.cif | 18 | 26 | 2 | 8 | 8.5 | 7.692308 | 4 | 0.3783784 | 1.422162 | 0.25 | 6.19888 | 3.90404 | 1.59115 | 726.191 | 456.395 | 0.351886 | 0.0121198 | 0.0050392 | 1.048668 | 1.522645 | 0.828681246 | 0.5659899189 | 0.2199870279 | 0.9566545994 | 0.6900971 | 1.449072 | 0.1518124 | 1.386261
hMOF-7000814.cif | 110 | 98 | 0 | 32 | 44 | 6.122449 | 5.333333 | 0.1300813 | 0.4474797 | 0 | 7.50571 | 2.12728 | 1.43348 | 0 | 0 | 0.343744 | 0.145279 | 0.0535352 | 0.997923763 | 0.7998247926 | 1.006114204 | 0.7047560322 | -0.008190441 | 0.0950687604 | 1.250182 | 0.7998838 | -0.01023954 | 0.07604397
hMOF-1000692.cif | 12 | 52 | 4 | 20 | 40 | 7.692308 | 5 | 0.3461538 | 1.237692 | 0.2 | 5.13205 | 4.72 | 1.32246 | 1157.18 | 875.022 | 0.606665 | 0.207165 | 0.0952481 | 2.333444 | 1.624195411 | 2.296583 | 1.355631 | 0.0368618046 | 0.2685645765 | 1.43956 | 0.6946567 | 0.05306478 | 0.1865602
hMOF-5043486.cif | 20 | 54 | 18 | 8 | 40.5 | 3.703704 | 4 | 0.254902 | 0.8062745 | 2.25 | 12.74058 | 8.09183 | 0.511276 | 2055.07 | 4019.48 | 0.714717 | 6.29139e-05 | 5.10524e-05 | 3.904412 | 3.011187 | 0.3272096231 | 0.2548378055 | 3.577202 | 2.756349 | 1.299237 | 0.7696823 | 4.647635 | 2.121513
hMOF-26441.cif | 44 | 50 | 2 | 20 | 28.5 | 4 | 10 | 0.1864407 | 0.6345763 | 0.1 | 8.44532 | 7.08777 | 0.827213 | 1875.2 | 2266.89 | 0.70506 | 0.00362096 | 0.00209544 | 4.635505738 | 3.675831 | 4.053525 | 2.739509 | 0.5819809587 | 0.9363221311 | 1.263607 | 0.791385 | 0.7353955 | 0.7409913
hMOF-5082464.cif | 228 | 306 | 18 | 48 | 188.5 | 1.960784 | 8 | 0.1089109 | 0.3627723 | 0.375 | 7.04245 | 4.34848 | 0.888912 | 1411.09 | 1587.44 | 0.595623 | 0.123639 | 0.0480183 | 3.429789 | 2.301183986 | 3.16742 | 1.784823 | 0.262368688 | 0.5163607998 | 1.493436 | 0.6695969 | 0.3918308 | 0.3457536
hMOF-5001492.cif | 24 | 54 | 0 | 39 | 43 | 22.22222 | 3.25 | 0.3023256 | 1.04 | 0 | 4.6646 | 3.00654 | 1.51135 | 0 | 0 | 0.283323 | 2.00617e-05 | 3.90407e-05 | 0.5343232598 | 1.182673 | 0.0932912967 | 0.1974333512 | 0.4410319631 | 0.9852392004 | 0.4526996 | 2.20897 | 0.199655 | 2.176364
hMOF-5069252.cif | 42 | 76 | 4 | 16 | 40 | 5.263158 | 4 | 0.2906977 | 0.9069767 | 0.25 | 5.43838 | 3.77376 | 1.76868 | 365.111 | 206.431 | 0.386935 | 0.00250255 | 0.00154062 | 0.9140269364 | 0.619548758 | 0.8617359417 | 0.5648014391 | 0.0522909947 | 0.0547473189 | 1.478271 | 0.6764659 | 0.07730026 | 0.0370347
hMOF-14797.cif | 14 | 60 | 0 | 26 | 45 | 13.33333 | 3.25 | 0.3492063 | 1.132698 | 0 | 5.4562 | 3.89237 | 1.85176 | 658.273 | 355.484 | 0.449523 | 0.00791449 | 0.0041055 | 1.06411 | 1.150706 | 0.9192115647 | 0.7897001186 | 0.1448981094 | 0.3610062276 | 0.9266003 | 1.079214 | 0.1342626 | 0.389603
hMOF-5025848.cif | 32 | 44 | 4 | 32 | 28 | 9.090909 | 8 | 0.3103448 | 1.053793 | 0.125 | 18.4884 | 12.97274 | 0.330862 | 1705.33 | 5154.23 | 0.86161 | 2.96909e-05 | 2.41566e-05 | 1.505212 | 1.211863 | 0.1486565619 | 0.1206514097 | 1.356555 | 1.091212 | 1.244556 | 0.8034993 | 1.688309 | 0.8767881
hMOF-5009918.cif | 28 | 38 | 38 | 13 | 15.5 | 10.52632 | 3.25 | 0.4214876 | 1.324298 | 2.923077 | 14.50629 | 12.36797 | 0.537203 | 1745.16 | 3248.61 | 0.77683 | 5.25305e-05 | 4.02194e-05 | 2.958763 | 2.265008 | 0.2670512889 | 0.2012344731 | 2.691712 | 2.063774 | 1.308914 | 0.7639924 | 3.523218 | 1.576707
hMOF-30557.cif | 26 | 56 | 4 | 16 | 38 | 7.142857 | 4 | 0.2586207 | 0.8344828 | 0.25 | 3.12611 | 1.56596 | 2.19978 | 0 | 0 | 0.0385446 | 9.45213e-60 | 3.40367e-45 | 0 | 0 | 0 | 0 | 0 | 0
hMOF-5070774.cif | 28 | 32 | 2 | 12 | 18.5 | 6.25 | 6 | 0.1842105 | 0.6231579 | 0.1666667 | 6.71056 | 4.71579 | 0.886123 | 1602.83 | 1808.81 | 0.486971 | 0.000308328 | 0.000204912 | 2.932692 | 2.162761 | 1.745998 | 1.19849 | 1.186694 | 0.9642710406 | 1.358715 | 0.7359894 | 1.612379 | 0.7096932
hMOF-5028040.cif | 68 | 100 | 6 | 25 | 65.5 | 4 | 6.25 | 0.1527094 | 0.5134975 | 0.24 | 25.21481 | 17.84521 | 0.198544 | 1050.31 | 5290.04 | 0.941376 | 6.46813e-05 | 5.22436e-05 | 3.312205 | 2.738338 | 0.3225864371 | 0.2626442104 | 2.989619 | 2.475693 | 1.211995 | 0.825086 | 3.623402 | 2.04266
hMOF-5017842.cif | 27 | 42 | 9 | 13 | 27.25 | 9.52381 | 3.25 | 0.2315789 | 0.7587368 | 0.6923077 | 17.54471 | 10.52754 | 0.31828 | 1890.55 | 5939.89 | 0.868535 | 3.31919e-05 | 2.67076e-05 | 1.890369 | 1.499708 | 0.1734705388 | 0.1378672215 | 1.716898 | 1.361841 | 1.26302 | 0.7917528 | 2.168478 | 1.078241
hMOF-5071457.cif | 9 | 43 | 11 | 8 | 36.75 | 4.651163 | 4 | 0.260274 | 0.8350685 | 1.375 | 10.18073 | 8.06142 | 0.673036 | 1972.41 | 2930.62 | 0.680367 | 0.000702734 | 0.000448792 | 4.769189 | 3.445423 | 1.544837 | 1.006203 | 3.224352 | 2.43922 | 1.386988 | 0.720987 | 4.472137 | 1.758646
hMOF-5043198.cif | 28 | 104 | 40 | 16 | 81 | 3.846154 | 4 | 0.2916667 | 0.92 | 2.5 | 5.81791 | 3.95442 | 0.899485 | 980.999 | 1090.62 | 0.497699 | 0.00187354 | 0.00117723 | 2.483163 | 2.155387 | 1.91597335 | 1.44309 | 0.5671892521 | 0.7122970134 | 1.154384 | 0.8662626 | 0.6547544 | 0.6170362
hMOF-25989.cif | 56 | 80 | 4 | 32 | 52 | 5 | 8 | 0.2045455 | 0.6945455 | 0.125 | 5.75084 | 4.50035 | 0.783287 | 1760.93 | 2248.13 | 0.627565 | 0.00277658 | 0.00180833 | 4.245961 | 3.146017 | 3.700182 | 2.396916 | 0.5457792869 | 0.7491013936 | 1.352339 | 0.7394597 | 0.7380785 | 0.5539303
hMOF-5013604.cif | 7 | 26 | 0 | 13 | 20 | 15.38462 | 3.25 | 0.3508772 | 1.273333 | 0 | 10.26998 | 7.55442 | 0.746585 | 2188.05 | 2930.74 | 0.720525 | 3.90137e-05 | 3.0099e-05 | 3.702787 | 2.831076 | 0.2150467441 | 0.1616002864 | 3.487741 | 2.669476 | 1.310533 | 0.7630485 | 4.570798 | 2.03694
hMOF-33116.cif | 64 | 50 | 6 | 8 | 17.5 | 4 | 4 | 0.1076923 | 0.352 | 0.75 | 10.02078 | 8.81944 | 0.995598 | 1232.75 | 1238.2 | 0.597989 | 0.0153999 | 0.00864736 | 3.257122024 | 2.455498083 | 3.028352 | 1.817859 | 0.2287704458 | 0.6376394232 | 1.329122 | 0.7523761 | 0.3040639 | 0.4797447
hMOF-6002402.cif | 24 | 28 | 0 | 10 | 17 | 7.142857 | 5 | 0.15625 | 0.5375 | 0 | 10.09458 | 9.48532 | 0.610265 | 2007.86 | 3290.15 | 0.695842 | 0.000284374 | 0.000222898 | 6.08409 | 4.744559 | 1.748714 | 1.295666 | 4.335376 | 3.448893 | 1.284903 | 0.7782689 | 5.570537 | 2.684166
hMOF-1000838.cif | 18 | 18 | 0 | 13 | 10 | 11.11111 | 6.5 | 0.254902 | 0.8768627 | 0 | 4.44702 | 3.847 | 1.53047 | 444.7 | 290.564 | 0.399149 | 0.153141 | 0.108834 | 1.100614 | 0.7370144806 | 1.105213 | 0.7346257029 | -0.004598908 | 0.0023887777 | 1.496338 | 0.6682984 | -0.006881518 | 0.001596416
hMOF-15891.cif | 30 | 156 | 0 | 39 | 118 | 7.692308 | 3.25 | 0.3052632 | 0.9692632 | 0 | 6.16559 | 4.56807 | 1.78413 | 909.983 | 510.044 | 0.481229 | 0.00939046 | 0.00502585 | 1.15465 | 1.097654253 | 1.024796 | 0.7091139172 | 0.1298532762 | 0.3885403358 | 1.054036 | 0.9487346 | 0.13687 | 0.3686217
hMOF-7001986.cif | 196 | 157 | 4 | 57 | 59 | 3.821656 | 9.5 | 0.1452381 | 0.4958095 | 0.07017544 | 14.63746 | 2.8785 | 0.913154 | 0 | 0 | 0.670137 | 0.0367896 | 0.0169474 | 3.95341 | 2.891477 | 3.368137 | 2.119366 | 0.5852730604 | 0.7721108175 | 1.370007 | 0.7299233 | 0.8018282 | 0.5635817
hMOF-5007069.cif | 36 | 72 | 8 | 40 | 53 | 11.11111 | 5 | 0.2926829 | 0.9873171 | 0.2 | 9.10134 | 6.19587 | 0.618107 | 2831.2 | 4580.44 | 0.75666 | 0.000126578 | 9.24406e-05 | 6.309783 | 4.717841 | 0.7831430349 | 0.5676913985 | 5.52664 | 4.150149 | 1.340114 | 0.7462052 | 7.406328 | 3.096863
hMOF-5058523.cif | 52 | 180 | 16 | 40 | 137 | 2.222222 | 10 | 0.2625 | 0.841 | 0.4 | 11.69154 | 9.6377 | 0.632743 | 2212.75 | 3497.07 | 0.857349 | 0.000107988 | 8.22923e-05 | 6.772099 | 4.989661 | 0.594129391 | 0.4439284678 | 6.177969 | 4.545732842 | 1.35995 | 0.7353214 | 8.401727 | 3.342575
hMOF-3002133.cif | 36 | 36 | 8 | 37 | 17 | 22.22222 | 4.625 | 0.36 | 1.2128 | 0.2162162 | 10.9519 | 7.87406 | 0.547537 | 2418.37 | 4416.82 | 0.735616 | 2.10061e-05 | 1.86177e-05 | 1.274321 | 1.095967 | 0.1097662496 | 0.0948501747 | 1.164554 | 1.001117 | 1.165069 | 0.8583181 | 1.356786 | 0.8592768
hMOF-5019095.cif | 30 | 90 | 0 | 54 | 76 | 13.33333 | 4.5 | 0.2903226 | 0.9987097 | 0 | 6.06617 | 4.28719 | 0.979459 | 1136.85 | 1160.69 | 0.452201 | 0.000185385 | 0.000130196 | 1.459275 | 1.249811121 | 0.6349596276 | 0.4598875227 | 0.8243157541 | 0.7899235983 | 1.16994 | 0.854745 | 0.9643997 | 0.6751832
hMOF-5053287.cif | 18 | 40 | 6 | 8 | 23.5 | 5 | 4 | 0.3181818 | 0.9909091 | 0.75 | 15.34936 | 10.51161 | 0.708381 | 1930.38 | 2725.05 | 0.795855 | 3.35691e-05 | 2.79746e-05 | 1.907299781 | 1.524253 | 0.1720342618 | 0.1411106951 | 1.735266 | 1.383142 | 1.253812 | 0.7975677 | 2.175697 | 1.10315
hMOF-5025031.cif | 100 | 92 | 4 | 13 | 42 | 4.347826 | 3.25 | 0.07981221 | 0.2670423 | 0.3076923 | 12.55774 | 9.52667 | 0.450986 | 1923.75 | 4265.65 | 0.859667 | 0.00120856 | 0.000790084 | 9.533093 | 7.038848 | 2.89709 | 1.96672 | 6.636003 | 5.072127 | 1.357072 | 0.7368807 | 9.005532 | 3.737553
hMOF-27229.cif | 50 | 64 | 2 | 8 | 39.5 | 3.125 | 4 | 0.07936508 | 0.2666667 | 0.25 | 10.835 | 8.05281 | 0.627925 | 1920.3 | 3058.17 | 0.838501 | 0.00264184 | 0.00166263 | 7.2709 | 5.037558 | 6.330848 | 3.831707907 | 0.9400514301 | 1.205851 | 1.446234 | 0.6914509 | 1.359535 | 0.8337865
hMOF-5013613.cif | 24 | 72 | 0 | 39 | 55 | 16.66667 | 3.25 | 0.3207547 | 1.144151 | 0 | 3.85107 | 2.76494 | 2.01894 | 0 | 0 | 0.262875 | 1.0704e-10 | 6.98599e-09 | 1.48466e-05 | 0.0002424949 | 0 | 5.93865e-05 | 1.48466e-05 | 0.0001831084 | 0.06134723 | 16.30065 | 9.107978e-07 | 0.002984787
hMOF-5016444.cif | 48 | 96 | 0 | 26 | 73 | 8.333333 | 3.25 | 0.1460674 | 0.5024719 | 0 | 9.32955 | 6.60872 | 0.509883 | 2860.68 | 5610.47 | 0.81276 | 0.000118548 | 8.58236e-05 | 8.146524 | 5.859157 | 0.7193730308 | 0.5090062724 | 7.427151 | 5.350151154 | 1.393182 | 0.7177815 | 10.34737 | 3.84024
hMOF-24764.cif | 24 | 26 | 2 | 10 | 14.5 | 7.692308 | 5 | 0.1875 | 0.6325 | 0.2 | 5.31594 | 4.16168 | 1.56094 | 874.878 | 560.481 | 0.723413 | 62.5128 | 16.7757 | 1.725945 | 1.922998 | 1.683504835 | 1.725818 | 0.0424406216 | 0.197180179 | 0.8993292 | 1.11194 | 0.03816809 | 0.2192525
hMOF-5043078.cif | 84 | 126 | 6 | 69 | 83.5 | 4.761905 | 11.5 | 0.257732 | 0.8783505 | 0.08695652 | 5.33876 | 2.78016 | 1.1187 | 0 | 0 | 0.367009 | 0.0118937 | 0.00565733 | 1.216009 | 1.182302 | 1.055441 | 0.7909305396 | 0.1605685426 | 0.3913713206 | 1.030574 | 0.9703334 | 0.1654777 | 0.3797607
hMOF-37457.cif | 78 | 70 | 6 | 21 | 30.5 | 2.857143 | 10.5 | 0.1525424 | 0.5111864 | 0.2857143 | 10.76193 | 8.19995 | 0.625621 | 1854.4 | 2964.1 | 0.681875 | 0.00102613 | 0.000678123 | 5.81327419 | 4.25838 | 2.69186 | 1.743908 | 3.121414 | 2.514472 | 1.367877 | 0.7310601 | 4.26971 | 1.83823
hMOF-5074044.cif | 11 | 40 | 2 | 8 | 28.5 | 5 | 4 | 0.3026316 | 0.9826316 | 0.25 | 14.8849 | 10.68152 | 0.486727 | 1837.1 | 3774.4 | 0.833461 | 4.95763e-05 | 3.95404e-05 | 4.261977 | 3.22904 | 0.267967022 | 0.2167532085 | 3.99401 | 3.012287 | 1.322538 | 0.7561218 | 5.28223 | 2.277656
hMOF-5027822.cif | 34 | 124 | 8 | 42 | 95 | 6.451613 | 5.25 | 0.302521 | 0.9828571 | 0.1904762 | 10.29354 | 7.16173 | 0.903586 | 2177.88 | 2410.27 | 0.786722 | 0.000718564 | 0.00047816 | 4.338149 | 3.163849 | 1.478531108 | 0.9898715265 | 2.859618 | 2.1739778 | 1.373913 | 0.7278481 | 3.928866 | 1.582326
hMOF-1836.cif | 6 | 40 | 0 | 26 | 37 | 20 | 3.25 | 0.3414634 | 1.167805 | 0 | 5.8347 | 4.5863 | 1.09351 | 1596.34 | 1459.83 | 0.558828 | 0.00064883 | 0.000408319 | 2.553257 | 2.19907 | 1.608944 | 1.077051 | 0.9443131737 | 1.122019 | 1.163392 | 0.8595557 | 1.098606 | 0.9644378
hMOF-32857.cif | 7 | 18 | 2 | 8 | 12.5 | 11.11111 | 4 | 0.3571429 | 1.152381 | 0.25 | 4.04979 | 2.94257 | 2.42551 | 0 | 0 | 0.233377 | 0.000516722 | 0.00112332 | 0.3753585529 | 0.7244194075 | 0.3774130605 | 0.6983210271 | -0.002054508 | 0.0260983804 | 0.5191906 | 1.926075 | -0.001066681 | 0.05026744
hMOF-5071131.cif | 62 | 50 | 2 | 8 | 19.5 | 4 | 4 | 0.08064516 | 0.2709677 | 0.25 | 6.06755 | 3.77012 | 1.01851 | 822.681 | 807.729 | 0.467439 | 0.397665 | 0.186119 | 2.46506 | 1.756959 | 2.435436 | 1.701886 | 0.02962361 | 0.0550723093 | 1.405842 | 0.7113176 | 0.04164611 | 0.0391739
hMOF-5031546.cif | 196 | 278 | 12 | 50 | 178 | 2.877698 | 6.25 | 0.1139706 | 0.3832353 | 0.24 | 17.74351 | 11.106 | 0.314244 | 1736.89 | 5527.19 | 0.922406 | 0.000111135 | 8.80225e-05 | 9.993792 | 7.463471 | 0.5778997718 | 0.458584631 | 9.415892 | 7.004887 | 1.341714 | 0.7453152 | 12.63344 | 5.220849
hMOF-5004932.cif | 14 | 74 | 10 | 26 | 65.5 | 10.81081 | 3.25 | 0.2727273 | 0.9078788 | 0.3846154 | 6.57138 | 4.36887 | 0.893624 | 1590.71 | 1780.07 | 0.617252 | 0.000903639 | 0.000559095 | 2.893544718 | 2.43874691 | 1.871103 | 1.282724 | 1.022442 | 1.156023 | 1.188869 | 0.8411355 | 1.21555 | 0.972372
hMOF-6001624.cif | 22 | 28 | 2 | 10 | 17.5 | 7.142857 | 5 | 0.1875 | 0.6325 | 0.2 | 7.87152 | 6.76268 | 0.677592 | 1919.92 | 2833.45 | 0.702819 | 0.000194443 | 0.000183985 | 5.028451 | 4.664912 | 1.491828 | 1.318594 | 3.536622969 | 3.346318 | 1.080093 | 0.9258458 | 3.819883 | 3.098174
hMOF-5047615.cif | 20 | 88 | 20 | 16 | 74 | 4.545455 | 4 | 0.2432432 | 0.7827027 | 1.25 | 3.95842 | 3.14989 | 1.26667 | 0 | 0 | 0.269481 | 3.24409e-05 | 5.61335e-05 | 0.5973503037 | 1.081377 | 0.1562825277 | 0.277513606 | 0.441067776 | 0.8038631674 | 0.5535064 | 1.806664 | 0.2441338 | 1.452311
hMOF-5012651.cif | 26 | 92 | 0 | 26 | 65 | 8.695652 | 3.25 | 0.3076923 | 1.147473 | 0 | 7.10002 | 4.14052 | 1.13063 | 1144.67 | 1012.42 | 0.543526 | 0.00398176 | 0.00215884 | 2.32815 | 1.819175 | 1.997988 | 1.33253 | 0.330162967 | 0.4866449032 | 1.282352 | 0.7798172 | 0.4233851 | 0.379494
hMOF-5036317.cif | 0 | 16 | 2 | 8 | 16.5 | 12.5 | 4 | 0.3571429 | 1.2 | 0.25 | 12.91539 | 10.27292 | 0.446588 | 2204.27 | 4935.8 | 0.835945 | 2.67484e-05 | 2.16878e-05 | 2.119581 | 1.665352 | 0.1387271286 | 0.1098125954 | 1.980854 | 1.555539 | 1.275307 | 0.784125 | 2.526197 | 1.219737
hMOF-7000397.cif | 20 | 82 | 0 | 32 | 60 | 7.317073 | 5.333333 | 0.3493976 | 1.126747 | 0 | 11.05622 | 2.17602 | 2.48975 | 0 | 0 | 0.54835 | 0.0642806 | 0.0287877 | 0.9577082532 | 0.9158187971 | 0.9575483007 | 0.7460970865 | 0.0001599525 | 0.1697217106 | 1.047838 | 0.9543458 | 0.0001676043 | 0.1619732
hMOF-5056955.cif | 13 | 66 | 4 | 12 | 50 | 3.030303 | 6 | 0.3017241 | 0.9455172 | 0.3333333 | 14.36761 | 10.94481 | 0.538087 | 1567.35 | 2912.82 | 0.879744 | 4.46881e-05 | 3.54899e-05 | 2.011615 | 1.611800458 | 0.2230359038 | 0.180959417 | 1.788579 | 1.430841041 | 1.250559 | 0.7996425 | 2.236723 | 1.144161
hMOF-5066128.cif | 24 | 60 | 12 | 24 | 46 | 10 | 4 | 0.2857143 | 0.9447619 | 0.5 | 5.10343 | 3.24283 | 1.13657 | 0 | 0 | 0.321052 | 0.000941038 | 0.000741004 | 1.785978 | 1.7061 | 1.486218 | 1.40033639 | 0.2997597762 | 0.3057633141 | 1.04892 | 0.9533617 | 0.314424 | 0.291503
hMOF-3000531.cif | 94 | 89 | 8 | 55 | 41 | 8.988764 | 6.875 | 0.2480315 | 0.8406299 | 0.1454545 | 24.02416 | 18.80414 | 0.233033 | 1228.27 | 5270.78 | 0.889209 | 5.95315e-05 | 4.78023e-05 | 1.548417837 | 1.257637 | 0.271296004 | 0.2153048089 | 1.277121833 | 1.042332 | 1.233683 | 0.8105812 | 1.575563 | 0.8448948
hMOF-6004915.cif | 5 | 32 | 2 | 14 | 25.5 | 6.25 | 7 | 0.390625 | 1.26375 | 0.1428571 | 5.31667 | 4.98616 | 1.85155 | 1909.43 | 1031.26 | 0.8604 | 1.5948 | 0.576444 | 2.102931 | 1.312699587 | 2.094449 | 1.196649 | 0.008482044 | 0.1160504309 | 1.605204 | 0.6229736 | 0.01361541 | 0.07229636
hMOF-32978.cif | 0 | 24 | 6 | 24 | 23.5 | 25 | 4 | 0.5 | 1.68 | 0.25 | 1.37003 | 0.821 | 3.06 | 0 | 0 | 5.03329e-15 | 0 | 0 | 0 | 0 | 0 | 0 | 0 | 0
hMOF-5068849.cif | 14 | 44 | 4 | 16 | 32 | 9.090909 | 4 | 0.326087 | 1.052174 | 0.25 | 4.84899 | 3.90032 | 1.64521 | 634.52 | 385.677 | 0.432443 | 0.00372369 | 0.0027061 | 1.173218 | 1.150355851 | 1.052193 | 0.8750882504 | 0.1210252595 | 0.2752676006 | 1.02192 | 0.9785499 | 0.1236782 | 0.2693631
hMOF-1002987.cif | 26 | 38 | 0 | 10 | 26 | 5.263158 | 5 | 0.1315789 | 0.4526316 | 0 | 7.03439 | 6.17813 | 0.741755 | 1704.27 | 2297.62 | 0.720407 | 0.0014118 | 0.00118084 | 4.556785295 | 4.656719 | 3.704097 | 3.155484704 | 0.8526878124 | 1.501235 | 0.9805033 | 1.019884 | 0.8360633 | 1.531086
hMOF-5018066.cif | 58 | 76 | 22 | 26 | 42.5 | 10.52632 | 3.25 | 0.2526316 | 0.8227368 | 0.8461538 | 5.78598 | 3.04626 | 1.25362 | 0 | 0 | 0.396343 | 0.034272 | 0.0150349 | 1.139011 | 0.6873743208 | 1.139028 | 0.6339472425 | -1.6902e-05 | 0.0534270783 | 1.660372 | 0.6022747 | -2.80636e-05 | 0.03217778
hMOF-5034200.cif | 0 | 30 | 6 | 24 | 29.5 | 20 | 4 | 0.4545455 | 1.527273 | 0.25 | 2.59562 | 1.38968 | 2.27815 | 0 | 0 | 0.0134251 | 0 | 0 | 0 | 0 | 0 | 0 | 0 | 0
hMOF-11270.cif | 28 | 36 | 10 | 13 | 20.5 | 11.11111 | 3.25 | 0.2527473 | 0.8254945 | 0.7692308 | 11.18441 | 8.42652 | 0.628721 | 2106.54 | 3350.52 | 0.776206 | 0.000204162 | 0.000143479 | 6.297761 | 4.637203 | 1.139595 | 0.8074465513 | 5.158165 | 3.829756 | 1.36082 | 0.7348512 | 7.019333 | 2.814301
hMOF-5071360.cif | 30 | 50 | 2 | 20 | 35.5 | 4 | 10 | 0.2115385 | 0.72 | 0.1 | 16.40032 | 12.80728 | 0.338377 | 1848.56 | 5463.02 | 0.855448 | 7.31438e-05 | 5.7718e-05 | 3.356637 | 2.65175 | 0.3588807923 | 0.2817920678 | 2.997757 | 2.369958 | 1.26836 | 0.78842 | 3.802233 | 1.868523
hMOF-5035942.cif | 26 | 88 | 4 | 16 | 64 | 4.545455 | 4 | 0.2625 | 0.8545 | 0.25 | 7.73693 | 5.67006 | 0.791864 | 2170.88 | 2741.47 | 0.715587 | 0.000691578 | 0.000436033 | 4.970182 | 3.263547 | 3.980203 | 2.493168 | 0.9899787717 | 0.7703796193 | 1.525994 | 0.6553104 | 1.510702 | 0.5048378
hMOF-5010142.cif | 7 | 22 | 0 | 13 | 13 | 18.18182 | 3.25 | 0.440678 | 1.454237 | 0 | 9.72836 | 6.95463 | 0.943786 | 1998.87 | 2117.93 | 0.67245 | 7.74589e-05 | 5.58475e-05 | 3.345969 | 2.476831 | 0.4624490954 | 0.3255615837 | 2.88352 | 2.151269 | 1.353618 | 0.7387608 | 3.903185 | 1.589273
hMOF-5048120.cif | 5 | 26 | 2 | 8 | 23.5 | 7.692308 | 4 | 0.25 | 0.8309091 | 0.25 | 13.94589 | 10.26735 | 0.363117 | 2036.58 | 5608.61 | 0.866812 | 2.00192e-05 | 1.71023e-05 | 1.3906 | 1.168046 | 0.1016558085 | 0.0870552349 | 1.288944 | 1.080991 | 1.192924 | 0.8382764 | 1.537612 | 0.906169
hMOF-24703.cif | 30 | 80 | 12 | 16 | 54 | 5 | 4 | 0.2875 | 0.905 | 0.75 | 5.05549 | 4.70178 | 1.7853 | 1116.9 | 625.609 | 0.658265 | 1.99566 | 0.78629 | 1.740396 | 0.8397841247 | 1.746993 | 0.8182677296 | -0.00659697 | 0.0215163951 | 2.076591 | 0.4815584 | -0.01369921 | 0.0103614
hMOF-26203.cif | 46 | 50 | 2 | 8 | 27.5 | 4 | 4 | 0.09259259 | 0.3111111 | 0.25 | 6.74637 | 4.35868 | 0.931062 | 2334.6 | 2507.46 | 0.87662 | 3.49681 | 1.83873 | 4.449254 | 3.850425 | 4.378931 | 3.341979 | 0.0703229291 | 0.508445621 | 1.157842 | 0.863676 | 0.08142281 | 0.4391323
hMOF-5081149.cif | 40 | 86 | 6 | 16 | 65.5 | 2.325581 | 8 | 0.1466667 | 0.4885333 | 0.375 | 22.55329 | 18.57827 | 0.249372 | 1377.99 | 5525.82 | 0.926663 | 6.70322e-05 | 5.36596e-05 | 4.935295 | 3.845423 | 0.3573182112 | 0.2864907823 | 4.577977 | 3.558932 | 1.285996 | 0.7776074 | 5.88726 | 2.767452
hMOF-5054797.cif | 20 | 80 | 8 | 20 | 61 | 2.5 | 10 | 0.3013699 | 0.9841096 | 0.4 | 21.9891 | 16.63171 | 0.282173 | 1226.08 | 4345.12 | 0.929323 | 8.94797e-05 | 6.95538e-05 | 3.361454 | 2.703671 | 0.4394813468 | 0.3507845564 | 2.921973 | 2.352887 | 1.245787 | 0.8027052 | 3.640157 | 1.888674
hMOF-5012408.cif | 15 | 38 | 0 | 13 | 27 | 10.52632 | 3.25 | 0.278481 | 0.9260759 | 0 | 12.38734 | 8.71461 | 0.525299 | 2152.08 | 4096.86 | 0.825986 | 5.88576e-05 | 4.58963e-05 | 5.032251 | 3.811691 | 0.312730302 | 0.2429216857 | 4.719521 | 3.56877 | 1.322864 | 0.7559357 | 6.243283 | 2.69776
hMOF-5026200.cif | 51 | 144 | 12 | 39 | 100 | 8.333333 | 3.25 | 0.2886598 | 1.037732 | 0.3076923 | 7.65379 | 5.51661 | 0.851338 | 1765.36 | 2073.63 | 0.624524 | 0.000616128 | 0.000388759 | 3.302048069 | 2.39579 | 2.111385 | 1.334774 | 1.190663 | 1.061016 | 1.381037 | 0.7240937 | 1.644349 | 0.7682749
hMOF-5070525.cif | 3 | 18 | 2 | 8 | 15.5 | 11.11111 | 4 | 0.3611111 | 1.196667 | 0.25 | 8.89005 | 8.05003 | 0.814906 | 2037.73 | 2500.57 | 0.691537 | 7.29763e-05 | 5.29681e-05 | 3.991841 | 3.020218704 | 0.4553228369 | 0.3266892219 | 3.536518 | 2.693529 | 1.324358 | 0.7550829 | 4.683615 | 2.033838
hMOF-6003981.cif | 7 | 28 | 0 | 10 | 21 | 7.142857 | 5 | 0.3392857 | 1.09 | 0 | 9.40112 | 9.03483 | 1.53865 | 1511.48 | 982.342 | 0.803832 | 0.00609029 | 0.00343986 | 2.732376 | 2.050261 | 2.559826 | 1.645506 | 0.1725496844 | 0.4047553203 | 1.335371 | 0.7488557 | 0.2304178 | 0.3031033
hMOF-5006541.cif | 4 | 20 | 0 | 13 | 19 | 20 | 3.25 | 0.3170732 | 1.090732 | 0 | 14.09641 | 11.76433 | 0.409399 | 1914.48 | 4676.32 | 0.857489 | 1.50284e-05 | 1.26574e-05 | 0.9357748295 | 0.7925188547 | 0.0781650919 | 0.0649974957 | 0.8576097376 | 0.727521359 | 1.18313 | 0.8452159 | 1.014663 | 0.6149126
hMOF-5015875.cif | 68 | 76 | 0 | 26 | 43 | 10.52632 | 3.25 | 0.1460674 | 0.5024719 | 0 | 6.2353 | 3.75552 | 0.976846 | 1058.53 | 1083.62 | 0.538959 | 0.00839502 | 0.00417542 | 2.266194 | 1.46115 | 2.108008 | 1.048169 | 0.1581853994 | 0.4129807175 | 1.554078 | 0.6434684 | 0.2458324 | 0.2657401
hMOF-5018911.cif | 66 | 114 | 0 | 51 | 82 | 10.52632 | 4.25 | 0.2098765 | 0.7219753 | 0 | 5.21716 | 3.18856 | 1.01057 | 0 | 0 | 0.396665 | 0.00018603 | 0.000180772 | 1.327025 | 1.434159 | 0.6626441337 | 0.6846587249 | 0.6643812612 | 0.749500505 | 0.9271552 | 1.078568 | 0.6159845 | 0.8083873
hMOF-28129.cif | 12 | 52 | 14 | 8 | 43.5 | 3.846154 | 4 | 0.25 | 0.7963636 | 1.75 | 12.2931 | 11.33088 | 0.584605 | 2004.1 | 3428.13 | 0.745173 | 0.000410882 | 0.000299987 | 5.89755645 | 4.395023 | 1.694115 | 1.219448 | 4.203442 | 3.175574 | 1.344564 | 0.7437354 | 5.651798 | 2.361787
hMOF-1001206.cif | 18 | 23 | 0 | 10 | 15 | 8.695652 | 5 | 0.1886792 | 0.6490566 | 0 | 7.68015 | 7.22517 | 0.810602 | 1732.29 | 2137.04 | 0.704957 | 0.00164594 | 0.000969938 | 4.559735 | 3.96767761 | 3.526934 | 2.371958 | 1.0328 | 1.595719 | 1.151526 | 0.8684128 | 1.189296 | 1.385743
hMOF-7002494.cif | 58 | 98 | 6 | 36 | 68.5 | 6.122449 | 6 | 0.2058824 | 0.6964706 | 0.1666667 | 13.8646 | 7.63966 | 0.462815 | 1949.59 | 4212.47 | 0.81408 | 7.06951e-05 | 5.38358e-05 | 4.190209 | 3.179105 | 0.3639157122 | 0.2737043229 | 3.826293 | 2.9054 | 1.320692 | 0.757179 | 5.053354 | 2.199908
hMOF-19914.cif | 6 | 24 | 4 | 16 | 16 | 16.66667 | 4 | 0.46875 | 1.54375 | 0.25 | 2.15144 | 1.50298 | 2.83258 | 0 | 0 | 0.000931098 | 0 | 0 | 0 | 0 | 0 | 0 | 0 | 0
hMOF-5026513.cif | 144 | 144 | 24 | 50 | 67 | 5.555556 | 6.25 | 0.2 | 0.6620541 | 0.48 | 7.84618 | 5.77072 | 0.607651 | 2587.68 | 4258.5 | 0.715129 | 0.000450915 | 0.000306134 | 6.407062 | 4.88295 | 3.386632 | 2.23404 | 3.020431 | 2.64891 | 1.314762 | 0.7605938 | 3.971148 | 2.014745
hMOF-5022918.cif | 26 | 112 | 8 | 26 | 79 | 7.142857 | 3.25 | 0.3302752 | 1.037798 | 0.3076923 | 8.36644 | 6.60831 | 0.929892 | 2640.79 | 2839.89 | 0.776191 | 8.89375e-05 | 6.48513e-05 | 4.122876 | 3.075686 | 0.5766043485 | 0.4090088245 | 3.546271 | 2.666677 | 1.343163 | 0.7445111 | 4.763222 | 1.98537
hMOF-5016036.cif | 16 | 38 | 0 | 13 | 24 | 10.52632 | 3.25 | 0.3176471 | 1.181647 | 0 | 14.86417 | 10.85557 | 0.486109 | 2197.07 | 4519.7 | 0.803833 | 2.76908e-05 | 2.25648e-05 | 1.853842 | 1.470246 | 0.1431539584 | 0.1177843786 | 1.710687733 | 1.352461 | 1.263436 | 0.7914924 | 2.161345 | 1.070463
hMOF-5029189.cif | 34 | 53 | 2 | 26 | 36.5 | 7.54717 | 6.5 | 0.2352941 | 0.8026891 | 0.07692308 | 14.55337 | 11.2194 | 0.343895 | 1771.76 | 5152.04 | 0.885261 | 4.46947e-05 | 3.6648e-05 | 2.785328 | 2.250827021 | 0.229590604 | 0.1856739771 | 2.555737 | 2.065153 | 1.239952 | 0.8064831 | 3.16899 | 1.665511
hMOF-5054652.cif | 30 | 42 | 6 | 24 | 23.5 | 14.28571 | 4 | 0.3157895 | 1.050526 | 0.25 | 1.92205 | 0.97348 | 2.38067 | 0 | 0 | 1.77616e-07 | 0 | 0 | 0 | 0 | 0 | 0 | 0 | 0
hMOF-5053999.cif | 18 | 64 | 4 | 12 | 46 | 3.125 | 6 | 0.2881356 | 0.9349153 | 0.3333333 | 18.68037 | 15.03395 | 0.361994 | 1515.04 | 4185.25 | 0.898356 | 9.95835e-05 | 7.84635e-05 | 3.526534 | 2.792565 | 0.4614717461 | 0.3651623093 | 3.065063 | 2.427403 | 1.265364 | 0.7902865 | 3.87842 | 1.918343
hMOF-6001454.cif | 23 | 68 | 0 | 20 | 47 | 5.882353 | 5 | 0.3014706 | 1.120441 | 0 | 14.92992 | 13.13149 | 0.592936 | 1567.45 | 2643.54 | 0.777379 | 0.000218135 | 0.000159956 | 5.303231 | 3.846809 | 0.9723733691 | 0.7180805181 | 4.330857 | 3.128728 | 1.381372 | 0.7239182 | 5.982523 | 2.264943
hMOF-5043064.cif | 45 | 42 | 19 | 8 | 15.75 | 4.761905 | 4 | 0.2327586 | 0.7351724 | 2.375 | 15.24545 | 12.30156 | 0.378274 | 1794.87 | 4744.9 | 0.814781 | 7.92531e-05 | 6.22316e-05 | 3.746749 | 2.928209 | 0.3969534083 | 0.3021637722 | 3.349796 | 2.626045098 | 1.282104 | 0.7799681 | 4.294786 | 2.048231
hMOF-5045551.cif | 10 | 36 | 4 | 16 | 30 | 11.11111 | 4 | 0.3055556 | 1.043889 | 0.25 | 3.82125 | 2.84431 | 1.30824 | 0 | 0 | 0.254199 | 4.17848e-12 | 2.16935e-09 | 0 | 4.21628e-05 | 0 | 3.5136e-06 | 0 | 3.86492e-05 | 0 |  | 0
hMOF-8528.cif | 2 | 16 | 0 | 26 | 15 | 50 | 3.25 | 0.5185185 | 1.803704 | 0 | 2.52108 | 1.39574 | 2.53552 | 0 | 0 | 0.00743584 | 0 | 1.06761e-128 | 0 | 0 | 0 | 0 | 0 | 0
hMOF-36870.cif | 37 | 50 | 15 | 8 | 28.75 | 4 | 4 | 0.2053571 | 0.6528571 | 1.875 | 10.3029 | 8.8116 | 0.626643 | 1890.28 | 3016.51 | 0.793659 | 0.00101038 | 0.000666951 | 6.938166 | 4.943775 | 4.337042 | 2.747007 | 2.601124 | 2.196767 | 1.406231 | 0.7111209 | 3.65778 | 1.562167
hMOF-34667.cif | 17 | 16 | 9 | 8 | 6.25 | 12.5 | 4 | 0.3269231 | 1.055385 | 1.125 | 4.15604 | 3.75054 | 1.57663 | 337.997 | 214.38 | 0.562195 | 0.126779 | 0.151844 | 1.062633 | 2.209221 | 1.05504 | 1.877518 | 0.0075930219 | 0.3317030927 | 0.4819639 | 2.074844 | 0.003659562 | 0.6882323
hMOF-5026073.cif | 76 | 106 | 8 | 26 | 67 | 7.54717 | 3.25 | 0.1517857 | 0.5078571 | 0.3076923 | 9.3107 | 5.95475 | 0.574591 | 2659.97 | 4629.33 | 0.763976 | 0.000262268 | 0.000176277 | 7.09293 | 5.085073 | 2.004879 | 1.332043 | 5.088051 | 3.753031 | 1.397652 | 0.7154858 | 7.111324 | 2.68524
hMOF-1801.cif | 44 | 46 | 0 | 20 | 25 | 8.695652 | 5 | 0.1754386 | 0.6035088 | 0 | 9.79252 | 7.52398 | 0.659845 | 1914.53 | 2901.48 | 0.66801 | 0.000210314 | 0.000149005 | 4.868107147 | 3.764745 | 0.8798088153 | 0.6412254034 | 3.988298 | 3.12352 | 1.295672 | 0.7718002 | 5.167527 | 2.410733
hMOF-31721.cif | 15 | 28 | 2 | 8 | 18.5 | 7.142857 | 4 | 0.25 | 0.8066667 | 0.25 | 6.37103 | 5.81343 | 1.64144 | 1671.56 | 1018.35 | 0.71208 | 0.0469219 | 0.018972 | 2.078794 | 1.25317 | 2.045677 | 1.044539 | 0.0331171985 | 0.2086319036 | 1.662156 | 0.6016282 | 0.05504596 | 0.1255188
hMOF-1004013.cif | 14 | 52 | 0 | 32 | 40 | 11.53846 | 5.333333 | 0.3793103 | 1.255172 | 0 | 11.03303 | 2.2883 | 2.02117 | 0 | 0 | 0.577512 | 0.0192344 | 0.00932321 | 1.352987 | 1.032483 | 1.341206 | 0.8610199092 | 0.01178094 | 0.171463439 | 1.31305 | 0.7615859 | 0.01546895 | 0.1305841
hMOF-5019542.cif | 20 | 84 | 0 | 26 | 67 | 9.52381 | 3.25 | 0.2727273 | 0.8883117 | 0 | 8.71869 | 5.10486 | 0.916663 | 2390.61 | 2607.95 | 0.690456 | 0.00012161 | 8.44302e-05 | 3.898719 | 2.973708 | 0.7219248567 | 0.5050979211 | 3.176794 | 2.46861 | 1.313694 | 0.7612123 | 4.173336 | 1.879136
hMOF-5057817.cif | 80 | 124 | 8 | 24 | 83 | 3.225806 | 6 | 0.1333333 | 0.4453333 | 0.3333333 | 6.69792 | 4.44493 | 0.711041 | 2282.7 | 3210.36 | 0.787307 | 0.00511086 | 0.00331102 | 5.935763 | 4.562979 | 5.534273 | 3.871098 | 0.4014902183 | 0.6918808186 | 1.303463 | 0.7671871 | 0.5233277 | 0.530802
hMOF-1000455.cif | 32 | 64 | 0 | 20 | 49 | 6.25 | 5 | 0.1666667 | 0.5733333 | 0 | 5.96103 | 5.40073 | 1.05948 | 1130.35 | 1066.89 | 0.562742 | 0.195812 | 0.0765024 | 2.775879 | 1.601496 | 2.666722 | 1.304885108 | 0.1091571882 | 0.2966106912 | 1.736782 | 0.5757775 | 0.1895822 | 0.1707818
hMOF-3765.cif | 56 | 88 | 4 | 26 | 60 | 9.090909 | 3.25 | 0.1648352 | 0.5582418 | 0.1538462 | 8.54388 | 7.1554 | 0.554038 | 2664.78 | 4809.74 | 0.787237 | 0.000159048 | 0.000116306 | 7.473340051 | 5.64914 | 1.087142 | 0.789662214 | 6.386198 | 4.859478 | 1.325571 | 0.7543919 | 8.465359 | 3.66595
hMOF-5029330.cif | 60 | 224 | 8 | 68 | 151 | 7.142857 | 4.25 | 0.3478261 | 1.288174 | 0.1176471 | 4.86645 | 3.04738 | 1.30318 | 0 | 0 | 0.41132 | 1.73458e-05 | 2.24766e-05 | 0.380685698 | 0.64093474 | 0.077336084 | 0.1046365255 | 0.303349614 | 0.5362982145 | 0.5951457 | 1.680261 | 0.1805372 | 0.9011208
hMOF-5010131.cif | 11 | 26 | 0 | 13 | 13 | 15.38462 | 3.25 | 0.4225352 | 1.582817 | 0 | 9.56428 | 5.87674 | 0.903319 | 1915.08 | 2120.05 | 0.623394 | 2.92131e-05 | 2.15318e-05 | 2.367511 | 1.709729 | 0.1598950309 | 0.1141163275 | 2.207616 | 1.595612 | 1.387507 | 0.7207169 | 3.063083 | 1.149985
hMOF-5024166.cif | 8 | 28 | 4 | 13 | 20 | 14.28571 | 3.25 | 0.3846154 | 1.364923 | 0.3076923 | 12.44231 | 9.10792 | 0.476554 | 2040.59 | 4281.97 | 0.825938 | 1.98704e-05 | 1.64812e-05 | 1.33106 | 1.088032 | 0.1013326402 | 0.0834633599 | 1.229727 | 1.004569109 | 1.225819 | 0.8157814 | 1.507422 | 0.8195088
hMOF-5051974.cif | 58 | 45 | 6 | 8 | 15.5 | 4.444444 | 4 | 0.1176471 | 0.3845378 | 0.75 | 8.02826 | 6.72872 | 0.780199 | 1712.5 | 2194.95 | 0.663867 | 0.0583302 | 0.0283792 | 4.581197 | 3.312145 | 3.835441 | 2.309398 | 0.7457555108 | 1.002746601 | 1.385927 | 0.721539 | 1.033562 | 0.7235207
hMOF-5045347.cif | 9 | 30 | 2 | 8 | 21.5 | 6.666667 | 4 | 0.3166667 | 1.004 | 0.25 | 5.85466 | 3.85121 | 2.10973 | 965.588 | 457.683 | 0.569909 | 0.558735 | 0.214623 | 1.314740097 | 0.8633995501 | 1.274298 | 0.818810272 | 0.0404421898 | 0.0445892781 | 1.525804 | 0.6553923 | 0.06170684 | 0.02922347
hMOF-5066991.cif | 13 | 30 | 2 | 8 | 18.5 | 6.666667 | 4 | 0.3181818 | 1.002424 | 0.25 | 5.31733 | 4.1939 | 2.49809 | 596.069 | 238.609 | 0.478393 | 1.70071 | 0.607973 | 0.7958453759 | 0.5086094007 | 0.7850536144 | 0.5076735036 | 0.0107917615 | 0.0009358971 | 1.567887 | 0.6378009 | 0.01692027 | 0.000596916
hMOF-10864.cif | 44 | 80 | 8 | 50 | 57 | 10 | 6.25 | 0.3052632 | 1.033263 | 0.16 | 6.86444 | 4.65974 | 0.874064 | 1790.47 | 2048.44 | 0.597836 | 0.00084662 | 0.00054694 | 3.126657 | 2.504818 | 2.036113 | 1.360468 | 1.090544 | 1.14435 | 1.250762 | 0.7995126 | 1.364011 | 0.9149219
hMOF-5018222.cif | 24 | 88 | 0 | 26 | 69 | 9.090909 | 3.25 | 0.2592593 | 0.9451852 | 0 | 7.46381 | 5.24156 | 0.797156 | 2111.29 | 2648.53 | 0.685324 | 0.000310976 | 0.000204232 | 4.208463 | 3.335832 | 1.723063 | 1.136596 | 2.4854 | 2.199236 | 1.264125 | 0.7910612 | 3.141856 | 1.73973
hMOF-34554.cif | 84 | 100 | 4 | 36 | 58 | 4 | 9 | 0.1754386 | 0.5964912 | 0.1111111 | 5.6629 | 3.20027 | 1.18908 | 0 | 0 | 0.524956 | 0.951974 | 0.357195 | 1.948658 | 1.912473 | 1.891647 | 1.477848 | 0.0570115017 | 0.4346249325 | 1.020965 | 0.9794654 | 0.05820676 | 0.4257001
hMOF-5047383.cif | 46 | 52 | 2 | 8 | 29.5 | 3.846154 | 4 | 0.09090909 | 0.3054545 | 0.25 | 12.08035 | 8.0675 | 0.419152 | 2524.43 | 6022.72 | 0.819355 | 0.000229868 | 0.000183007 | 10.37269 | 7.860457 | 1.274185 | 0.9923261331 | 9.098502 | 6.868131 | 1.322251 | 0.7562858 | 12.03051 | 5.19427
hMOF-5032752.cif | 41 | 58 | 15 | 17 | 34.75 | 6.896552 | 4.25 | 0.237037 | 0.770963 | 0.8823529 | 10.49991 | 7.12866 | 0.519799 | 2186.97 | 4207.34 | 0.81716 | 0.000104473 | 7.80855e-05 | 7.837421158 | 5.715075 | 0.5870388739 | 0.4373939046 | 7.250382 | 5.277681 | 1.374111 | 0.7277432 | 9.962831 | 3.840796
hMOF-5047308.cif | 14 | 22 | 16 | 8 | 12 | 9.090909 | 4 | 0.3870968 | 1.228387 | 2 | 6.816 | 5.04438 | 0.780774 | 2155.77 | 2761.07 | 0.619507 | 0.000494375 | 0.000331761 | 4.112127 | 3.193373849 | 2.056804 | 1.40434 | 2.055323 | 1.789034 | 1.29029 | 0.7750196 | 2.651962 | 1.386537
hMOF-11963.cif | 48 | 84 | 12 | 26 | 58 | 9.52381 | 3.25 | 0.2134831 | 0.7074157 | 0.4615385 | 8.37864 | 7.48666 | 0.519266 | 2853.38 | 5495.03 | 0.808617 | 9.56129e-05 | 7.02402e-05 | 7.854019 | 5.692379 | 0.5774864835 | 0.4241453229 | 7.276533 | 5.268234 | 1.382511 | 0.7233213 | 10.05989 | 3.810626
hMOF-5041694.cif | 28 | 20 | 2 | 8 | 6.5 | 10 | 4 | 0.1666667 | 0.56 | 0.25 | 4.49639 | 3.89082 | 1.3801 | 440.38 | 319.092 | 0.365457 | 0.0858385 | 0.128031 | 1.156083 | 1.817171 | 1.12137 | 1.74856 | 0.03471327 | 0.0686111107 | 0.637476 | 1.568686 | 0.02212888 | 0.1076293
hMOF-5081745.cif | 13 | 42 | 4 | 12 | 32 | 4.761905 | 6 | 0.2875 | 0.9445 | 0.3333333 | 5.24257 | 4.17464 | 1.05129 | 2115.67 | 2012.45 | 0.763583 | 0.024409 | 0.0225823 | 3.476882 | 3.649913 | 3.409836 | 3.046350379 | 0.067046297 | 0.6035627646 | 0.9545046 | 1.047664 | 0.063996 | 0.6323309
hMOF-5083381.cif | 372 | 444 | 24 | 60 | 253 | 1.351351 | 10 | 0.09271523 | 0.3083444 | 0.4 | 10.60961 | 6.88261 | 0.613473 | 2272.82 | 3704.85 | 0.853615 | 0.00936367 | 0.00546464 | 7.575217 | 5.495793 | 6.569478 | 4.147474 | 1.005738 | 1.348318938 | 1.381132 | 0.7240436 | 1.389058 | 0.9762417
hMOF-5042735.cif | 36 | 38 | 34 | 8 | 12.5 | 5.263158 | 4 | 0.3559322 | 1.109153 | 4.25 | 12.54033 | 8.18712 | 0.532097 | 2114.04 | 3973.03 | 0.723382 | 5.11433e-05 | 4.38508e-05 | 4.134943 | 3.275128 | 0.2551956602 | 0.2144702407 | 3.879748 | 3.060657818 | 1.265062 | 0.790475 | 4.908122 | 2.419373
hMOF-5070751.cif | 12 | 44 | 4 | 16 | 38 | 9.090909 | 4 | 0.25 | 0.84 | 0.25 | 4.94446 | 3.83122 | 0.933384 | 286.455 | 306.9 | 0.505729 | 0.00025196 | 0.000257076 | 3.550394 | 3.459958 | 2.12455482 | 2.119488 | 1.425839 | 1.340470782 | 1.028197 | 0.9725764 | 1.466044 | 1.30371
hMOF-12972.cif | 10 | 40 | 0 | 13 | 33 | 10 | 3.25 | 0.260274 | 0.8558904 | 0 | 14.54203 | 11.61636 | 0.484693 | 2007.02 | 4140.82 | 0.86249 | 3.48709e-05 | 2.82627e-05 | 2.099517 | 1.690216 | 0.174263657 | 0.1410503186 | 1.925253 | 1.549166 | 1.244652 | 0.8034377 | 2.39627 | 1.244658
hMOF-5078064.cif | 20 | 32 | 6 | 8 | 21.5 | 6.25 | 4 | 0.2058824 | 0.6729412 | 0.75 | 8.68351 | 5.67566 | 0.688236 | 2171.3 | 3154.87 | 0.689166 | 0.000300517 | 0.000193975 | 5.064131 | 3.593932 | 1.603463 | 1.027310611 | 3.460667 | 2.566622 | 1.411905 | 0.7082628 | 4.886134 | 1.817843
hMOF-22657.cif | 3 | 8 | 2 | 8 | 5.5 | 25 | 4 | 0.5 | 1.633846 | 0.25 | 4.32057 | 3.86887 | 1.9896 | 480.787 | 241.65 | 0.405572 | 0.000509692 | 0.000800434 | 0.8659222128 | 1.520405325 | 0.7168364022 | 1.153207 | 0.1490858106 | 0.3671980096 | 0.5706766 | 1.752306 | 0.08507978 | 0.6434432
hMOF-5043310.cif | 9 | 22 | 2 | 8 | 12.5 | 9.090909 | 4 | 0.3888889 | 1.225185 | 0.25 | 7.375 | 5.33483 | 1.4297 | 1703.2 | 1191.3 | 0.593226 | 0.000471056 | 0.000276816 | 1.955665 | 1.375685 | 1.301475 | 0.7993960248 | 0.6541906224 | 0.5762893698 | 1.424446 | 0.7020273 | 0.9318592 | 0.4045709
hMOF-5033037.cif | 21 | 85 | 17 | 17 | 71.25 | 4.705882 | 4.25 | 0.2361111 | 0.765 | 1 | 17.01427 | 12.18014 | 0.27657 | 1447.04 | 5232.09 | 0.906791 | 5.29087e-05 | 4.29074e-05 | 2.6983 | 2.22696 | 0.2719677411 | 0.219619602 | 2.426332 | 2.00734 | 1.214083 | 0.8236669 | 2.945769 | 1.65338
hMOF-34861.cif | 6 | 32 | 2 | 8 | 23.5 | 6.25 | 4 | 0.3548387 | 1.312258 | 0.25 | 6.20084 | 4.48532 | 1.45097 | 973.712 | 671.075 | 0.473099 | 0.104194 | 0.0445581 | 1.685834 | 1.196782 | 1.611355 | 0.8499178391 | 0.0744789459 | 0.3468644908 | 1.411465 | 0.7084836 | 0.1051244 | 0.2457478
hMOF-5005844.cif | 7 | 24 | 0 | 13 | 20 | 16.66667 | 3.25 | 0.3137255 | 1.11098 | 0 | 12.89853 | 8.70548 | 0.52134 | 2065.66 | 3962.21 | 0.814135 | 2.35054e-05 | 1.89283e-05 | 1.66298 | 1.337666 | 0.1200671878 | 0.0971487265 | 1.542913 | 1.240517 | 1.24569 | 0.8027678 | 1.921991 | 0.995847
hMOF-1408.cif | 8 | 36 | 4 | 13 | 32 | 11.11111 | 3.25 | 0.2615385 | 0.8750769 | 0.3076923 | 13.71426 | 11.72634 | 0.378908 | 1968.73 | 5195.8 | 0.851835 | 2.67526e-05 | 2.18954e-05 | 1.624165191 | 1.321985 | 0.1364371734 | 0.1140146394 | 1.487728 | 1.20797 | 1.231046 | 0.8123174 | 1.831461 | 0.9812553
hMOF-36679.cif | 7 | 22 | 2 | 8 | 16.5 | 9.090909 | 4 | 0.326087 | 1.073913 | 0.25 | 4.84801 | 3.77169 | 1.40378 | 1068.39 | 761.084 | 0.698437 | 0.0715007 | 0.067592 | 2.018556 | 2.941136 | 2.047337722 | 2.550516 | -0.0287816817 | 0.3906199278 | 0.6876957 | 1.454132 | -0.01979304 | 0.5680128
hMOF-5047670.cif | 70 | 66 | 2 | 8 | 31.5 | 3.030303 | 4 | 0.06756757 | 0.227027 | 0.25 | 5.65424 | 2.84926 | 1.16171 | 0 | 0 | 0.55476 | 156.998 | 48.6051 | 2.237577 | 1.239221 | 2.219762 | 1.248931 | 0.01781502 | -0.0097093807 | 1.809255 | 0.5527137 | 0.03223192 | -0.005366507
hMOF-5037291.cif | 20 | 22 | 2 | 11 | 12.5 | 9.090909 | 5.5 | 0.2280702 | 0.7705263 | 0.1818182 | 9.00473 | 6.64129 | 0.659176 | 2313.8 | 3510.15 | 0.727528 | 0.00057158 | 0.000333364 | 5.552386 | 3.942312 | 1.629758 | 0.9873094876 | 3.922627 | 2.955002 | 1.411235 | 0.7085994 | 5.535748 | 2.093913
hMOF-1003998.cif | 18 | 58 | 0 | 32 | 40 | 10.34483 | 5.333333 | 0.3880597 | 1.263284 | 0 | 9.46008 | 2.85372 | 2.34159 | 0 | 0 | 0.543141 | 0.0331582 | 0.0146907 | 1.088542 | 0.902578284 | 1.080002 | 0.69838047 | 0.0085405225 | 0.204197814 | 1.208456 | 0.8275019 | 0.01032085 | 0.1689741
hMOF-5020238.cif | 36 | 120 | 0 | 39 | 94 | 10 | 3.25 | 0.2533333 | 0.8490667 | 0 | 7.06071 | 3.87472 | 0.924129 | 1420.16 | 1536.75 | 0.578019 | 0.000515793 | 0.000330703 | 2.586208 | 2.171155 | 1.508117 | 1.046378 | 1.078091 | 1.124777 | 1.193557 | 0.8378317 | 1.286763 | 0.9423739
hMOF-1000772.cif | 12 | 40 | 0 | 10 | 29 | 5 | 5 | 0.2894737 | 0.92 | 0 | 6.04376 | 4.12815 | 2.09626 | 639.615 | 305.121 | 0.432403 | 0.00765108 | 0.0039928 | 0.6794201349 | 0.5981537402 | 0.6603967699 | 0.4965895952 | 0.019023365 | 0.101564145 | 1.138141 | 0.8786256 | 0.02165128 | 0.08923685
hMOF-5027357.cif | 348 | 342 | 12 | 63 | 166 | 3.508772 | 5.25 | 0.0965251 | 0.3258687 | 0.1904762 | 7.98319 | 6.26235 | 0.818727 | 1607.9 | 1963.91 | 0.691103 | 0.0197466 | 0.010285 | 4.333953 | 3.157617 | 4.143366 | 2.582312141 | 0.1905868599 | 0.5753045342 | 1.375293 | 0.7271176 | 0.2621128 | 0.4183141
hMOF-5070866.cif | 46 | 40 | 2 | 8 | 17.5 | 5 | 4 | 0.1020408 | 0.3428571 | 0.25 | 6.96026 | 5.15848 | 0.761711 | 1837.92 | 2412.88 | 0.61833 | 0.00384699 | 0.00252445 | 4.26411 | 3.529705 | 3.476632 | 2.311492 | 0.7874782 | 1.218213 | 1.210488 | 0.8261129 | 0.9532332 | 1.006381
hMOF-4024.cif | 50 | 59 | 2 | 26 | 34.5 | 6.779661 | 6.5 | 0.1985816 | 0.6774468 | 0.07692308 | 18.69545 | 13.25803 | 0.325521 | 1518.56 | 4665.01 | 0.865375 | 5.6409e-05 | 4.52442e-05 | 2.491375 | 2.007338475 | 0.2759166556 | 0.2220561541 | 2.215457979 | 1.785282 | 1.243624 | 0.8041017 | 2.755196 | 1.435549
hMOF-5045908.cif | 32 | 50 | 4 | 16 | 34 | 8 | 4 | 0.1886792 | 0.6339623 | 0.25 | 5.57086 | 4.28299 | 0.779456 | 1146.19 | 1470.5 | 0.637771 | 0.00255373 | 0.00160792 | 4.38535 | 2.396767 | 4.217325 | 2.228679 | 0.1680249152 | 0.1680870814 | 1.833366 | 0.545445 | 0.3080511 | 0.09168225
hMOF-5064868.cif | 4 | 40 | 4 | 16 | 34 | 10 | 4 | 0.3684211 | 1.303158 | 0.25 | 5.54793 | 4.48919 | 0.814489 | 1717.57 | 2108.78 | 0.629922 | 0.000280513 | 0.000205175 | 4.069545 | 2.481281 | 2.622646 | 1.669678 | 1.446899 | 0.8116036264 | 1.643389 | 0.6084986 | 2.377818 | 0.4938597
hMOF-5051173.cif | 122 | 97 | 6 | 8 | 35.5 | 2.061856 | 4 | 0.05957447 | 0.1947234 | 0.75 | 15.54413 | 11.40948 | 0.40125 | 1697.44 | 4230.37 | 0.833819 | 0.00124949 | 0.000817634 | 9.373097 | 6.785341 | 2.127976 | 1.492101 | 7.245121 | 5.29324 | 1.384146 | 0.722467 | 10.02831 | 3.824191
hMOF-1003195.cif | 20 | 66 | 0 | 32 | 47 | 9.090909 | 5.333333 | 0.3611111 | 1.203333 | 0 | 9.13292 | 2.19308 | 1.51449 | 0 | 0 | 0.500895 | 0.00745173 | 0.00375768 | 1.592368 | 1.228518 | 1.487792 | 0.9788037878 | 0.104576262 | 0.2497142637 | 1.298771 | 0.7699589 | 0.1358206 | 0.1922697
hMOF-5069331.cif | 6 | 22 | 2 | 8 | 15.5 | 9.090909 | 4 | 0.375 | 1.193333 | 0.25 | 5.94623 | 4.82567 | 1.94967 | 1093.2 | 560.709 | 0.515528 | 0.0347561 | 0.0156437 | 1.205983 | 0.8279518212 | 1.162853 | 0.5732076868 | 0.0431297046 | 0.2547441344 | 1.459508 | 0.6851622 | 0.06294816 | 0.1745411
hMOF-3001526.cif | 200 | 184 | 16 | 116 | 81 | 8.695652 | 7.25 | 0.2481203 | 0.8415038 | 0.137931 | 10.3816 | 7.1266 | 0.533848 | 2486.91 | 4658.46 | 0.761377 | 0.000155993 | 0.00011774 | 6.07125 | 4.501485 | 0.5226984588 | 0.3924595472 | 5.548552 | 4.109024954 | 1.351428 | 0.739958 | 7.498468 | 3.040506
hMOF-5034918.cif | 24 | 32 | 4 | 16 | 20 | 12.5 | 4 | 0.25 | 0.84 | 0.25 | 4.12111 | 3.07914 | 1.27476 | 0 | 0 | 0.286962 | 0.000184286 | 0.000390359 | 0.663666785 | 1.287509 | 0.4504651784 | 0.8961187179 | 0.2132016066 | 0.3913906216 | 0.5164999 | 1.936109 | 0.1101186 | 0.7577748
hMOF-262.cif | 45 | 126 | 0 | 39 | 91 | 9.52381 | 3.25 | 0.2650602 | 0.859759 | 0 | 5.49417 | 4.71107 | 1.70868 | 790.575 | 462.682 | 0.430671 | 0.0155421 | 0.00869346 | 1.160669 | 0.8918730216 | 1.105432 | 0.7812263961 | 0.0552367272 | 0.1106466255 | 1.303995 | 0.7668742 | 0.07202841 | 0.08485204
hMOF-6002950.cif | 10 | 16 | 8 | 10 | 10 | 12.5 | 5 | 0.3913043 | 1.276522 | 0.8 | 5.4234 | 3.68383 | 1.29424 | 0 | 0 | 0.349029 | 0.00387033 | 0.00206661 | 1.163618089 | 0.5798468937 | 1.136929 | 0.5594492034 | 0.0266891075 | 0.0203976903 | 2.010795 | 0.4973158 | 0.05366631 | 0.01014409
hMOF-5020885.cif | 18 | 28 | 22 | 13 | 14.5 | 14.28571 | 3.25 | 0.4117647 | 1.312941 | 1.692308 | 9.71877 | 8.03194 | 0.598574 | 2233.06 | 3730.64 | 0.780688 | 6.49191e-05 | 4.86639e-05 | 5.626709 | 4.153495 | 0.3543155419 | 0.2644035432 | 5.272394 | 3.889091392 | 1.357411 | 0.7366966 | 7.156805 | 2.86508
hMOF-5059805.cif | 16 | 16 | 2 | 8 | 8.5 | 12.5 | 4 | 0.2272727 | 0.7636364 | 0.25 | 6.41144 | 5.31321 | 1.1161 | 1572.85 | 1409.24 | 0.572932 | 0.00583723 | 0.00281318 | 2.767846478 | 2.019432 | 2.4837 | 1.456226 | 0.2841468396 | 0.5632061696 | 1.373356 | 0.7281431 | 0.3902349 | 0.4100947
hMOF-31922.cif | 8 | 22 | 6 | 8 | 17.5 | 9.090909 | 4 | 0.3043478 | 0.9947826 | 0.75 | 7.29093 | 5.82231 | 0.976827 | 1549.46 | 1586.22 | 0.573519 | 0.00214343 | 0.0011243 | 3.027107 | 2.014534 | 2.291808 | 1.356207 | 0.7352983999 | 0.6583260984 | 1.505649 | 0.6641653 | 1.107101 | 0.4372374
hMOF-5038290.cif | 0 | 48 | 6 | 24 | 47.5 | 12.5 | 4 | 0.3571429 | 1.2 | 0.25 | 4.4491 | 2.56997 | 1.26849 | 0 | 0 | 0.260051 | 5.31895e-07 | 2.93667e-06 | 0.034253612 | 0.1753777202 | 0.0031972615 | 0.0151473648 | 0.0310563505 | 0.1602303554 | 0.1957053 | 5.109724 | 0.006077892 | 0.818733
hMOF-5013706.cif | 60 | 102 | 0 | 39 | 73 | 11.76471 | 3.25 | 0.1830986 | 0.6298592 | 0 | 3.41435 | 2.82363 | 1.65159 | 0 | 0 | 0.172373 | 3.05193e-13 | 4.38111e-11 | 0 | 4.6392e-06 | 0 | 0 | 0 | 4.6392e-06 | 0 |  | 0
hMOF-6003762.cif | 14 | 24 | 0 | 10 | 18 | 8.333333 | 5 | 0.2 | 0.688 | 0 | 7.89794 | 7.41401 | 0.781839 | 1718.68 | 2198.25 | 0.716667 | 0.00124675 | 0.000738604 | 4.624048 | 3.587791 | 3.62184 | 2.321336 | 1.002208 | 1.266455 | 1.291415 | 0.7743444 | 1.294267 | 0.9806719
hMOF-5058093.cif | 256 | 256 | 12 | 32 | 126 | 1.5625 | 8 | 0.07857143 | 0.2617143 | 0.375 | 7.90669 | 6.53334 | 0.617416 | 2681.43 | 4342.98 | 0.850754 | 0.173475 | 0.102372 | 7.417702 | 5.861172 | 6.715487 | 4.571366 | 0.702214476 | 1.289807 | 1.268106 | 0.7885778 | 0.8904822 | 1.017113
hMOF-28944.cif | 48 | 52 | 2 | 8 | 28.5 | 3.846154 | 4 | 0.08928571 | 0.3 | 0.25 | 13.72927 | 10.12058 | 0.448428 | 1876.1 | 4183.73 | 0.856331 | 0.00059297 | 0.000415587 | 10.0092 | 7.212524 | 2.659459 | 1.825616 | 7.349744 | 5.386907663 | 1.390538 | 0.7191462 | 10.2201 | 3.873974
hMOF-5073757.cif | 26 | 40 | 2 | 18 | 27.5 | 5 | 9 | 0.2272727 | 0.7727273 | 0.1111111 | 13.78818 | 10.08527 | 0.460208 | 1865.18 | 4052.91 | 0.836236 | 0.000113716 | 8.6752e-05 | 7.988199 | 5.871401415 | 0.6497105121 | 0.4846242356 | 7.338488 | 5.386777 | 1.363257 | 0.7335375 | 10.00424 | 3.951403
hMOF-21942.cif | 16 | 60 | 12 | 16 | 38 | 6.666667 | 4 | 0.3939394 | 1.231515 | 0.75 | 5.2042 | 3.97719 | 1.87446 | 922.99 | 492.403 | 0.521197 | 0.079416 | 0.0407875 | 1.425327699 | 0.9656119323 | 1.392525 | 0.9317013984 | 0.0328028031 | 0.0339105339 | 1.479049 | 0.6761099 | 0.04851697 | 0.02292725
hMOF-5025534.cif | 92 | 108 | 16 | 26 | 59 | 7.407407 | 3.25 | 0.168 | 0.55232 | 0.6153846 | 9.37432 | 6.52241 | 0.581414 | 2581.45 | 4439.95 | 0.779379 | 0.000327957 | 0.000229285 | 7.199897488 | 5.355514 | 3.01309413 | 2.000929 | 4.186803358 | 3.354585 | 1.347087 | 0.7423424 | 5.639989 | 2.490251
hMOF-5061702.cif | 80 | 96 | 4 | 16 | 56 | 4.166667 | 4 | 0.1 | 0.336 | 0.25 | 5.44125 | 3.76009 | 0.73919 | 1523.29 | 2060.76 | 0.690654 | 0.00370951 | 0.00256284 | 4.706277 | 4.394095 | 4.296462442 | 3.594258 | 0.4098149217 | 0.7998367182 | 1.073195 | 0.931797 | 0.4398114 | 0.7452855
hMOF-5043302.cif | 8 | 22 | 2 | 8 | 12.5 | 9.090909 | 4 | 0.4074074 | 1.324444 | 0.25 | 6.88542 | 5.69613 | 0.978134 | 1805.66 | 1846.03 | 0.620897 | 0.000476459 | 0.000283603 | 2.67994 | 2.050732 | 1.339372 | 0.8430823252 | 1.340568 | 1.207649 | 1.309444 | 0.7636832 | 1.755398 | 0.9222616
hMOF-3000121.cif | 172 | 186 | 16 | 102 | 97 | 8.602151 | 6.375 | 0.2398374 | 0.8120325 | 0.1568627 | 14.03719 | 10.45997 | 0.306104 | 1833.47 | 5989.68 | 0.859521 | 2.3663e-05 | 2.0159e-05 | 1.305455 | 1.088485 | 0.1230143667 | 0.1048409338 | 1.182441 | 0.9836441194 | 1.201739 | 0.8321276 | 1.420985 | 0.8185175
hMOF-5074950.cif | 18 | 72 | 6 | 24 | 56.5 | 8.333333 | 4 | 0.3043478 | 1.076522 | 0.25 | 3.30317 | 2.06392 | 1.59249 | 0 | 0 | 0.103988 | 2.12661e-20 | 4.827e-16 | 0 | 0 | 0 | 0 | 0 | 0
hMOF-5073382.cif | 13 | 38 | 2 | 8 | 23.5 | 5.263158 | 4 | 0.3375 | 1.049 | 0.25 | 12.10699 | 7.50175 | 0.955863 | 2244.19 | 2347.82 | 0.734806 | 2.8811e-05 | 2.43722e-05 | 2.777915 | 2.237719 | 0.1601217434 | 0.1309704789 | 2.617793 | 2.106749 | 1.243895 | 0.8039261 | 3.256261 | 1.69367
hMOF-5047733.cif | 62 | 62 | 2 | 8 | 31.5 | 3.225806 | 4 | 0.07352941 | 0.2470588 | 0.25 | 8.23704 | 7.42623 | 0.712735 | 2045.66 | 2870.16 | 0.75439 | 0.00830963 | 0.00492707 | 5.904283194 | 4.647866 | 5.106587 | 3.358519 | 0.7976959657 | 1.289347 | 1.27287 | 0.7856261 | 1.015363 | 1.012945
hMOF-5038048.cif | 32 | 42 | 2 | 12 | 26.5 | 4.761905 | 6 | 0.1555556 | 0.5262222 | 0.1666667 | 11.30028 | 9.66042 | 0.505671 | 1898.45 | 3754.32 | 0.841706 | 0.000198078 | 0.000147212 | 8.880712 | 6.371554 | 1.315859 | 0.9396033824 | 7.564854 | 5.431951 | 1.396603 | 0.7160231 | 10.5651 | 3.889402
hMOF-1261.cif | 42 | 39 | 0 | 13 | 19 | 10.25641 | 3.25 | 0.1326531 | 0.4563265 | 0 | 7.71618 | 5.25116 | 0.895205 | 1777.4 | 1985.47 | 0.635831 | 0.00376075 | 0.00201634 | 3.628995 | 2.757019408 | 3.095443 | 1.928258614 | 0.533551949 | 0.828760794 | 1.318916 | 0.7581985 | 0.7037101 | 0.6283652
hMOF-7002556.cif | 50 | 208 | 8 | 80 | 149 | 5.769231 | 6.666667 | 0.3632075 | 1.325943 | 0.1 | 6.55612 | 5.23255 | 1.34083 | 616.533 | 459.813 | 0.384043 | 0.00361131 | 0.00201621 | 1.305123 | 1.019412 | 1.083188 | 0.7275550857 | 0.2219355053 | 0.2918567967 | 1.28284 | 0.7795206 | 0.2847077 | 0.2275084
hMOF-5065438.cif | 14 | 24 | 2 | 10 | 17.5 | 8.333333 | 5 | 0.2307692 | 0.7784615 | 0.2 | 10.92555 | 8.57717 | 0.418179 | 2256.79 | 5396.71 | 0.811176 | 3.23096e-05 | 2.63795e-05 | 3.7409 | 2.932802 | 0.1735109128 | 0.1418696158 | 3.567389 | 2.790932 | 1.278097 | 0.782413 | 4.559471 | 2.183662
hMOF-5055262.cif | 204 | 288 | 24 | 60 | 181 | 2.083333 | 10 | 0.1443299 | 0.48 | 0.4 | 8.81 | 5.12304 | 0.715539 | 1833.88 | 2562.93 | 0.740935 | 0.00588975 | 0.00425736 | 5.247489 | 4.197739 | 4.607725 | 3.122398 | 0.6397631902 | 1.075341 | 1.252583 | 0.7983501 | 0.8013567 | 0.8584987
hMOF-5019317.cif | 74 | 84 | 26 | 26 | 41.5 | 9.52381 | 3.25 | 0.2385321 | 0.772844 | 1 | 8.35366 | 5.24844 | 0.671999 | 2347.63 | 3493.5 | 0.691712 | 0.000329065 | 0.000217314 | 6.135579 | 4.39129 | 2.514466 | 1.664473764 | 3.621113 | 2.726816 | 1.400019 | 0.7142759 | 5.069628 | 1.947699
hMOF-4799.cif | 18 | 56 | 0 | 26 | 41 | 14.28571 | 3.25 | 0.3278689 | 1.189836 | 0 | 5.64219 | 4.27709 | 1.29598 | 961.196 | 741.673 | 0.44905 | 0.00504387 | 0.00312259 | 1.691342 | 1.31344 | 1.535137 | 1.066399 | 0.1562050833 | 0.2470407318 | 1.290304 | 0.7750113 | 0.201552 | 0.1914594
hMOF-15267.cif | 48 | 100 | 0 | 48 | 77 | 8 | 6 | 0.2352941 | 0.8094118 | 0 | 6.02975 | 4.15632 | 1.09385 | 1190.1 | 1087.99 | 0.561362 | 0.0207391 | 0.0110279 | 2.548140345 | 1.947262 | 2.32277395 | 1.615896 | 0.225366395 | 0.3313658925 | 1.311202 | 0.762659 | 0.2955009 | 0.2527192
hMOF-5009398.cif | 23 | 40 | 0 | 13 | 23 | 10 | 3.25 | 0.2795699 | 0.8946237 | 0 | 11.02276 | 8.53908 | 0.976518 | 1947.96 | 1994.8 | 0.705215 | 4.16804e-05 | 3.24851e-05 | 3.328361 | 2.511344 | 0.2337368189 | 0.1803132129 | 3.094624 | 2.331031 | 1.32799 | 0.7530179 | 4.109629 | 1.755308
hMOF-5075227.cif | 26 | 72 | 4 | 16 | 50 | 5.555556 | 4 | 0.2714286 | 0.8605714 | 0.25 | 5.89234 | 4.5177 | 1.3004 | 1299.86 | 999.586 | 0.606733 | 0.00353428 | 0.00200835 | 1.913057 | 1.66525 | 1.520742 | 1.058646 | 0.3923145617 | 0.6066037742 | 1.151116 | 0.8687221 | 0.4515996 | 0.5269701
hMOF-5041241.cif | 12 | 34 | 2 | 8 | 20.5 | 5.882353 | 4 | 0.3513514 | 1.137297 | 0.25 | 10.00415 | 8.77573 | 0.959781 | 1726.06 | 1798.39 | 0.718096 | 0.000717438 | 0.000455664 | 3.980035 | 2.869375 | 2.637113 | 1.691055 | 1.342922 | 1.178319 | 1.389857 | 0.7194983 | 1.86647 | 0.8477987
hMOF-5076966.cif | 88 | 108 | 28 | 36 | 58 | 3.703704 | 9 | 0.2424242 | 0.7915152 | 0.7777778 | 6.79196 | 5.76556 | 0.670601 | 2431.07 | 3625.21 | 0.716618 | 0.0012644 | 0.000762883 | 5.883151744 | 4.216203 | 4.492748 | 2.779297 | 1.390404 | 1.436906 | 1.398167 | 0.7152221 | 1.944017 | 1.027707
hMOF-6399.cif | 4 | 14 | 0 | 13 | 11 | 28.57143 | 3.25 | 0.4358974 | 1.554872 | 0 | 9.16446 | 6.33906 | 0.818381 | 2292.07 | 2800.73 | 0.721286 | 3.71631e-05 | 2.75683e-05 | 3.622907 | 2.625287537 | 0.2008521159 | 0.1510628338 | 3.422055 | 2.474225 | 1.382773 | 0.7231844 | 4.731926 | 1.789321
hMOF-5005674.cif | 0 | 20 | 0 | 13 | 21 | 20 | 3.25 | 0.3513514 | 1.208649 | 0 | 16.30666 | 10.60108 | 0.367045 | 1706.35 | 4648.9 | 0.875798 | 1.01696e-05 | 8.97684e-06 | 0.5904483848 | 0.513089609 | 0.050909224 | 0.0457320148 | 0.5395391608 | 0.4673575942 | 1.15308 | 0.8672428 | 0.6221316 | 0.4053125
hMOF-3623.cif | 32 | 52 | 4 | 26 | 36 | 15.38462 | 3.25 | 0.2459016 | 0.8327869 | 0.1538462 | 4.85695 | 4.46388 | 1.15444 | 1012.93 | 877.419 | 0.486466 | 0.0114798 | 0.00745809 | 1.934556 | 1.592071 | 1.814882 | 1.295878 | 0.1196730734 | 0.2961932106 | 1.217557 | 0.8213166 | 0.1457088 | 0.2432684
hMOF-14202.cif | 11 | 40 | 0 | 13 | 33 | 10 | 3.25 | 0.2465753 | 0.8153425 | 0 | 11.72243 | 10.04951 | 0.703273 | 2249.25 | 3198.26 | 0.813216 | 0.000120549 | 8.58482e-05 | 5.342493 | 3.878714 | 0.6872024607 | 0.4944959617 | 4.65529 | 3.384218 | 1.380152 | 0.724558 | 6.425007 | 2.452062
hMOF-5032159.cif | 8 | 50 | 2 | 17 | 42.5 | 8 | 4.25 | 0.3033708 | 0.9914607 | 0.1176471 | 11.675 | 9.73272 | 0.521349 | 1963.1 | 3765.42 | 0.884408 | 3.87191e-05 | 3.10552e-05 | 2.877837 | 2.267298 | 0.2018274171 | 0.1605721688 | 2.676009 | 2.106725645 | 1.271827 | 0.7862702 | 3.403422 | 1.656456
hMOF-5002547.cif | 10 | 46 | 0 | 13 | 37 | 8.695652 | 3.25 | 0.2771084 | 0.9195181 | 0 | 10.76992 | 8.7393 | 0.553445 | 2136.15 | 3859.73 | 0.841169 | 8.758e-05 | 6.60507e-05 | 6.446476 | 4.8059 | 0.4730731967 | 0.3613896308 | 5.973403 | 4.44451 | 1.344059 | 0.7440151 | 8.028605 | 3.306783
hMOF-5036361.cif | 12 | 56 | 4 | 16 | 48 | 7.142857 | 4 | 0.25 | 0.8658333 | 0.25 | 6.6905 | 4.45408 | 0.632052 | 2754.15 | 4357.48 | 0.743192 | 0.000218812 | 0.000152594 | 4.833486 | 3.892610567 | 1.295329 | 0.8907290772 | 3.538157 | 3.001881 | 1.2442 | 0.8037295 | 4.402174 | 2.412701
hMOF-5048776.cif | 66 | 62 | 2 | 20 | 29.5 | 3.225806 | 10 | 0.1447368 | 0.4926316 | 0.1 | 8.65973 | 5.44282 | 0.564562 | 2192.62 | 3883.76 | 0.649587 | 0.000265299 | 0.000213123 | 5.506213 | 4.326444 | 1.363421 | 1.057367 | 4.142792 | 3.269077 | 1.275242 | 0.7841651 | 5.283061 | 2.563496
hMOF-5048581.cif | 36 | 100 | 28 | 16 | 76 | 4 | 4 | 0.2391304 | 0.7617391 | 1.75 | 5.55747 | 3.74331 | 0.933581 | 590.955 | 632.998 | 0.441831 | 0.00179269 | 0.00104166 | 1.710965 | 1.528172 | 1.256635 | 0.8265462922 | 0.454330047 | 0.7016261961 | 1.121862 | 0.8913754 | 0.5096955 | 0.6254123
hMOF-5031822.cif | 108 | 194 | 4 | 21 | 140 | 2.061856 | 5.25 | 0.0755287 | 0.2549849 | 0.1904762 | 17.56328 | 16.22583 | 0.452029 | 1722.38 | 3810.34 | 0.770807 | 0.000799735 | 0.000528899 | 4.851662 | 3.523374 | 2.129866 | 1.457306 | 2.721796651 | 2.066068 | 1.379756 | 0.7247657 | 3.755416 | 1.497415
hMOF-5061576.cif | 16 | 56 | 4 | 22 | 48 | 7.142857 | 5.5 | 0.254902 | 0.8611765 | 0.1818182 | 6.95736 | 5.40049 | 0.661672 | 2703.56 | 4085.96 | 0.720553 | 0.000328408 | 0.000227731 | 5.480065 | 4.244107 | 2.23183 | 1.549252 | 3.248235 | 2.694855 | 1.293808 | 0.772912 | 4.202593 | 2.082886
hMOF-7001168.cif | 29 | 107 | 23 | 32 | 87.75 | 5.607477 | 5.333333 | 0.2791878 | 0.9137056 | 0.71875 | 9.83425 | 5.65099 | 0.941878 | 1469.55 | 1560.23 | 0.554504 | 0.000471626 | 0.000294876 | 2.903795 | 2.096607 | 1.473665 | 0.9464757992 | 1.430130149 | 1.150131 | 1.387776 | 0.7205772 | 1.984701 | 0.8287581
hMOF-1003248.cif | 30 | 102 | 0 | 32 | 70 | 5.882353 | 5.333333 | 0.3300971 | 1.05165 | 0 | 15.59162 | 7.56652 | 0.976656 | 1836.31 | 1880.2 | 0.771526 | 0.000203771 | 0.000134238 | 3.256664 | 2.473015 | 0.5519262037 | 0.3777462573 | 2.704737 | 2.095269 | 1.319522 | 0.7578501 | 3.568961 | 1.5879
hMOF-5046990.cif | 70 | 76 | 38 | 16 | 32.5 | 5.263158 | 4 | 0.2647059 | 0.8360784 | 2.375 | 6.63869 | 3.75839 | 0.778983 | 1377.13 | 1767.86 | 0.583436 | 0.00231732 | 0.00128244 | 3.293622 | 2.740081 | 2.361832 | 1.616333 | 0.9317893693 | 1.123748 | 1.204428 | 0.8302696 | 1.122273 | 0.9330137
hMOF-5007395.cif | 48 | 96 | 0 | 52 | 73 | 16.66667 | 3.25 | 0.245283 | 0.8437736 | 0 | 3.78609 | 2.91007 | 1.53795 | 0 | 0 | 0.14984 | 6.36842e-10 | 1.16629e-08 | 2.02927e-05 | 0.0006087819 | 0 | 4.05855e-05 | 2.02927e-05 | 0.0005681964 | 0.03340017 | 29.93997 | 6.777796e-07 | 0.01701178
hMOF-5072721.cif | 40 | 84 | 4 | 38 | 64 | 4.761905 | 9.5 | 0.2470588 | 0.8404706 | 0.1052632 | 5.24698 | 3.89202 | 0.962574 | 1003.9 | 1042.94 | 0.521421 | 0.00684563 | 0.00397569 | 2.978087 | 2.640543 | 2.63816 | 1.816572 | 0.3399269834 | 0.8239712663 | 1.130095 | 0.8848817 | 0.3841496 | 0.7291171
hMOF-3213.cif | 12 | 34 | 6 | 13 | 27.5 | 11.76471 | 3.25 | 0.2753623 | 0.9124638 | 0.4615385 | 10.75206 | 7.62413 | 0.52166 | 2190.72 | 4199.51 | 0.799454 | 4.8142e-05 | 3.69396e-05 | 4.260825 | 3.22586 | 0.2510322812 | 0.1937759279 | 4.009793 | 3.032084 | 1.323484 | 0.7555815 | 5.306896 | 2.290987
hMOF-5035094.cif | 0 | 42 | 6 | 24 | 41.5 | 14.28571 | 4 | 0.3846154 | 1.292308 | 0.25 | 3.89153 | 2.20566 | 1.50732 | 0 | 0 | 0.171536 | 4.5097e-15 | 2.18775e-13 | 0 | 0 | 0 | 0 | 0 | 0
hMOF-5050271.cif | 16 | 72 | 4 | 16 | 52 | 5.555556 | 4 | 0.3235294 | 1.016471 | 0.25 | 6.02667 | 4.80104 | 1.41108 | 1831.15 | 1297.69 | 0.658608 | 0.00357313 | 0.00206978 | 2.30009 | 1.874505014 | 1.987401145 | 1.353738 | 0.3126893298 | 0.5207670889 | 1.229501 | 0.8133381 | 0.3844518 | 0.4235597
hMOF-5067143.cif | 58 | 59 | 2 | 8 | 30.5 | 3.389831 | 4 | 0.07751938 | 0.2604651 | 0.25 | 7.8076 | 5.17186 | 0.874981 | 1727.63 | 1974.48 | 0.692099 | 0.0496795 | 0.0257232 | 4.132527 | 3.193511 | 4.04561488 | 2.563072 | 0.0869124548 | 0.63043865 | 1.296635 | 0.7712268 | 0.1126938 | 0.4862112
hMOF-5055182.cif | 112 | 148 | 8 | 24 | 91 | 2.702703 | 6 | 0.1081081 | 0.3610811 | 0.3333333 | 5.51576 | 4.17979 | 0.909405 | 1411.33 | 1551.92 | 0.731545 | 0.0497631 | 0.0383239 | 3.527766 | 3.98154 | 3.532345 | 3.54702 | -0.004578664 | 0.4345199098 | 0.8878084 | 1.126369 | -0.004064976 | 0.4894298
hMOF-5076333.cif | 58 | 57 | 6 | 15 | 27.5 | 3.508772 | 7.5 | 0.1521739 | 0.506087 | 0.4 | 12.92225 | 10.03058 | 0.442823 | 2058.2 | 4647.91 | 0.8196 | 0.000242928 | 0.000183435 | 9.220828 | 6.903317 | 1.351066 | 1.003238 | 7.869762 | 5.900079 | 1.33839 | 0.7471663 | 10.53281 | 4.40834
hMOF-5009891.cif | 56 | 76 | 8 | 48 | 47 | 10.52632 | 6 | 0.2857143 | 0.9665306 | 0.1666667 | 7.24492 | 4.80007 | 0.857386 | 1898.36 | 2214.13 | 0.598476 | 0.000584241 | 0.000377651 | 3.39559 | 3.056019 | 1.899487 | 1.355211 | 1.496103 | 1.700808 | 1.113345 | 0.8981943 | 1.665679 | 1.527656
hMOF-5041394.cif | 22 | 19 | 2 | 8 | 8.5 | 10.52632 | 4 | 0.1886792 | 0.6339623 | 0.25 | 5.19603 | 3.89265 | 1.15157 | 853.959 | 741.558 | 0.405344 | 0.0152286 | 0.00827216 | 2.243465 | 1.465983 | 2.210801 | 1.37792 | 0.0326639354 | 0.0880638725 | 1.533419 | 0.6521376 | 0.05008749 | 0.05742976
hMOF-5055186.cif | 144 | 164 | 8 | 24 | 91 | 2.439024 | 6 | 0.09302326 | 0.3106977 | 0.3333333 | 5.83099 | 4.13438 | 0.986479 | 1262.14 | 1279.44 | 0.775591 | 0.62626 | 0.323027 | 3.138209 | 3.70996 | 3.176132 | 2.90452 | -0.0379232468 | 0.8054392842 | 0.8475848 | 1.179823 | -0.03214317 | 0.9502757
hMOF-5054165.cif | 60 | 56 | 4 | 12 | 26 | 3.571429 | 6 | 0.119403 | 0.398806 | 0.3333333 | 5.54559 | 4.7196 | 1.06923 | 1578.73 | 1476.51 | 0.823682 | 18.9492 | 6.02385 | 3.502933 | 2.627746 | 3.56214 | 1.950929 | -0.0592071752 | 0.6768167049 | 1.335731 | 0.7486537 | -0.07908486 | 0.5067013
hMOF-5016020.cif | 58 | 44 | 0 | 27 | 16 | 9.090909 | 6.75 | 0.2030075 | 0.6983459 | 0 | 8.15222 | 4.63196 | 1.0558 | 1346.69 | 1275.52 | 0.494334 | 0.00193894 | 0.00105054 | 2.427498 | 1.813662 | 1.980152 | 1.194524 | 0.4473462183 | 0.6191373961 | 1.341137 | 0.7456357 | 0.5999528 | 0.461651
hMOF-5042268.cif | 32 | 48 | 4 | 16 | 32 | 8.333333 | 4 | 0.1923077 | 0.6461538 | 0.25 | 4.51603 | 3.26955 | 0.948536 | 0 | 0 | 0.425276 | 2.18663e-05 | 4.22059e-05 | 1.537339 | 2.570748 | 0.1318128231 | 0.2404317201 | 1.405527 | 2.330316525 | 0.5992124 | 1.668857 | 0.8422089 | 3.888966
hMOF-6000972.cif | 2 | 22 | 2 | 10 | 18.5 | 9.090909 | 5 | 0.4090909 | 1.323636 | 0.2 | 11.21659 | 10.71696 | 1.05273 | 1755.5 | 1667.58 | 0.807677 | 0.000209853 | 0.0001511 | 3.968123 | 2.901162 | 1.703215 | 1.163859 | 2.264908 | 1.737303 | 1.370515 | 0.7296528 | 3.10409 | 1.267628
hMOF-5021686.cif | 10 | 28 | 0 | 20 | 24 | 14.28571 | 5 | 0.3225806 | 1.109677 | 0 | 12.76557 | 10.59287 | 0.417993 | 1874.54 | 4484.62 | 0.855499 | 1.96819e-05 | 1.65105e-05 | 1.317655 | 1.089557 | 0.1022895374 | 0.0836742963 | 1.215365 | 1.005883 | 1.211775 | 0.8252355 | 1.472749 | 0.8300904
hMOF-5032401.cif | 32 | 84 | 30 | 21 | 61.5 | 4.761905 | 5.25 | 0.2982456 | 0.9557895 | 1.428571 | 22.99039 | 21.39633 | 0.230963 | 1227.69 | 5315.51 | 0.932642 | 4.53364e-05 | 3.76844e-05 | 2.337542 | 1.92406 | 0.2295069065 | 0.1943195711 | 2.108035 | 1.72974 | 1.217338 | 0.8214643 | 2.566191 | 1.42092
hMOF-5050140.cif | 16 | 27 | 2 | 8 | 19.5 | 7.407407 | 4 | 0.1818182 | 0.6109091 | 0.25 | 10.74123 | 8.4382 | 0.481422 | 2228.63 | 4629.28 | 0.828851 | 7.18542e-05 | 5.54514e-05 | 8.884789 | 6.741902188 | 0.408746409 | 0.3160479775 | 8.476043 | 6.425854 | 1.32049 | 0.7572944 | 11.19253 | 4.866263
hMOF-2971.cif | 33 | 144 | 0 | 39 | 109 | 8.333333 | 3.25 | 0.2921348 | 0.9640449 | 0 | 7.37033 | 6.03362 | 0.973433 | 1353.17 | 1390.1 | 0.563009 | 0.000818322 | 0.000478346 | 2.307472 | 1.768548 | 1.612283 | 1.007321 | 0.6951887649 | 0.7612271826 | 1.307345 | 0.7649093 | 0.9088512 | 0.5822698
hMOF-5005491.cif | 38 | 57 | 0 | 13 | 39 | 7.017544 | 3.25 | 0.1160714 | 0.3992857 | 0 | 13.17481 | 9.48739 | 0.397854 | 1898.18 | 4771.06 | 0.870964 | 0.000117536 | 8.92874e-05 | 8.208031 | 6.08651 | 0.5986167999 | 0.4572694431 | 7.609414251 | 5.629241 | 1.351267 | 0.7400462 | 10.28235 | 4.165898
hMOF-5034575.cif | 32 | 60 | 12 | 28 | 42 | 6.666667 | 7 | 0.2941176 | 0.9764706 | 0.4285714 | 6.26585 | 4.85122 | 0.844436 | 1811.9 | 2145.69 | 0.622891 | 0.00323269 | 0.00180529 | 3.834593 | 2.852284 | 3.129835 | 1.887898 | 0.7047572377 | 0.9643860815 | 1.347091 | 0.7423401 | 0.9493725 | 0.7159024
hMOF-5063841.cif | 6 | 24 | 2 | 8 | 17.5 | 8.333333 | 4 | 0.36 | 1.1776 | 0.25 | 7.76074 | 5.87653 | 1.04674 | 1746.85 | 1668.84 | 0.611776 | 0.0114036 | 0.00633901 | 3.129069 | 2.067311 | 2.27795 | 1.359212 | 0.8511188486 | 0.7080989306 | 1.516631 | 0.6593562 | 1.290833 | 0.4668894
hMOF-5010116.cif | 40 | 44 | 36 | 26 | 16 | 18.18182 | 3.25 | 0.4025974 | 1.291429 | 1.384615 | 3.77453 | 2.34263 | 1.60572 | 0 | 0 | 0.176055 | 4.91321e-08 | 2.88543e-07 | 0.0027642695 | 0.0104483177 | 0.0002174145 | 0.0011429789 | 0.002546855 | 0.0093053388 | 0.2650969 | 3.772206 | 0.0006751633 | 0.03510166
hMOF-5023405.cif | 32 | 80 | 8 | 44 | 63 | 10 | 5.5 | 0.3023256 | 1.021395 | 0.1818182 | 8.41928 | 6.21693 | 0.548105 | 2882.5 | 5259.02 | 0.781743 | 7.36496e-05 | 5.51523e-05 | 7.01631 | 5.150911 | 0.4298289733 | 0.3160089449 | 6.586481 | 4.834902 | 1.364883 | 0.7326638 | 8.989772 | 3.542358
hMOF-5017269.cif | 44 | 168 | 16 | 52 | 121 | 9.52381 | 3.25 | 0.3294118 | 1.052235 | 0.3076923 | 4.94374 | 3.79226 | 1.94446 | 266.003 | 136.801 | 0.329127 | 0.00530358 | 0.00366741 | 0.4634725967 | 0.5725406729 | 0.4319936255 | 0.5091156401 | 0.0314789712 | 0.0634250328 | 0.8111259 | 1.232854 | 0.02553341 | 0.07819382
hMOF-5059913.cif | 24 | 32 | 4 | 16 | 20 | 12.5 | 4 | 0.25 | 0.84 | 0.25 | 3.62194 | 2.8382 | 1.39837 | 0 | 0 | 0.162502 | 2.27817e-10 | 1.66831e-08 | 7.5994e-06 | 0.0008587324 | 0 | 5.69955e-05 | 7.5994e-06 | 0.0008017369 | 0.008867313 | 112.7737 | 6.738626e-08 | 0.09041487
hMOF-5026863.cif | 104 | 136 | 36 | 34 | 76 | 5.882353 | 4.25 | 0.2201258 | 0.7119497 | 1.058824 | 10.70337 | 8.06023 | 0.468262 | 2347.24 | 5012.67 | 0.831204 | 0.000117214 | 8.60603e-05 | 8.828798 | 6.474364 | 0.6561696189 | 0.4766408981 | 8.172628 | 5.997723 | 1.366391 | 0.7318549 | 11.16701 | 4.389463
hMOF-5077750.cif | 32 | 112 | 24 | 32 | 83 | 7.142857 | 4 | 0.3214286 | 1.042857 | 0.75 | 3.42533 | 2.77606 | 1.63462 | 0 | 0 | 0.1474 | 9.3338e-14 | 1.45113e-11 | 0 | 0 | 0 | 0 | 0 | 0
hMOF-1004457.cif | 46 | 72 | 0 | 32 | 50 | 8.333333 | 5.333333 | 0.2051282 | 0.705641 | 0 | 11.14964 | 3.15785 | 1.15261 | 0 | 0 | 0.476049 | 0.0017702 | 0.000997329 | 1.90732 | 1.591791 | 1.64747 | 1.096177 | 0.2598503464 | 0.495613691 | 1.200627 | 0.8328982 | 0.3119833 | 0.4127958
hMOF-5081360.cif | 18 | 64 | 14 | 12 | 52.5 | 3.125 | 6 | 0.2363636 | 0.7621818 | 1.166667 | 7.26895 | 5.78649 | 0.730038 | 2289.54 | 3136.2 | 0.701941 | 0.000881851 | 0.000543094 | 4.95198 | 3.427584 | 3.555992311 | 2.164271 | 1.395988 | 1.263313 | 1.447643 | 0.6907782 | 2.020892 | 0.8726689
hMOF-3877.cif | 10 | 46 | 2 | 13 | 34.5 | 8.695652 | 3.25 | 0.3258427 | 1.196854 | 0.1538462 | 19.33904 | 14.28562 | 0.294749 | 1431.88 | 4857.97 | 0.885253 | 1.56764e-05 | 1.37008e-05 | 0.8411681203 | 0.7267521392 | 0.0795416809 | 0.0691924966 | 0.7616264394 | 0.6575596426 | 1.159757 | 0.8622495 | 0.8833017 | 0.5669805
hMOF-9184.cif | 20 | 40 | 8 | 26 | 29 | 20 | 3.25 | 0.3333333 | 1.115294 | 0.3076923 | 4.32827 | 3.87895 | 1.38999 | 537.176 | 386.461 | 0.391365 | 0.00088193 | 0.000999024 | 1.282739 | 1.575445 | 1.100381 | 1.23082 | 0.1823575537 | 0.3446249898 | 0.815841 | 1.225729 | 0.1487748 | 0.4224169
hMOF-5065669.cif | 1 | 17 | 3 | 8 | 16.75 | 11.76471 | 4 | 0.3548387 | 1.181935 | 0.375 | 10.29942 | 8.32613 | 0.48425 | 2312.98 | 4776.41 | 0.810981 | 2.23645e-05 | 1.83267e-05 | 2.21481 | 1.740346 | 0.1171836743 | 0.0961912615 | 2.097626 | 1.644154971 | 1.27518 | 0.7842031 | 2.674851 | 1.289351
hMOF-5003177.cif | 5 | 35 | 7 | 13 | 31.75 | 11.42857 | 3.25 | 0.3125 | 1.03125 | 0.5384615 | 11.34842 | 8.75594 | 0.609216 | 1983.43 | 3255.7 | 0.735745 | 7.94752e-05 | 5.8171e-05 | 3.03452 | 2.306073 | 0.3693649749 | 0.2678006204 | 2.665155 | 2.038273 | 1.318522 | 0.7584249 | 3.514066 | 1.545877
hMOF-5005930.cif | 10 | 24 | 0 | 17 | 20 | 16.66667 | 4.25 | 0.3090909 | 1.063273 | 0 | 12.30473 | 8.42639 | 0.527698 | 2107.68 | 3994.11 | 0.80247 | 2.93204e-05 | 2.34112e-05 | 2.245115 | 1.784847 | 0.1523958072 | 0.121024177 | 2.092719 | 1.663823 | 1.260399 | 0.7933995 | 2.637661 | 1.320077
hMOF-13948.cif | 84 | 84 | 0 | 13 | 43 | 4.761905 | 3.25 | 0.07027027 | 0.2417297 | 0 | 11.95212 | 9.06593 | 0.532123 | 2000.72 | 3759.88 | 0.842654 | 0.000914476 | 0.000641554 | 8.705562 | 6.544341 | 3.92320441 | 2.699158 | 4.782358 | 3.845183 | 1.332912 | 0.7502371 | 6.374462 | 2.884799
hMOF-13574.cif | 20 | 80 | 0 | 26 | 61 | 10 | 3.25 | 0.2987013 | 0.9651948 | 0 | 5.28586 | 3.89133 | 1.77266 | 311.186 | 175.547 | 0.437418 | 0.0183969 | 0.010938 | 1.186059 | 1.044878 | 1.042646 | 0.8602665644 | 0.1434126967 | 0.1846110723 | 1.137395 | 0.8792017 | 0.163117 | 0.1623104
hMOF-5063077.cif | 20 | 80 | 4 | 16 | 64 | 5 | 4 | 0.2352941 | 0.7552941 | 0.25 | 5.2634 | 3.51641 | 1.4564 | 0 | 0 | 0.575238 | 0.0119702 | 0.00717917 | 1.767714 | 1.439375 | 1.719266485 | 1.350146 | 0.0484475346 | 0.0892286571 | 1.230576 | 0.8126273 | 0.05961839 | 0.07250964
hMOF-5050949.cif | 28 | 34 | 6 | 8 | 19.5 | 5.882353 | 4 | 0.1794872 | 0.5866667 | 0.75 | 9.23984 | 6.38477 | 0.654399 | 2215.62 | 3385.72 | 0.754043 | 0.00609748 | 0.00316885 | 6.502914 | 4.422710749 | 3.157886 | 1.883431 | 3.345029 | 2.539279 | 1.473296 | 0.6787501 | 4.928218 | 1.723536
hMOF-1842.cif | 3 | 20 | 0 | 13 | 19 | 20 | 3.25 | 0.3414634 | 1.162927 | 0 | 10.60208 | 7.82198 | 0.579236 | 2334.97 | 4031.12 | 0.819709 | 2.42145e-05 | 1.92052e-05 | 2.78195 | 2.106722 | 0.1260700325 | 0.1001342243 | 2.65588 | 2.006588 | 1.323161 | 0.755766 | 3.514157 | 1.516511
hMOF-3000607.cif | 96 | 116 | 16 | 112 | 65 | 13.7931 | 7 | 0.3595506 | 1.218876 | 0.1428571 | 9.12088 | 6.4708 | 0.650363 | 2693.46 | 4141.47 | 0.719543 | 5.97054e-05 | 4.52637e-05 | 4.769946 | 3.562765 | 0.3293072036 | 0.2456185399 | 4.440639 | 3.317146 | 1.341519 | 0.7454235 | 5.957203 | 2.472679
hMOF-7002282.cif | 26 | 84 | 8 | 32 | 57 | 7.142857 | 5.333333 | 0.3626374 | 1.161319 | 0.25 | 9.1955 | 6.01081 | 1.31016 | 1795.74 | 1370.63 | 0.619379 | 0.000392269 | 0.000252791 | 2.25188 | 1.664198566 | 0.9414063142 | 0.6211664602 | 1.310473 | 1.043032 | 1.355847 | 0.7375464 | 1.776801 | 0.7692846
hMOF-7002085.cif | 23 | 70 | 4 | 32 | 47 | 8.571429 | 5.333333 | 0.3734177 | 1.233671 | 0.125 | 8.62769 | 4.61479 | 1.32777 | 1324.93 | 997.861 | 0.554119 | 0.00139116 | 0.000802154 | 1.998236 | 1.505414991 | 1.693861 | 1.047700848 | 0.3043749404 | 0.457714143 | 1.330029 | 0.7518634 | 0.4048274 | 0.3441385
hMOF-6003224.cif | 10 | 22 | 12 | 10 | 15 | 9.090909 | 5 | 0.3928571 | 1.265714 | 1.2 | 6.1049 | 4.47218 | 1.0437 | 644.085 | 617.115 | 0.514343 | 0.00235071 | 0.00132357 | 2.036225 | 1.698187 | 1.775537 | 1.0231 | 0.2606884377 | 0.6750873876 | 1.201464 | 0.8323179 | 0.3132078 | 0.5618873
hMOF-12228.cif | 36 | 38 | 0 | 23 | 21 | 10.52632 | 5.75 | 0.2277228 | 0.7833663 | 0 | 7.2478 | 5.25872 | 0.887556 | 2159.44 | 2433.02 | 0.640212 | 0.00139577 | 0.000832964 | 3.882878 | 2.925916 | 2.955887903 | 1.861821 | 0.9269901474 | 1.064095 | 1.329727 | 0.7520342 | 1.232644 | 0.8002359
hMOF-6004221.cif | 16 | 30 | 4 | 10 | 22 | 6.666667 | 5 | 0.2258065 | 0.7509677 | 0.4 | 11.55083 | 10.9026 | 0.605936 | 1616.81 | 2668.29 | 0.771096 | 0.000395659 | 0.000276272 | 6.386963 | 4.609246 | 2.131292 | 1.431675 | 4.255671 | 3.177572 | 1.388465 | 0.7202197 | 5.908851 | 2.28855
hMOF-30368.cif | 42 | 39 | 2 | 8 | 18.5 | 5.128205 | 4 | 0.1075269 | 0.3612903 | 0.25 | 4.26368 | 1.44805 | 1.81768 | 0 | 0 | 0.223579 | 0.00837494 | 0.0395209 | 0.1620227327 | 1.097656 | 0.1868804015 | 1.070087 | -0.0248576688 | 0.027569478 | 0.1479041 | 6.76114 | -0.00367655 | 0.1864011
hMOF-5071770.cif | 124 | 124 | 4 | 16 | 62 | 3.225806 | 4 | 0.07352941 | 0.2470588 | 0.25 | 6.69892 | 3.771 | 0.798488 | 1218.11 | 1525.52 | 0.591983 | 0.0189013 | 0.00933961 | 3.489487 | 3.136916 | 3.027733 | 2.270304 | 0.4617539492 | 0.8666119972 | 1.114626 | 0.8971617 | 0.5146831 | 0.7774911
hMOF-7000100.cif | 46 | 80 | 0 | 54 | 58 | 7.5 | 9 | 0.2903226 | 0.9987097 | 0 | 12.73928 | 5.71577 | 0.775078 | 1618.08 | 2087.64 | 0.665918 | 0.000222847 | 0.000146636 | 4.189516 | 3.013959203 | 0.9797257759 | 0.658994278 | 3.209790653 | 2.354964925 | 1.392827 | 0.7179644 | 4.470682 | 1.690781
hMOF-5073281.cif | 28 | 39 | 2 | 15 | 25.5 | 5.128205 | 7.5 | 0.1976744 | 0.6706977 | 0.1333333 | 9.89369 | 7.07044 | 0.470852 | 2572.98 | 5464.52 | 0.776462 | 0.000106227 | 8.19519e-05 | 7.475531 | 5.467682 | 0.5987467608 | 0.4500763449 | 6.876785 | 5.017606 | 1.369965 | 0.7299458 | 9.420953 | 3.66258
hMOF-27524.cif | 60 | 52 | 2 | 8 | 22.5 | 3.846154 | 4 | 0.08064516 | 0.2709677 | 0.25 | 7.58596 | 5.36397 | 0.861793 | 1907.65 | 2213.58 | 0.709852 | 0.497886 | 0.227878 | 4.579031 | 3.231441 | 4.439622 | 2.626888 | 0.1394088693 | 0.6045526963 | 1.419868 | 0.7042908 | 0.1979422 | 0.4257809
hMOF-5049142.cif | 18 | 24 | 2 | 10 | 15.5 | 8.333333 | 5 | 0.2142857 | 0.7228571 | 0.2 | 7.25273 | 4.88695 | 0.82617 | 2210.38 | 2675.46 | 0.693564 | 0.0103112 | 0.00564192 | 4.547899 | 3.159913 | 4.070411 | 2.478952 | 0.4774877171 | 0.6809609683 | 1.442136 | 0.6934158 | 0.6886023 | 0.4721891
hMOF-5048270.cif | 12 | 52 | 12 | 16 | 44 | 7.692308 | 4 | 0.2916667 | 0.9533333 | 0.75 | 6.24014 | 5.27193 | 0.701954 | 2223.38 | 3167.41 | 0.667682 | 0.000479616 | 0.000308341 | 4.767719 | 3.209812 | 2.787574 | 1.705153 | 1.980144 | 1.504659 | 1.488338 | 0.6718903 | 2.947124 | 1.010966
hMOF-5045391.cif | 38 | 46 | 2 | 8 | 27.5 | 4.347826 | 4 | 0.1041667 | 0.35 | 0.25 | 5.8586 | 3.40188 | 1.34622 | 0 | 0 | 0.609107 | 27.7849 | 7.60412 | 2.066384 | 1.331089 | 2.080627336 | 1.274948 | -0.0142430388 | 0.056140784 | 1.555516 | 0.6428734 | -0.02215528 | 0.03609141
hMOF-5009405.cif | 14 | 50 | 0 | 13 | 33 | 8 | 3.25 | 0.3398058 | 1.066408 | 0 | 16.99343 | 14.88468 | 0.815302 | 1728.5 | 2120.08 | 0.807354 | 5.14599e-05 | 3.84604e-05 | 2.233118 | 1.730774318 | 0.2434158397 | 0.1819175619 | 1.989702 | 1.548857 | 1.292831 | 0.7734962 | 2.572349 | 1.198035
hMOF-6001594.cif | 10 | 24 | 0 | 10 | 20 | 8.333333 | 5 | 0.2173913 | 0.7478261 | 0 | 11.18061 | 10.67251 | 0.565794 | 1761.91 | 3114.04 | 0.770025 | 0.000115159 | 8.65595e-05 | 7.016637 | 4.924535 | 0.7141355124 | 0.5262385837 | 6.302502 | 4.398296 | 1.427691 | 0.7004315 | 8.998028 | 3.080705
hMOF-5082693.cif | 20 | 74 | 24 | 12 | 59 | 2.702703 | 6 | 0.2727273 | 0.8654545 | 2 | 7.88881 | 5.96279 | 0.991758 | 1655.64 | 1669.4 | 0.655159 | 0.00424323 | 0.00211987 | 3.321764 | 2.202867 | 2.877909 | 1.635071775 | 0.4438551228 | 0.5677950152 | 1.510953 | 0.6618337 | 0.6706444 | 0.3757859
hMOF-5012643.cif | 28 | 46 | 0 | 13 | 33 | 8.695652 | 3.25 | 0.1428571 | 0.4914286 | 0 | 11.45068 | 9.19898 | 0.449785 | 2255.77 | 5015.22 | 0.838228 | 9.89616e-05 | 7.60603e-05 | 8.166853 | 6.075954 | 0.5448337344 | 0.4115439892 | 7.622019 | 5.66441 | 1.346824 | 0.7424875 | 10.26552 | 4.205753
hMOF-26363.cif | 88 | 120 | 4 | 16 | 76 | 3.333333 | 4 | 0.0862069 | 0.2896552 | 0.25 | 4.49574 | 3.73149 | 1.1436 | 594.055 | 519.458 | 0.667424 | 0.453705 | 0.447342 | 1.746658 | 3.658541 | 1.786184 | 3.031799 | -0.0395267383 | 0.6267412389 | 0.4783772 | 2.090401 | -0.01890869 | 1.31014
hMOF-5004211.cif | 6 | 34 | 2 | 26 | 31.5 | 23.52941 | 3.25 | 0.3684211 | 1.256842 | 0.07692308 | 5.01823 | 3.732 | 1.22996 | 707.726 | 575.408 | 0.423996 | 0.0001189 | 0.000115269 | 1.377405 | 1.264012 | 0.5300872027 | 0.5045828326 | 0.8473176588 | 0.759429511 | 1.091895 | 0.915839 | 0.9251819 | 0.6955152
hMOF-6803.cif | 20 | 34 | 0 | 20 | 25 | 11.76471 | 5 | 0.2564103 | 0.8820513 | 0 | 12.97941 | 11.53746 | 0.448416 | 1914.72 | 4269.95 | 0.83503 | 3.51254e-05 | 2.8306e-05 | 2.928275 | 2.267121 | 0.1870272631 | 0.1475528043 | 2.741247 | 2.119568 | 1.294219 | 0.7726669 | 3.547774 | 1.63772
hMOF-5013954.cif | 8 | 40 | 10 | 13 | 34.5 | 10 | 3.25 | 0.3066667 | 1.0016 | 0.7692308 | 8.40284 | 4.92777 | 0.889319 | 1733.62 | 1949.37 | 0.567715 | 0.000229064 | 0.000154526 | 2.852747 | 2.145149 | 0.9841332417 | 0.6688522866 | 1.868614 | 1.476297 | 1.332528 | 0.7504532 | 2.48998 | 1.107892
hMOF-3000368.cif | 408 | 304 | 16 | 116 | 97 | 5.263158 | 7.25 | 0.1534884 | 0.5205581 | 0.137931 | 11.83233 | 8.30454 | 0.408598 | 2310.44 | 5654.55 | 0.797012 | 0.000126806 | 9.37305e-05 | 6.813958 | 5.033786 | 0.5708935209 | 0.4213194741 | 6.243065 | 4.612467 | 1.356361 | 0.7372669 | 8.467849 | 3.400619
hMOF-5022723.cif | 96 | 176 | 16 | 52 | 125 | 9.090909 | 3.25 | 0.1910112 | 0.6391011 | 0.3076923 | 5.59027 | 5.07443 | 1.15319 | 1094.83 | 949.393 | 0.514763 | 0.0360737 | 0.0163802 | 1.95165 | 1.218496 | 1.866615 | 1.042794 | 0.0850341361 | 0.1757020517 | 1.604901 | 0.6230913 | 0.1364714 | 0.1094784
hMOF-5023323.cif | 10 | 88 | 16 | 26 | 65 | 9.090909 | 3.25 | 0.4044944 | 1.274607 | 0.6153846 | 8.32464 | 6.3022 | 0.930192 | 2691.81 | 2893.82 | 0.75153 | 7.51723e-05 | 5.56462e-05 | 3.788521 | 2.89399 | 0.4539959609 | 0.3277396542 | 3.334525 | 2.56625 | 1.311727 | 0.762354 | 4.373985 | 1.956391
hMOF-24532.cif | 8 | 32 | 2 | 8 | 22.5 | 6.25 | 4 | 0.34375 | 1.08 | 0.25 | 4.95418 | 4.58253 | 2.47398 | 790.236 | 319.418 | 0.573493 | 6.14606 | 2.37409 | 1.013472 | 0.704363133 | 1.023224 | 0.5956990338 | -0.0097517324 | 0.1086640992 | 1.441737 | 0.693608 | -0.01405943 | 0.07537029
hMOF-5013283.cif | 36 | 108 | 0 | 39 | 70 | 11.11111 | 3.25 | 0.3417722 | 1.090633 | 0 | 5.7541 | 3.20156 | 1.92198 | 0 | 0 | 0.425516 | 0.000949683 | 0.000553894 | 0.721863964 | 0.7072471258 | 0.5611135892 | 0.4266144901 | 0.1607503748 | 0.2806326357 | 1.022715 | 0.9777892 | 0.1644019 | 0.2743996
hMOF-5045651.cif | 18 | 24 | 2 | 11 | 15.5 | 8.333333 | 5.5 | 0.2280702 | 0.7705263 | 0.1818182 | 8.10687 | 6.1609 | 0.795825 | 1897.05 | 2383.75 | 0.601828 | 0.000382997 | 0.000252718 | 4.011166 | 2.912117 | 2.210040981 | 1.430953 | 1.801125 | 1.481164006 | 1.380169 | 0.7245489 | 2.485856 | 1.073176
hMOF-5021581.cif | 17 | 69 | 13 | 13 | 58.25 | 5.797101 | 3.25 | 0.2241379 | 0.7262069 | 1 | 11.90698 | 10.44198 | 0.433775 | 1897.43 | 4374.23 | 0.841769 | 9.64189e-05 | 7.34375e-05 | 4.888996 | 3.74111 | 0.4875082347 | 0.3802358901 | 4.401488 | 3.360875 | 1.309453 | 0.7636779 | 5.76354 | 2.566626
hMOF-5015188.cif | 12 | 42 | 0 | 13 | 32 | 9.52381 | 3.25 | 0.2839506 | 0.9175309 | 0 | 9.13379 | 6.06254 | 1.09887 | 1967.13 | 1790.14 | 0.685815 | 0.000263764 | 0.000175443 | 2.809693 | 2.094447 | 1.307865 | 0.8642757235 | 1.501827 | 1.230171 | 1.344188 | 0.7439436 | 2.018738 | 0.9151781
hMOF-7001713.cif | 25 | 62 | 0 | 32 | 42 | 9.677419 | 5.333333 | 0.3450704 | 1.129577 | 0 | 8.52244 | 2.8829 | 1.74249 | 0 | 0 | 0.564147 | 0.00595482 | 0.00301895 | 1.615333 | 1.233378 | 1.459273 | 0.9129590979 | 0.1560604458 | 0.3204188085 | 1.31231 | 0.762015 | 0.2047997 | 0.2441639
hMOF-7002726.cif | 36 | 108 | 4 | 40 | 75 | 5.555556 | 6.666667 | 0.3303571 | 1.091786 | 0.1 | 11.7656 | 9.10461 | 0.785963 | 1787.28 | 2274 | 0.724749 | 0.00033532 | 0.000218984 | 4.301707231 | 3.164985 | 1.023671 | 0.6968228133 | 3.278037 | 2.468163 | 1.361883 | 0.7342776 | 4.464302 | 1.812316
hMOF-5044118.cif | 16 | 52 | 4 | 16 | 36 | 7.692308 | 4 | 0.3333333 | 1.211852 | 0.25 | 5.68566 | 4.56219 | 0.860325 | 1694.17 | 1969.22 | 0.554509 | 0.00039589 | 0.000273759 | 3.499618 | 2.373162 | 2.239749 | 1.446162 | 1.25987 | 0.9269998681 | 1.477624 | 0.6767622 | 1.861613 | 0.6273585
hMOF-5082279.cif | 14 | 74 | 4 | 12 | 56 | 2.702703 | 6 | 0.296875 | 0.960625 | 0.3333333 | 11.53372 | 8.27619 | 0.688612 | 2021.97 | 2936.3 | 0.823069 | 0.000681196 | 0.000444503 | 5.980697 | 4.453328 | 2.033763 | 1.323346451 | 3.946934 | 3.129982 | 1.345667 | 0.7431258 | 5.31126 | 2.32597
hMOF-1003558.cif | 28 | 84 | 4 | 32 | 57 | 7.142857 | 5.333333 | 0.3444444 | 1.106667 | 0.125 | 12.01288 | 5.30402 | 1.22714 | 1754.19 | 1429.49 | 0.685705 | 0.000315434 | 0.000210041 | 2.753208 | 2.084562 | 1.2597 | 0.858065501 | 1.493508 | 1.226496 | 1.323411 | 0.7556231 | 1.976525 | 0.926769
hMOF-33187.cif | 3 | 7 | 3 | 8 | 5.75 | 28.57143 | 4 | 0.4782609 | 1.593043 | 0.375 | 4.56919 | 3.48739 | 1.70266 | 0 | 0 | 0.335161 | 0.00031319 | 0.00053609 | 1.029232 | 1.534374918 | 0.8927547316 | 1.380454 | 0.136477207 | 0.1539211727 | 0.6721285 | 1.487811 | 0.09173023 | 0.2290056
hMOF-5023892.cif | 17 | 56 | 4 | 13 | 40 | 7.142857 | 3.25 | 0.293578 | 0.9291743 | 0.3076923 | 10.14678 | 8.59334 | 1.15616 | 1448.9 | 1253.2 | 0.610935 | 4.57469e-05 | 4.01068e-05 | 1.888756 | 1.571329 | 0.2109256417 | 0.1914191754 | 1.677831 | 1.37991 | 1.204423 | 0.8302728 | 2.020819 | 1.145702
hMOF-5036944.cif | 8 | 24 | 4 | 18 | 20 | 16.66667 | 4.5 | 0.3793103 | 1.277241 | 0.2222222 | 3.1383 | 2.17261 | 1.63023 | 0 | 0 | 0.077622 | 6.22678e-30 | 1.13182e-24 | 0 | 0 | 0 | 0 | 0 | 0
hMOF-5060418.cif | 30 | 35 | 2 | 8 | 20.5 | 5.714286 | 4 | 0.1298701 | 0.4363636 | 0.25 | 8.2258 | 7.00313 | 0.716669 | 2004.4 | 2796.83 | 0.731082 | 0.00156146 | 0.000923361 | 5.541496925 | 4.222872 | 4.541812 | 3.052072 | 0.9996846581 | 1.1708 | 1.314891 | 0.7605193 | 1.314476 | 0.8904162
hMOF-1003394.cif | 71 | 74 | 25 | 32 | 33.25 | 8.108108 | 5.333333 | 0.2740385 | 0.8946154 | 0.78125 | 10.7687 | 1.96588 | 1.31142 | 0 | 0 | 0.412814 | 0.0086497 | 0.00422456 | 1.522708 | 1.160122 | 1.460067 | 0.9480246672 | 0.0626411305 | 0.2120968759 | 1.315175 | 0.7603548 | 0.08238408 | 0.1612689
hMOF-5054841.cif | 210 | 291 | 24 | 60 | 181 | 2.061856 | 10 | 0.142132 | 0.4726904 | 0.4 | 7.82305 | 5.69508 | 0.721148 | 2311.04 | 3204.67 | 0.783257 | 0.0314735 | 0.0192996 | 5.788784 | 4.233035 | 5.406006 | 3.452887 | 0.3827773237 | 0.7801481805 | 1.37027 | 0.7297834 | 0.5245081 | 0.5693392
hMOF-5000893.cif | 24 | 90 | 0 | 51 | 79 | 13.33333 | 4.25 | 0.2881356 | 0.9911864 | 0 | 5.9649 | 4.34475 | 0.974393 | 1342.43 | 1377.71 | 0.518567 | 0.000550059 | 0.000371621 | 2.007585 | 1.635633 | 1.24562 | 0.8751284917 | 0.7619646078 | 0.7605049055 | 1.229868 | 0.8130953 | 0.937116 | 0.618363
hMOF-5030903.cif | 14 | 70 | 2 | 17 | 54.5 | 5.714286 | 4.25 | 0.296 | 1.0896 | 0.1176471 | 19.51294 | 14.20787 | 0.249468 | 1240.53 | 4972.71 | 0.917102 | 2.52386e-05 | 2.15865e-05 | 1.295116 | 1.086398 | 0.1310796994 | 0.1100244895 | 1.164036068 | 0.9763731579 | 1.194512 | 0.8371623 | 1.390455 | 0.8173828
hMOF-1536.cif | 40 | 80 | 0 | 52 | 61 | 10 | 6.5 | 0.2888889 | 0.9937778 | 0 | 8.15817 | 5.41152 | 0.736532 | 2278.2 | 3093.14 | 0.710232 | 0.00035507 | 0.000233456 | 4.780126 | 3.567426 | 2.243439 | 1.474597 | 2.536686674 | 2.092829 | 1.342626 | 0.7448092 | 3.405821 | 1.558759
hMOF-5034331.cif | 28 | 36 | 2 | 13 | 22.5 | 5.555556 | 6.5 | 0.1851852 | 0.6271605 | 0.1538462 | 9.77503 | 8.68093 | 0.479035 | 2254.68 | 4706.72 | 0.768186 | 0.000109789 | 8.09185e-05 | 7.627979 | 5.608155 | 0.6091840268 | 0.4425741544 | 7.018795 | 5.165581 | 1.362888 | 0.7337362 | 9.565828 | 3.790174
hMOF-5073275.cif | 7 | 29 | 5 | 8 | 25.25 | 6.896552 | 4 | 0.254902 | 0.8376471 | 0.625 | 11.18584 | 8.68506 | 0.405475 | 2372.57 | 5851.34 | 0.822519 | 3.36391e-05 | 2.74254e-05 | 3.03389 | 2.388213 | 0.1712007278 | 0.1397526971 | 2.862689 | 2.248461 | 1.272909 | 0.7856023 | 3.643942 | 1.766396
hMOF-5062009.cif | 24 | 32 | 4 | 16 | 20 | 12.5 | 4 | 0.25 | 0.84 | 0.25 | 2.67413 | 1.91948 | 1.913 | 0 | 0 | 0.0192619 | 1.57664e-79 | 4.17475e-62 | 0 | 0 | 0 | 0 | 0 | 0
hMOF-5016561.cif | 90 | 162 | 0 | 69 | 118 | 7.407407 | 5.75 | 0.2072072 | 0.7127928 | 0 | 7.40522 | 4.40534 | 0.788807 | 1593.6 | 2020.26 | 0.627409 | 0.000641034 | 0.000429012 | 3.261026 | 2.570575 | 2.031097 | 1.404804 | 1.229929 | 1.165772 | 1.271143 | 0.7866934 | 1.563416 | 0.9171051
hMOF-17865.cif | 48 | 58 | 2 | 8 | 34.5 | 3.448276 | 4 | 0.08474576 | 0.2847458 | 0.25 | 16.83988 | 13.08983 | 0.302289 | 1698.04 | 5617.26 | 0.878051 | 0.000118661 | 9.00041e-05 | 5.78442 | 4.433579 | 0.5694494578 | 0.4457250968 | 5.21497 | 3.987854 | 1.307302 | 0.7649343 | 6.81754 | 3.050446
hMOF-6003398.cif | 5 | 20 | 0 | 10 | 16 | 10 | 5 | 0.3571429 | 1.292857 | 0 | 7.05056 | 6.09504 | 0.886559 | 2071.38 | 2336.42 | 0.630712 | 0.000415559 | 0.000265463 | 3.835779203 | 2.760273 | 2.093681 | 1.34791 | 1.742099 | 1.412363 | 1.392426 | 0.718171 | 2.425743 | 1.014318
hMOF-5011178.cif | 112 | 168 | 0 | 52 | 113 | 9.52381 | 3.25 | 0.1494253 | 0.514023 | 0 | 4.77725 | 4.07142 | 1.26102 | 535.791 | 424.887 | 0.375816 | 0.0259737 | 0.0211581 | 1.259328 | 1.348189 | 1.209437 | 1.131831 | 0.0498914783 | 0.2163585334 | 0.9359628 | 1.068419 | 0.04669657 | 0.2311615
hMOF-12447.cif | 70 | 68 | 0 | 21 | 34 | 5.882353 | 5.25 | 0.1288344 | 0.4431902 | 0 | 6.76109 | 4.77144 | 1.01922 | 1230.85 | 1207.64 | 0.592186 | 0.118073 | 0.0512448 | 2.670914 | 1.836544 | 2.535064 | 1.449694 | 0.1358501388 | 0.3868504852 | 1.457233 | 0.686232 | 0.1979653 | 0.2654692
hMOF-5028238.cif | 64 | 85 | 4 | 38 | 53 | 4.705882 | 9.5 | 0.2153846 | 0.7327179 | 0.1052632 | 18.91266 | 17.15916 | 0.341853 | 1544.5 | 4518.01 | 0.884627 | 0.000107172 | 8.1653e-05 | 4.883395 | 3.690044 | 0.5490637128 | 0.4179388251 | 4.334331 | 3.272105 | 1.326053 | 0.7541177 | 5.747553 | 2.467553
hMOF-5018593.cif | 28 | 60 | 0 | 26 | 47 | 13.33333 | 3.25 | 0.2131148 | 0.7331148 | 0 | 6.37905 | 5.98305 | 0.803997 | 2045.33 | 2543.95 | 0.667041 | 0.000545573 | 0.000329839 | 4.26626 | 2.756867 | 2.814972 | 1.613014 | 1.451288 | 1.143853 | 1.550608 | 0.6449083 | 2.250379 | 0.7376804
hMOF-26202.cif | 28 | 30 | 2 | 8 | 16.5 | 6.666667 | 4 | 0.1428571 | 0.48 | 0.25 | 4.87324 | 4.35409 | 1.19337 | 1409.54 | 1181.14 | 0.738941 | 6.67553 | 3.00244 | 2.901068 | 2.379768 | 2.957099 | 2.039788 | -0.056030972 | 0.3399800453 | 1.221501 | 0.8186648 | -0.0684419 | 0.2783297
hMOF-5069163.cif | 20 | 64 | 16 | 16 | 51 | 6.25 | 4 | 0.2666667 | 0.864 | 1 | 5.6962 | 4.13214 | 0.904689 | 795.768 | 879.604 | 0.528104 | 0.0018353 | 0.00116962 | 3.294216 | 2.359979 | 2.589638 | 1.695623 | 0.7045781049 | 0.664356595 | 1.398668 | 0.7149662 | 0.9854705 | 0.4749925
hMOF-5056961.cif | 44 | 54 | 2 | 8 | 32.5 | 3.703704 | 4 | 0.09090909 | 0.3054545 | 0.25 | 16.68013 | 13.98291 | 0.311708 | 1594.06 | 5113.96 | 0.880153 | 0.000133996 | 0.000104772 | 4.989014 | 3.891660763 | 0.6161870631 | 0.4765731113 | 4.372827 | 3.415088 | 1.284548 | 0.778484 | 5.617106 | 2.658591
hMOF-5058557.cif | 248 | 264 | 16 | 40 | 137 | 1.515152 | 10 | 0.0979021 | 0.3255944 | 0.4 | 8.98686 | 8.02656 | 0.515785 | 2279.35 | 4419.19 | 0.855267 | 0.00130999 | 0.00082709 | 9.320542 | 7.277338 | 6.964038 | 4.648476 | 2.356505 | 2.628861 | 1.283333 | 0.7792212 | 3.024179 | 2.048464
hMOF-21307.cif | 28 | 22 | 2 | 8 | 8.5 | 9.090909 | 4 | 0.1612903 | 0.5419355 | 0.25 | 7.58519 | 5.29055 | 0.85771 | 1806.35 | 2106.01 | 0.656186 | 0.00753686 | 0.00369897 | 4.184069 | 2.819033 | 3.665223082 | 2.092229 | 0.5188455592 | 0.7268032018 | 1.4872 | 0.6724047 | 0.771627 | 0.4887059
hMOF-5052059.cif | 128 | 112 | 20 | 16 | 44 | 3.571429 | 4 | 0.1285714 | 0.4137143 | 1.25 | 6.00102 | 3.47779 | 1.05315 | 0 | 0 | 0.450724 | 0.150839 | 0.0650732 | 1.756131 | 0.9776831968 | 1.772659 | 0.8800883677 | -0.0165274467 | 0.0975948291 | 1.799821 | 0.5556108 | -0.02974645 | 0.05422474
hMOF-15686.cif | 60 | 120 | 0 | 26 | 91 | 6.666667 | 3.25 | 0.1214953 | 0.4179439 | 0 | 5.94446 | 3.97148 | 0.92952 | 1161.15 | 1249.2 | 0.594725 | 0.0123624 | 0.00622373 | 2.2806 | 2.718050213 | 1.87242 | 1.495456341 | 0.4081799269 | 1.222593872 | 0.8407409 | 1.189427 | 0.3431736 | 1.454186
hMOF-5042499.cif | 8 | 40 | 4 | 16 | 28 | 10 | 4 | 0.4090909 | 1.301818 | 0.25 | 2.76933 | 2.24623 | 3.53497 | 0 | 0 | 0.0565195 | 7.65177e-68 | 5.97207e-50 | 0 | 0 | 0 | 0 | 0 | 0
hMOF-5017873.cif | 62 | 64 | 0 | 24 | 34 | 6.25 | 6 | 0.1558442 | 0.5361039 | 0 | 13.42851 | 6.87448 | 0.416944 | 2470.95 | 5926.34 | 0.787931 | 9.26601e-05 | 6.88607e-05 | 4.575391 | 3.46864 | 0.4714162203 | 0.3562770724 | 4.103975 | 3.112363 | 1.32172 | 0.7565897 | 5.424307 | 2.354782
hMOF-5016283.cif | 36 | 36 | 0 | 19 | 19 | 11.11111 | 4.75 | 0.2 | 0.688 | 0 | 8.31883 | 6.30119 | 0.826749 | 1942.38 | 2349.41 | 0.643652 | 0.000760825 | 0.000453358 | 4.045252 | 2.91615 | 2.72816 | 1.657951 | 1.317091573 | 1.258199 | 1.389973 | 0.7194387 | 1.830721 | 0.9051969
hMOF-5067659.cif | 56 | 76 | 48 | 16 | 37 | 5.263158 | 4 | 0.32 | 1.0048 | 3 | 5.33526 | 3.3803 | 1.11655 | 0 | 0 | 0.33513 | 0.00723139 | 0.00441024 | 1.364472 | 1.412137 | 1.176852 | 0.9627539252 | 0.1876199309 | 0.4493827597 | 0.9681854 | 1.03286 | 0.1816509 | 0.4641495
hMOF-25436.cif | 10 | 24 | 2 | 8 | 16.5 | 8.333333 | 4 | 0.3076923 | 1.010769 | 0.25 | 8.02679 | 4.27285 | 0.971784 | 1871.09 | 1925.41 | 0.652508 | 0.00113751 | 0.000720013 | 3.395767 | 2.750015 | 2.824708 | 1.975334 | 0.5710587661 | 0.7746814013 | 1.237295 | 0.8082144 | 0.7065684 | 0.6261087
hMOF-5035527.cif | 7 | 38 | 2 | 8 | 30.5 | 5.263158 | 4 | 0.2878788 | 1.051818 | 0.25 | 10.40319 | 8.8275 | 0.630508 | 2100.49 | 3331.42 | 0.784148 | 0.000162172 | 0.000115981 | 6.315864676 | 4.574474 | 1.032717 | 0.7252989571 | 5.283148 | 3.849175 | 1.383446 | 0.7228327 | 7.308949 | 2.78231
hMOF-5048575.cif | 60 | 76 | 4 | 50 | 46 | 5.263158 | 12.5 | 0.2783505 | 0.9492784 | 0.08 | 6.13816 | 3.98369 | 0.909063 | 1139.05 | 1253 | 0.503155 | 0.00228386 | 0.00128855 | 2.58421 | 1.700283 | 2.340436 | 1.262348 | 0.2437737651 | 0.4379343051 | 1.52292 | 0.6566331 | 0.3712481 | 0.2875622
hMOF-28747.cif | 48 | 50 | 2 | 8 | 26.5 | 4 | 4 | 0.09090909 | 0.3054545 | 0.25 | 12.6479 | 9.18879 | 0.411543 | 2046.95 | 4973.85 | 0.823271 | 0.000178889 | 0.000129846 | 9.696359 | 7.165052 | 0.9582157769 | 0.6944066857 | 8.738143 | 6.470646 | 1.356001 | 0.7374628 | 11.84893 | 4.77186
hMOF-25944.cif | 36 | 48 | 2 | 8 | 30.5 | 4.166667 | 4 | 0.1041667 | 0.35 | 0.25 | 12.10198 | 9.23947 | 0.413715 | 2094.71 | 5063.17 | 0.850091 | 0.00018689 | 0.000139137 | 10.37042 | 7.631355 | 1.050282 | 0.7667758704 | 9.320137431 | 6.864578869 | 1.361649 | 0.7344035 | 12.69076 | 5.041371
hMOF-5017318.cif | 78 | 126 | 4 | 13 | 87 | 3.174603 | 3.25 | 0.07555556 | 0.2528 | 0.3076923 | 11.91144 | 8.53634 | 0.536134 | 1822.79 | 3399.88 | 0.690707 | 0.000206192 | 0.000145517 | 5.143436 | 3.924518 | 0.806085412 | 0.6017115134 | 4.337351 | 3.322807 | 1.31322 | 0.7614869 | 5.695897 | 2.530274
hMOF-5067193.cif | 40 | 44 | 4 | 16 | 24 | 9.090909 | 4 | 0.1851852 | 0.6222222 | 0.25 | 3.11309 | 2.15138 | 1.48386 | 0 | 0 | 0.0581938 | 3.69112e-39 | 1.62871e-28 | 0 | 0 | 0 | 0 | 0 | 0
hMOF-5074453.cif | 27 | 24 | 11 | 8 | 8.75 | 8.333333 | 4 | 0.2638889 | 0.8466667 | 1.375 | 8.61347 | 5.91806 | 0.716508 | 2136.9 | 2982.38 | 0.714518 | 0.00160168 | 0.000900948 | 5.352739 | 3.71082 | 3.669719 | 2.149847 | 1.68302 | 1.560974 | 1.445362 | 0.691868 | 2.432574 | 1.079988
hMOF-5028079.cif | 100 | 180 | 6 | 25 | 129.5 | 2.222222 | 6.25 | 0.0984127 | 0.3309206 | 0.24 | 21.87673 | 14.1831 | 0.29639 | 1476.16 | 4980.47 | 0.862358 | 0.000151914 | 0.000114814 | 4.119982 | 3.186891 | 0.7323193966 | 0.5627600828 | 3.387663 | 2.624131 | 1.295385 | 0.7719715 | 4.388326 | 2.025754
hMOF-5038388.cif | 0 | 18 | 2 | 8 | 18.5 | 11.11111 | 4 | 0.3333333 | 1.12 | 0.25 | 14.65737 | 11.032 | 0.36675 | 1992.11 | 5431.8 | 0.861912 | 1.53238e-05 | 1.31028e-05 | 1.016777 | 0.8472503789 | 0.0791719049 | 0.0661836702 | 0.9376047563 | 0.7810667087 | 1.202498 | 0.8316022 | 1.127468 | 0.6495368
hMOF-5031683.cif | 106 | 190 | 4 | 21 | 137 | 2.105263 | 5.25 | 0.07692308 | 0.2596923 | 0.1904762 | 20.02162 | 18.75323 | 0.38186 | 1680.18 | 4399.98 | 0.829862 | 0.000457379 | 0.000304349 | 5.395788 | 4.023608 | 1.672160575 | 1.161944 | 3.723627 | 2.861664 | 1.343723 | 0.7442009 | 5.003524 | 2.129653
hMOF-14116.cif | 8 | 38 | 0 | 13 | 29 | 10.52632 | 3.25 | 0.3333333 | 1.101867 | 0 | 9.46717 | 6.36426 | 0.817608 | 1976.81 | 2417.79 | 0.724664 | 0.000222604 | 0.000150682 | 4.305499 | 3.154379 | 1.172644 | 0.7985452867 | 3.132855 | 2.355834 | 1.367666 | 0.7311724 | 4.284701 | 1.722521
hMOF-8080.cif | 8 | 22 | 0 | 13 | 17 | 18.18182 | 3.25 | 0.3333333 | 1.18902 | 0 | 7.80184 | 6.02568 | 0.981691 | 1721.72 | 1753.83 | 0.615329 | 0.000158181 | 0.000109402 | 2.904683 | 2.330086 | 0.9074639024 | 0.6382140197 | 1.997219 | 1.691872 | 1.249101 | 0.800576 | 2.494728 | 1.354472
hMOF-5050349.cif | 48 | 93 | 6 | 33 | 68.5 | 6.451613 | 5.5 | 0.2096774 | 0.7083871 | 0.1818182 | 5.28533 | 3.16935 | 1.07226 | 0 | 0 | 0.363272 | 0.00597292 | 0.00357686 | 1.503334 | 1.200174 | 1.244197 | 0.9712065481 | 0.2591362723 | 0.2289671715 | 1.25511 | 0.7967428 | 0.3252446 | 0.1824279
hMOF-1004154.cif | 12 | 56 | 0 | 32 | 43 | 10.71429 | 5.333333 | 0.3934426 | 1.290492 | 0 | 11.03124 | 0.86436 | 2.29932 | 0 | 0 | 0.619805 | 0.0700413 | 0.0311643 | 1.205477 | 1.004404 | 1.221987 | 0.8093282361 | -0.0165096442 | 0.1950760043 | 1.202599 | 0.8315321 | -0.01985449 | 0.162212
hMOF-5056843.cif | 50 | 71 | 4 | 12 | 46 | 2.816901 | 6 | 0.1151079 | 0.3844604 | 0.3333333 | 15.6254 | 12.69465 | 0.316106 | 1785.2 | 5647.48 | 0.901924 | 9.73985e-05 | 7.82289e-05 | 7.974905 | 6.108422 | 0.5080357422 | 0.4024972255 | 7.46687 | 5.705925 | 1.308179 | 0.7644215 | 9.768 | 4.361732
hMOF-5036954.cif | 9 | 39 | 9 | 24 | 33.25 | 15.38462 | 4 | 0.3793103 | 1.263448 | 0.375 | 2.13027 | 1.02851 | 2.4942 | 0 | 0 | 0.000439617 | 0 | 0 | 0 | 0 | 0 | 0 | 0 | 0
hMOF-11884.cif | 28 | 96 | 0 | 26 | 73 | 8.333333 | 3.25 | 0.258427 | 0.8350562 | 0 | 8.22047 | 4.13716 | 1.23371 | 1270.17 | 1029.55 | 0.59034 | 0.00107613 | 0.000636987 | 1.946456 | 1.654789 | 1.465611 | 0.9816723217 | 0.4808457825 | 0.6731168656 | 1.178617 | 0.8484523 | 0.5667329 | 0.5711075
hMOF-28792.cif | 14 | 74 | 14 | 16 | 64.5 | 5.405405 | 4 | 0.2459016 | 0.8 | 0.875 | 5.89758 | 4.43885 | 0.710546 | 2352.67 | 3311.08 | 0.666473 | 0.000679059 | 0.000518803 | 4.791153 | 3.988855 | 3.226671 | 2.408145 | 1.564483 | 1.58071 | 1.203545 | 0.8308787 | 1.882925 | 1.313378
hMOF-34955.cif | 42 | 49 | 2 | 8 | 28.5 | 4.081633 | 4 | 0.09708738 | 0.3262136 | 0.25 | 10.10705 | 8.66648 | 0.711314 | 1877.75 | 2639.83 | 0.812488 | 0.00748627 | 0.00430852 | 6.435846677 | 4.357966 | 5.824496 | 3.444351 | 0.6113504082 | 0.9136155444 | 1.479764 | 0.6757836 | 0.9046542 | 0.6174064
hMOF-5003854.cif | 32 | 72 | 8 | 26 | 55 | 11.11111 | 3.25 | 0.2328767 | 0.7791781 | 0.3076923 | 8.69692 | 6.9749 | 0.535513 | 2798.24 | 5225.34 | 0.805354 | 8.39845e-05 | 6.23422e-05 | 7.300714 | 5.367865 | 0.5083442867 | 0.3709898324 | 6.79237 | 4.996875365 | 1.362807 | 0.7337797 | 9.256689 | 3.666606
hMOF-5082591.cif | 84 | 320 | 24 | 64 | 247 | 2.5 | 8 | 0.2536232 | 0.8098551 | 0.375 | 6.17245 | 3.37817 | 1.74015 | 0 | 0 | 0.46502 | 0.0209226 | 0.00942697 | 0.7807455986 | 0.5145968284 | 0.7566338424 | 0.4133515692 | 0.0241117562 | 0.1012452592 | 1.520243 | 0.6577896 | 0.03665573 | 0.06659808
hMOF-1004238.cif | 15 | 56 | 0 | 32 | 40 | 10.71429 | 5.333333 | 0.3984375 | 1.299375 | 0 | 5.07943 | 1.83847 | 3.41133 | 0 | 0 | 0.341364 | 6.50999 | 2.14107 | 0.397279171 | 0.2774944715 | 0.4237314412 | 0.1966046646 | -0.0264522702 | 0.0808898069 | 1.434538 | 0.6970886 | -0.03794678 | 0.05638736
hMOF-5041740.cif | 8 | 18 | 2 | 8 | 8.5 | 11.11111 | 4 | 0.44 | 1.4304 | 0.25 | 6.94087 | 3.51602 | 1.413 | 0 | 0 | 0.477182 | 0.00210185 | 0.00104826 | 1.392964 | 1.122047 | 1.159487 | 0.7288457249 | 0.2334769342 | 0.3932016224 | 1.24394 | 0.8038976 | 0.2904312 | 0.3160938
hMOF-5075345.cif | 18 | 32 | 2 | 8 | 15.5 | 6.25 | 4 | 0.3333333 | 1.037949 | 0.25 | 7.4153 | 5.74943 | 2.01561 | 1394.56 | 691.877 | 0.569457 | 0.00444251 | 0.00227937 | 1.402184 | 0.9916955401 | 1.264588 | 0.7399501741 | 0.1375959459 | 0.251745366 | 1.416763 | 0.7058345 | 0.1949408 | 0.1776906
hMOF-5054248.cif | 38 | 128 | 12 | 32 | 98 | 3.125 | 8 | 0.2672414 | 0.8613793 | 0.375 | 8.24465 | 6.27513 | 0.787173 | 2962.96 | 3764.05 | 0.826047 | 0.00448916 | 0.00326795 | 5.439653 | 4.218143 | 3.24227 | 2.295159 | 2.197384 | 1.922984 | 1.292173 | 0.7738905 | 2.839399 | 1.488179
hMOF-5073924.cif | 11 | 32 | 2 | 8 | 22.5 | 6.25 | 4 | 0.296875 | 0.969375 | 0.25 | 11.21081 | 9.03767 | 0.756924 | 2532.97 | 3346.4 | 0.816621 | 0.00371793 | 0.00300678 | 5.686254 | 4.789077 | 3.321192225 | 2.614289253 | 2.365062 | 2.174788 | 1.189721 | 0.8405335 | 2.813763 | 1.827982
hMOF-5059641.cif | 0 | 28 | 4 | 16 | 28 | 14.28571 | 4 | 0.3846154 | 1.292308 | 0.25 | 4.24183 | 3.72905 | 1.05496 | 239.181 | 226.721 | 0.463921 | 1.98767e-06 | 6.07343e-06 | 0.0917367357 | 0.2690832077 | 0.0097014245 | 0.0312464662 | 0.0820353112 | 0.2378367415 | 0.3416074 | 2.927337 | 0.02802387 | 0.6962283
hMOF-5038888.cif | 2 | 12 | 2 | 8 | 11.5 | 16.66667 | 4 | 0.3846154 | 1.292308 | 0.25 | 8.6778 | 5.42524 | 0.693763 | 2655.68 | 3827.93 | 0.752507 | 0.000101923 | 7.31796e-05 | 5.825537 | 4.380703 | 0.6176802019 | 0.4552077419 | 5.207857 | 3.925495539 | 1.332486 | 0.7504768 | 6.939397 | 2.945994
hMOF-5078656.cif | 16 | 64 | 16 | 12 | 53 | 3.125 | 6 | 0.2545455 | 0.8174545 | 1.333333 | 12.64297 | 10.29961 | 0.468698 | 1860.79 | 3970.12 | 0.844916 | 0.000169835 | 0.000125237 | 7.901271 | 5.704811 | 0.9651121097 | 0.7019827182 | 6.936159 | 5.002828 | 1.387798 | 0.720566 | 9.625987 | 3.604868
hMOF-3000404.cif | 192 | 180 | 16 | 64 | 81 | 8.888889 | 4 | 0.1709402 | 0.574359 | 0.25 | 11.38438 | 8.26982 | 0.407804 | 2189.29 | 5368.48 | 0.829072 | 6.33884e-05 | 5.09448e-05 | 4.948123 | 3.758162 | 0.3331995788 | 0.2634156216 | 4.614924 | 3.494746 | 1.319276 | 0.7579916 | 6.088358 | 2.648988
hMOF-5076570.cif | 72 | 80 | 44 | 16 | 34 | 5 | 4 | 0.2777778 | 0.8740741 | 2.75 | 6.42562 | 4.95072 | 0.714489 | 2525.64 | 3534.89 | 0.7075 | 0.00253041 | 0.00154288 | 5.367887 | 3.8202 | 4.576635 | 2.819094 | 0.791251842 | 1.001105 | 1.407952 | 0.7102515 | 1.114045 | 0.7110365
hMOF-5040755.cif | 8 | 22 | 2 | 8 | 18.5 | 9.090909 | 4 | 0.2380952 | 0.8 | 0.25 | 13.72453 | 9.32244 | 0.349003 | 2108.55 | 6041.64 | 0.860167 | 2.23572e-05 | 1.91593e-05 | 1.755464 | 1.439189 | 0.1154480762 | 0.1011847391 | 1.640015 | 1.338004 | 1.222207 | 0.8181922 | 2.004438 | 1.094744
hMOF-3468.cif | 56 | 96 | 8 | 52 | 67 | 8.333333 | 6.5 | 0.2727273 | 0.9236364 | 0.1538462 | 8.4321 | 7.05406 | 0.573565 | 2558.63 | 4460.92 | 0.767531 | 0.000113703 | 8.11888e-05 | 6.526458 | 4.718988825 | 0.6698376963 | 0.4640437933 | 5.85662 | 4.254945 | 1.385796 | 0.7216072 | 8.116078 | 3.070399
hMOF-20764.cif | 32 | 108 | 28 | 16 | 86 | 3.703704 | 4 | 0.2340426 | 0.7455319 | 1.75 | 6.35759 | 4.34814 | 0.984559 | 1206.08 | 1224.99 | 0.524255 | 0.019087 | 0.0090176 | 2.542972 | 2.042327 | 2.283259 | 1.358534 | 0.2597139196 | 0.6837926203 | 1.247633 | 0.8015176 | 0.3240277 | 0.5480718
hMOF-1003945.cif | 15 | 52 | 0 | 32 | 40 | 11.53846 | 5.333333 | 0.3706897 | 1.248621 | 0 | 6.94676 | 2.31346 | 1.84524 | 0 | 0 | 0.442826 | 0.113275 | 0.0483174 | 1.087132 | 0.8007902998 | 1.007691 | 0.731372557 | 0.0794405615 | 0.0694177428 | 1.360298 | 0.7351332 | 0.1080628 | 0.05103129
hMOF-5025770.cif | 32 | 92 | 16 | 26 | 61 | 8.695652 | 3.25 | 0.3333333 | 1.080404 | 0.6153846 | 10.1199 | 5.99142 | 0.637472 | 2881.26 | 4519.83 | 0.778436 | 0.0001046 | 7.6588e-05 | 6.158107702 | 4.48954 | 0.6413781599 | 0.4710412764 | 5.51673 | 4.018499 | 1.374409 | 0.7275854 | 7.582243 | 2.923801
hMOF-5010440.cif | 38 | 42 | 10 | 13 | 21.5 | 9.52381 | 3.25 | 0.2149533 | 0.7020561 | 0.7692308 | 6.99392 | 5.6398 | 0.929514 | 1832.15 | 1971.08 | 0.61616 | 0.00412974 | 0.00219237 | 3.509012 | 2.278478 | 2.955874 | 1.69549 | 0.5531383003 | 0.5829878327 | 1.543159 | 0.6480215 | 0.8535801 | 0.3777887
hMOF-5014886.cif | 24 | 44 | 0 | 35 | 33 | 18.18182 | 4.375 | 0.3153153 | 1.084685 | 0 | 7.75662 | 4.63788 | 1.00761 | 1744.65 | 1731.48 | 0.580817 | 0.00032426 | 0.000214506 | 3.541748 | 2.335998 | 1.983114061 | 1.267183 | 1.558634 | 1.068815 | 1.519203 | 0.6582401 | 2.36788 | 0.703537
hMOF-5019884.cif | 68 | 112 | 0 | 26 | 79 | 7.142857 | 3.25 | 0.1214953 | 0.4179439 | 0 | 9.64 | 7.76711 | 0.447202 | 2623.14 | 5865.67 | 0.840621 | 8.58883e-05 | 6.4388e-05 | 9.301607 | 6.747226 | 0.4953895507 | 0.3715634125 | 8.806217 | 6.375662 | 1.381349 | 0.7239302 | 12.16446 | 4.615534
hMOF-34085.cif | 38 | 32 | 2 | 14 | 13.5 | 6.25 | 7 | 0.1818182 | 0.6163636 | 0.1428571 | 7.65625 | 5.6448 | 1.00546 | 1283.79 | 1276.82 | 0.529967 | 0.00776661 | 0.00376283 | 2.598077 | 2.101063 | 2.275724 | 1.473347 | 0.3223534487 | 0.6277161266 | 1.239035 | 0.8070796 | 0.3994073 | 0.5066169
hMOF-6004901.cif | 19 | 72 | 2 | 24 | 52.5 | 5.555556 | 6 | 0.3309859 | 1.091549 | 0.08333333 | 14.69513 | 14.11206 | 0.673943 | 1425.49 | 2115.15 | 0.832975 | 0.00062443 | 0.000427482 | 6.013842 | 4.447644709 | 1.892778 | 1.307826 | 4.121064 | 3.139819 | 1.354854 | 0.7380869 | 5.58344 | 2.317459
hMOF-5078354.cif | 152 | 136 | 12 | 16 | 58 | 2.941176 | 4 | 0.0875 | 0.286 | 0.75 | 6.26403 | 5.47403 | 0.798259 | 1834.21 | 2297.76 | 0.765491 | 0.133111 | 0.0552104 | 4.886655 | 3.301747 | 4.665614 | 2.743423354 | 0.2210414634 | 0.5583239205 | 1.482991 | 0.674313 | 0.3278025 | 0.3764851
hMOF-5041030.cif | 36 | 52 | 4 | 16 | 34 | 7.692308 | 4 | 0.1785714 | 0.6 | 0.25 | 5.4828 | 4.27392 | 0.797581 | 1123.28 | 1408.36 | 0.620807 | 0.00292157 | 0.00176436 | 4.193805 | 2.335973 | 3.979173 | 2.173589 | 0.2146320664 | 0.1623840378 | 1.798917 | 0.5558901 | 0.3861052 | 0.09026768
hMOF-1004199.cif | 10 | 74 | 18 | 32 | 65.5 | 8.108108 | 5.333333 | 0.3571429 | 1.177143 | 0.5625 | 4.87818 | 2.44035 | 2.11898 | 0 | 0 | 0.158531 | 2.70079e-06 | 9.09686e-06 | 0.0636956042 | 0.1963575489 | 0.0116668766 | 0.039066788 | 0.0520287276 | 0.1572907609 | 0.3250367 | 3.076575 | 0.01691125 | 0.4839169
hMOF-5080759.cif | 26 | 112 | 8 | 24 | 79 | 3.571429 | 6 | 0.3301887 | 1.070566 | 0.3333333 | 6.65603 | 5.81083 | 0.930699 | 2424.29 | 2604.8 | 0.774202 | 0.011198 | 0.00712461 | 4.232884 | 3.235535 | 3.876083 | 2.513739 | 0.3568008967 | 0.7217961603 | 1.310874 | 0.7628501 | 0.4677209 | 0.5506222
hMOF-5073096.cif | 8 | 36 | 6 | 8 | 31.5 | 5.555556 | 4 | 0.2333333 | 0.7626667 | 0.75 | 12.07622 | 8.05714 | 0.394346 | 2448.57 | 6209.19 | 0.828783 | 3.74218e-05 | 3.12254e-05 | 3.397353 | 2.734574 | 0.1986332196 | 0.1629087433 | 3.19872 | 2.571665235 | 1.244863 | 0.8033013 | 3.981968 | 2.065822
hMOF-7003251.cif | 64 | 256 | 8 | 80 | 187 | 4.6875 | 6.666667 | 0.3252033 | 1.07122 | 0.1 | 8.06586 | 5.35447 | 1.33247 | 924.134 | 693.552 | 0.564982 | 0.0458007 | 0.0251953 | 1.857515 | 1.687833 | 1.730261 | 1.297367 | 0.1272534157 | 0.3904659338 | 1.10274 | 0.9068317 | 0.1403275 | 0.3540869
hMOF-5069806.cif | 70 | 62 | 2 | 8 | 27.5 | 3.225806 | 4 | 0.06944444 | 0.2333333 | 0.25 | 9.24081 | 6.74355 | 0.65389 | 2067.12 | 3161.27 | 0.713067 | 0.0257095 | 0.0122165 | 5.894271 | 3.945374 | 4.332616 | 2.476573 | 1.561655 | 1.468801 | 1.496968 | 0.668017 | 2.337747 | 0.981184
hMOF-27132.cif | 42 | 50 | 2 | 8 | 29.5 | 4 | 4 | 0.09615385 | 0.3230769 | 0.25 | 8.84644 | 8.28134 | 0.691692 | 1864.03 | 2694.89 | 0.782568 | 0.00275245 | 0.00162116 | 6.371148 | 4.829981729 | 5.725579 | 3.742171 | 0.6455691641 | 1.08781 | 1.32173 | 0.7565841 | 0.8532682 | 0.82302
hMOF-5069371.cif | 26 | 28 | 2 | 10 | 15.5 | 7.142857 | 5 | 0.1764706 | 0.5952941 | 0.2 | 6.10627 | 4.1238 | 1.10775 | 936.692 | 845.584 | 0.480307 | 0.0782651 | 0.0318773 | 2.027069 | 1.057917 | 2.023948 | 0.9218175114 | 0.003121007 | 0.1360999469 | 1.919939 | 0.5208499 | 0.005992142 | 0.07088765
hMOF-3000445.cif | 102 | 93 | 8 | 59 | 41 | 8.602151 | 7.375 | 0.2481481 | 0.8417778 | 0.1355932 | 23.31777 | 18.55612 | 0.245478 | 1249.45 | 5089.85 | 0.883513 | 4.28245e-05 | 3.51349e-05 | 1.674076 | 1.397415 | 0.2090317181 | 0.1735202623 | 1.465044 | 1.223895 | 1.200384 | 0.8330666 | 1.758616 | 1.019586
hMOF-1004153.cif | 14 | 56 | 0 | 32 | 43 | 10.71429 | 5.333333 | 0.3770492 | 1.241967 | 0 | 11.05398 | 0.93584 | 2.17928 | 0 | 0 | 0.609188 | 0.050206 | 0.0227076 | 1.278636 | 1.079093 | 1.296469 | 0.8510971807 | -0.0178335513 | 0.2279963024 | 1.187294 | 0.8422514 | -0.02117367 | 0.1920302
hMOF-7002825.cif | 29 | 102 | 10 | 36 | 71.5 | 5.882353 | 6 | 0.3537736 | 1.132453 | 0.2777778 | 18.63189 | 7.61201 | 0.775615 | 1828.32 | 2357.25 | 0.816798 | 0.000187013 | 0.000126303 | 2.907057 | 2.208948 | 0.5631174314 | 0.3961238079 | 2.34394 | 1.812824 | 1.318678 | 0.7583353 | 3.090901 | 1.374728
hMOF-5020155.cif | 34 | 60 | 0 | 13 | 44 | 6.666667 | 3.25 | 0.1171171 | 0.4028829 | 0 | 6.17568 | 5.04295 | 0.853912 | 1831.84 | 2145.23 | 0.608964 | 0.0091906 | 0.00502656 | 3.820374 | 2.758643 | 3.178337 | 1.934724 | 0.6420363199 | 0.8239184821 | 1.387653 | 0.7206411 | 0.8909238 | 0.5937496
hMOF-3000201.cif | 336 | 268 | 16 | 64 | 97 | 5.970149 | 4 | 0.1142857 | 0.384 | 0.25 | 13.64556 | 10.24248 | 0.334976 | 2061.13 | 6153.07 | 0.850373 | 8.60493e-05 | 6.67189e-05 | 5.124797 | 3.975698 | 0.4382147058 | 0.3418570249 | 4.686582 | 3.633841 | 1.291617 | 0.7742233 | 6.053269 | 2.813405
hMOF-5018425.cif | 13 | 54 | 0 | 13 | 42 | 7.407407 | 3.25 | 0.2680412 | 0.994433 | 0 | 13.86326 | 10.46834 | 0.423519 | 1991.6 | 4702.5 | 0.861878 | 4.92826e-05 | 3.89221e-05 | 3.085364 | 2.41992 | 0.2523145744 | 0.2044563375 | 2.83305 | 2.215464 | 1.277544 | 0.7827516 | 3.619347 | 1.734158
hMOF-5063809.cif | 38 | 102 | 18 | 16 | 79.5 | 3.921569 | 4 | 0.1910112 | 0.6166292 | 1.125 | 6.53623 | 4.81727 | 0.69928 | 2352.6 | 3364.32 | 0.69735 | 0.00115654 | 0.000777671 | 5.297633816 | 4.171247 | 4.166144 | 2.838098 | 1.13149 | 1.333149 | 1.272584 | 0.7858025 | 1.439916 | 1.047592
hMOF-24861.cif | 68 | 60 | 2 | 8 | 26.5 | 3.333333 | 4 | 0.07142857 | 0.24 | 0.25 | 7.32946 | 4.4188 | 1.10905 | 1296.98 | 1169.46 | 0.639516 | 0.391197 | 0.15166 | 2.705334 | 2.409307 | 2.791465 | 1.897937351 | -0.0861309451 | 0.5113695716 | 1.125121 | 0.8887932 | -0.09690775 | 0.4545018
hMOF-5064444.cif | 50 | 48 | 6 | 8 | 22.5 | 4.166667 | 4 | 0.122807 | 0.4014035 | 0.75 | 13.5259 | 9.5074 | 0.436239 | 1933.62 | 4432.48 | 0.840216 | 0.00027309 | 0.000203297 | 9.765668 | 7.237434 | 1.328879 | 0.9653974966 | 8.436789 | 6.272036 | 1.352035 | 0.7396259 | 11.40683 | 4.63896
hMOF-5031242.cif | 40 | 78 | 2 | 38 | 58.5 | 5.128205 | 9.5 | 0.2469136 | 0.8444444 | 0.05263158 | 9.5252 | 7.10179 | 0.640823 | 2078.78 | 3243.93 | 0.768409 | 0.000764477 | 0.000469341 | 5.950376 | 4.329466291 | 1.497788 | 1.014732 | 4.452587 | 3.314734 | 1.377148 | 0.7261384 | 6.131872 | 2.406956
hMOF-5013495.cif | 42 | 84 | 0 | 26 | 49 | 9.52381 | 3.25 | 0.2947368 | 0.9696842 | 0 | 7.50091 | 4.98525 | 0.855016 | 2110.34 | 2468.19 | 0.645641 | 0.000337853 | 0.000220461 | 4.339961 | 3.279687 | 2.136982 | 1.449328 | 2.20298 | 1.830359 | 1.325941 | 0.7541816 | 2.92102 | 1.380423
hMOF-21834.cif | 6 | 24 | 2 | 8 | 16.5 | 8.333333 | 4 | 0.3846154 | 1.411538 | 0.25 | 9.44731 | 6.09924 | 0.649724 | 2325.72 | 3579.54 | 0.726364 | 4.74734e-05 | 3.63798e-05 | 4.448628 | 3.281682 | 0.2598472443 | 0.1962669097 | 4.188781 | 3.085415 | 1.358314 | 0.7362068 | 5.689679 | 2.271504
hMOF-10287.cif | 30 | 120 | 0 | 39 | 88 | 10 | 3.25 | 0.3164557 | 1.015696 | 0 | 4.32007 | 3.39166 | 2.56893 | 0 | 0 | 0.408717 | 0.275243 | 0.552282 | 0.3598594523 | 0.6836927905 | 0.3591255549 | 0.6844288592 | 0.0007338974 | -0.0007360687 | 0.5274029 | 1.896084 | 0.0003870596 | -0.001395648
hMOF-5078843.cif | 42 | 47 | 4 | 12 | 26 | 4.255319 | 6 | 0.1495327 | 0.4994393 | 0.3333333 | 5.38673 | 4.28682 | 1.01941 | 1656.11 | 1624.58 | 0.769279 | 2.43 | 1.13116 | 3.500841 | 3.436933 | 3.573366 | 2.875524 | -0.0725257676 | 0.5614085077 | 1.020638 | 0.979779 | -0.07402258 | 0.5500563
hMOF-5052548.cif | 36 | 138 | 30 | 24 | 95.5 | 4.347826 | 4 | 0.3333333 | 1.038222 | 1.25 | 6.16581 | 2.71935 | 1.88037 | 0 | 0 | 0.367651 | 0.178967 | 0.0627778 | 0.8830992939 | 0.5775447967 | 0.7828553794 | 0.3724683072 | 0.1002439145 | 0.2050764895 | 1.532126 | 0.6526879 | 0.1535863 | 0.1338509
hMOF-5012149.cif | 36 | 104 | 0 | 52 | 65 | 15.38462 | 3.25 | 0.3809524 | 1.404762 | 0 | 2.74509 | 1.81842 | 2.22965 | 0 | 0 | 0.0103254 | 1.16803e-114 | 1.21539e-86 | 0 | 0 | 0 | 0 | 0 | 0
hMOF-1000082.cif | 12 | 40 | 0 | 10 | 29 | 5 | 5 | 0.2894737 | 0.9515789 | 0 | 13.4522 | 13.10429 | 0.793675 | 1590.22 | 2003.62 | 0.784731 | 0.00202419 | 0.00134645 | 5.102312 | 3.695434 | 2.617442 | 1.73651 | 2.48487 | 1.958924 | 1.383478 | 0.7228162 | 3.437762 | 1.415942
hMOF-5047251.cif | 52 | 70 | 4 | 16 | 44 | 5.714286 | 4 | 0.1369863 | 0.460274 | 0.25 | 5.94267 | 3.99801 | 0.927387 | 1019.28 | 1099.09 | 0.512215 | 0.0385821 | 0.0165333 | 3.317042 | 2.097791 | 3.149036 | 1.955226 | 0.1680055484 | 0.1425649679 | 1.58438 | 0.6311619 | 0.2661846 | 0.08998158
hMOF-3001626.cif | 156 | 120 | 8 | 59 | 41 | 6.666667 | 7.375 | 0.1908832 | 0.6475214 | 0.1355932 | 20.31825 | 15.27595 | 0.30396 | 1416.61 | 4660.5 | 0.848898 | 9.68155e-05 | 8.06291e-05 | 2.058071 | 1.695146 | 0.3996947246 | 0.3241314916 | 1.658376 | 1.371014 | 1.216533 | 0.8220083 | 2.017468 | 1.126985
hMOF-7727.cif | 24 | 36 | 0 | 42 | 25 | 22.22222 | 5.25 | 0.3818182 | 1.313455 | 0 | 4.5109 | 3.79438 | 1.32054 | 187.959 | 142.336 | 0.35945 | 4.36774e-05 | 7.87699e-05 | 0.7975814453 | 1.430231 | 0.2247669676 | 0.4140806579 | 0.5728144777 | 1.016151 | 0.558778 | 1.789619 | 0.3200761 | 1.818523
hMOF-27521.cif | 60 | 52 | 2 | 8 | 22.5 | 3.846154 | 4 | 0.08064516 | 0.2709677 | 0.25 | 6.23443 | 4.58111 | 0.861793 | 1726.69 | 2003.6 | 0.669184 | 0.121759 | 0.0557623 | 4.16353 | 3.416062 | 3.965199 | 2.766423 | 0.1983308365 | 0.6496393632 | 1.221255 | 0.8188296 | 0.2422126 | 0.5319439
hMOF-5009081.cif | 10 | 24 | 4 | 13 | 19 | 16.66667 | 3.25 | 0.3090909 | 1.034182 | 0.3076923 | 14.91421 | 10.85272 | 0.328168 | 1802.27 | 5491.9 | 0.873274 | 1.53057e-05 | 1.32153e-05 | 0.8798335767 | 0.7579420841 | 0.0770791131 | 0.065822923 | 0.8027544636 | 0.6921191611 | 1.163148 | 0.8597356 | 0.9337225 | 0.5950395
hMOF-4898.cif | 34 | 54 | 0 | 13 | 38 | 7.407407 | 3.25 | 0.1238095 | 0.4259048 | 0 | 5.36699 | 3.52226 | 1.10642 | 0 | 0 | 0.465087 | 0.00384329 | 0.00246613 | 1.802632 | 1.896415 | 1.567443 | 1.300388 | 0.2351890956 | 0.5960278537 | 0.9524543 | 1.049919 | 0.2240069 | 0.625781
hMOF-5007082.cif | 14 | 70 | 14 | 26 | 60.5 | 11.42857 | 3.25 | 0.3030303 | 1 | 0.5384615 | 8.21467 | 6.25239 | 0.669914 | 2391.51 | 3569.87 | 0.721031 | 0.000147024 | 0.000101939 | 4.926061 | 3.496665 | 0.9006080798 | 0.6082960914 | 4.025453 | 2.888369 | 1.411615 | 0.7084083 | 5.682391 | 2.046144
hMOF-28265.cif | 5 | 31 | 9 | 8 | 27.25 | 6.451613 | 4 | 0.3090909 | 0.9978182 | 1.125 | 7.92332 | 5.88388 | 0.808221 | 1966.44 | 2433.05 | 0.669427 | 0.000582536 | 0.000366534 | 4.118809 | 3.007435 | 2.330847 | 1.513781 | 1.787962 | 1.493654 | 1.37229 | 0.7287087 | 2.453604 | 1.088439
hMOF-5010170.cif | 56 | 44 | 16 | 26 | 13 | 18.18182 | 3.25 | 0.28 | 0.9205333 | 0.6153846 | 3.94995 | 2.67779 | 1.37293 | 0 | 0 | 0.218298 | 2.45136e-12 | 1.76971e-10 | 0 | 7.1499e-06 | 0 | 0 | 0 | 7.1499e-06 | 0 |  | 0
hMOF-5034326.cif | 20 | 32 | 2 | 11 | 22.5 | 6.25 | 5.5 | 0.1940299 | 0.6555224 | 0.1818182 | 10.58665 | 8.71264 | 0.428025 | 2448.44 | 5720.33 | 0.810004 | 7.17284e-05 | 5.47414e-05 | 7.679431 | 5.648168 | 0.3913245312 | 0.2931496171 | 7.288107 | 5.355019 | 1.36236 | 0.7340202 | 9.929027 | 3.930692
hMOF-5044433.cif | 13 | 30 | 2 | 8 | 20.5 | 6.666667 | 4 | 0.2741935 | 0.9912903 | 0.25 | 7.6186 | 5.38676 | 0.855972 | 1989.77 | 2324.57 | 0.671575 | 0.00036364 | 0.00024415 | 4.186115 | 3.431999 | 2.589253 | 1.738719 | 1.59686107 | 1.69328 | 1.222178 | 0.8182114 | 1.951649 | 1.385461
hMOF-5012865.cif | 46 | 54 | 14 | 13 | 28.5 | 7.407407 | 3.25 | 0.2061069 | 0.6662595 | 1.076923 | 11.28093 | 9.09175 | 0.452558 | 2177.17 | 4810.8 | 0.836287 | 0.000152302 | 0.000112938 | 8.079205 | 5.953537 | 0.7695220381 | 0.5620501142 | 7.309683 | 5.391486 | 1.359766 | 0.7354206 | 9.939459 | 3.96501
hMOF-5007832.cif | 50 | 50 | 0 | 13 | 26 | 8 | 3.25 | 0.1111111 | 0.3822222 | 0 | 12.16546 | 9.45401 | 0.525407 | 1962.05 | 3734.34 | 0.83698 | 0.000443564 | 0.000308035 | 8.485169 | 6.185953 | 1.976599 | 1.353797 | 6.50857 | 4.832155 | 1.374436 | 0.7275712 | 8.945613 | 3.515737
hMOF-5055592.cif | 12 | 40 | 14 | 12 | 31.5 | 5 | 6 | 0.325 | 1.048 | 1.166667 | 13.61266 | 10.44494 | 0.364027 | 1939.39 | 5327.61 | 0.875999 | 3.7888e-05 | 3.1394e-05 | 3.634437 | 2.84475 | 0.2040182983 | 0.1665094822 | 3.430419 | 2.678241 | 1.280158 | 0.7811535 | 4.391479 | 2.092117
hMOF-5029182.cif | 7 | 53 | 11 | 17 | 47.75 | 7.54717 | 4.25 | 0.3043478 | 0.9991304 | 0.6470588 | 13.83216 | 10.99906 | 0.332615 | 1744.01 | 5243.33 | 0.883786 | 3.19039e-05 | 2.67783e-05 | 1.779114 | 1.487223 | 0.1593715282 | 0.1356169643 | 1.619742 | 1.351607 | 1.198666 | 0.8342611 | 1.941529 | 1.127593
hMOF-5030454.cif | 128 | 384 | 16 | 84 | 293 | 4.166667 | 5.25 | 0.2189349 | 0.7820118 | 0.1904762 | 9.46269 | 6.174 | 0.720655 | 2086.67 | 2895.52 | 0.75298 | 0.00189758 | 0.00105063 | 5.247616 | 3.746072 | 3.435247 | 2.182002 | 1.812369077 | 1.56407 | 1.403642 | 0.7124322 | 2.543918 | 1.114294
hMOF-5023747.cif | 100 | 118 | 20 | 26 | 64 | 6.779661 | 3.25 | 0.1691176 | 0.5523529 | 0.7692308 | 10.43257 | 6.53845 | 0.526256 | 2685.2 | 5102.46 | 0.807304 | 0.000240744 | 0.000167643 | 8.277509383 | 5.87078 | 1.891473 | 1.261649 | 6.386036 | 4.609131 | 1.41278 | 0.7078244 | 9.022062 | 3.262455
hMOF-1001276.cif | 7 | 26 | 0 | 10 | 19 | 7.692308 | 5 | 0.3518519 | 1.30037 | 0 | 3.84598 | 2.04666 | 1.66317 | 0 | 0 | 0.235327 | 1.95103e-05 | 0.000108819 | 0.184485425 | 0.9884891337 | 0.0807227597 | 0.4281345506 | 0.1037626653 | 0.5603545831 | 0.1870082 | 5.347358 | 0.01940447 | 2.996417
hMOF-5039771.cif | 15 | 63 | 21 | 24 | 51.25 | 9.52381 | 4 | 0.3488372 | 1.134884 | 0.875 | 2.97953 | 1.34767 | 2.09453 | 0 | 0 | 0.0221396 | 1.38382e-123 | 5.62068e-94 | 0 | 0 | 0 | 0 | 0 | 0
hMOF-16547.cif | 56 | 112 | 0 | 48 | 85 | 7.142857 | 6 | 0.2142857 | 0.7371429 | 0 | 7.45141 | 4.0744 | 1.03114 | 1017.88 | 987.139 | 0.552118 | 0.0107222 | 0.00661275 | 2.470029 | 2.214899 | 2.30405 | 1.795298 | 0.1659788449 | 0.4196005728 | 1.117426 | 0.8949139 | 0.1854691 | 0.3755064
hMOF-5002560.cif | 12 | 46 | 0 | 13 | 37 | 8.695652 | 3.25 | 0.253012 | 0.8240964 | 0 | 11.14675 | 7.64384 | 0.724939 | 2300.93 | 3173.96 | 0.829228 | 0.000115399 | 8.40961e-05 | 5.057189 | 3.775125 | 0.6297415149 | 0.4554602687 | 4.427447 | 3.319665 | 1.342296 | 0.744992 | 5.942946 | 2.473124
hMOF-5003641.cif | 28 | 70 | 0 | 28 | 57 | 11.42857 | 3.5 | 0.2089552 | 0.718806 | 0 | 8.38242 | 6.95345 | 0.553903 | 2828.51 | 5106.51 | 0.797003 | 8.76631e-05 | 6.5221e-05 | 7.132224656 | 5.370920224 | 0.5186656273 | 0.378234584 | 6.613559 | 4.99268564 | 1.330598 | 0.7515418 | 8.799989 | 3.752212
hMOF-5081374.cif | 8 | 42 | 4 | 12 | 34 | 4.761905 | 6 | 0.3157895 | 1.122105 | 0.3333333 | 6.33041 | 4.62226 | 0.804533 | 2821.15 | 3506.57 | 0.785338 | 0.00173111 | 0.00124436 | 5.352513142 | 4.071791 | 4.683087 | 3.107448 | 0.6694261897 | 0.9643435088 | 1.317173 | 0.7592017 | 0.8817501 | 0.7321313
hMOF-1003260.cif | 66 | 102 | 0 | 62 | 70 | 5.882353 | 10.33333 | 0.2627119 | 0.9037288 | 0 | 16.71556 | 8.38541 | 0.532648 | 1859.28 | 3490.64 | 0.772061 | 0.000100697 | 7.34311e-05 | 4.088413 | 3.074385 | 0.4261770854 | 0.3197145012 | 3.662236068 | 2.75467 | 1.3325 | 0.7504692 | 4.879929 | 2.067295
hMOF-5082874.cif | 44 | 172 | 12 | 32 | 132 | 2.325581 | 8 | 0.2567568 | 0.8151351 | 0.375 | 9.05286 | 6.82086 | 0.845595 | 2929.11 | 3463.96 | 0.841314 | 0.00597263 | 0.0056348 | 5.036889 | 4.076095 | 2.563898 | 2.050254 | 2.472991 | 2.02584 | 1.238194 | 0.8076279 | 3.062043 | 1.636125
hMOF-5020578.cif | 56 | 176 | 16 | 52 | 121 | 9.090909 | 3.25 | 0.3186813 | 1.015385 | 0.3076923 | 5.39044 | 3.45129 | 1.94764 | 0 | 0 | 0.470275 | 0.00839801 | 0.00532639 | 0.8995375059 | 1.012696 | 0.8406335 | 0.7939083432 | 0.0589040059 | 0.2187876292 | 0.8900425 | 1.123542 | 0.05242707 | 0.245817
hMOF-5027561.cif | 43 | 56 | 21 | 17 | 30.25 | 7.142857 | 4.25 | 0.2695035 | 0.8675177 | 1.235294 | 17.20781 | 13.18287 | 0.276029 | 1407.24 | 5098.16 | 0.901095 | 4.4328e-05 | 3.61921e-05 | 2.304743 | 1.880796 | 0.2352614269 | 0.1907743931 | 2.069481 | 1.690021 | 1.227867 | 0.8144204 | 2.541048 | 1.376388
hMOF-28331.cif | 20 | 72 | 4 | 16 | 52 | 5.555556 | 4 | 0.2941176 | 0.9294118 | 0.25 | 4.94926 | 3.73832 | 1.57108 | 750.205 | 477.51 | 0.60845 | 0.00311761 | 0.00224491 | 1.296966 | 1.95144 | 1.041653 | 1.037836 | 0.25531255 | 0.9136032466 | 0.6659535 | 1.501606 | 0.1700263 | 1.371872
hMOF-3989.cif | 128 | 212 | 4 | 26 | 148 | 3.773585 | 3.25 | 0.07936508 | 0.2687831 | 0.1538462 | 6.29282 | 4.39878 | 0.815816 | 1178.87 | 1445.02 | 0.481083 | 0.00271142 | 0.00158735 | 2.900487 | 2.347698 | 2.276357 | 1.60291 | 0.6241292927 | 0.7447882276 | 1.237939 | 0.8077944 | 0.7726338 | 0.6016358
hMOF-3000644.cif | 64 | 100 | 16 | 64 | 65 | 16 | 4 | 0.3076923 | 1.033846 | 0.25 | 10.63544 | 8.08836 | 0.408496 | 2378.68 | 5823.02 | 0.82979 | 1.64638e-05 | 1.38966e-05 | 1.125445 | 0.9712120431 | 0.080894545 | 0.0733106814 | 1.044551 | 0.8979013617 | 1.16113 | 0.8612298 | 1.21286 | 0.7732995
hMOF-1001793.cif | 4 | 14 | 2 | 10 | 12.5 | 14.28571 | 5 | 0.375 | 1.265 | 0.2 | 3.61504 | 2.24903 | 1.72572 | 0 | 0 | 0.140146 | 3.24284e-12 | 5.40011e-11 | 0 | 9.0173e-06 | 0 | 0 | 0 | 9.0173e-06 | 0 |  | 0
hMOF-6001741.cif | 2 | 10 | 0 | 10 | 10 | 20 | 5 | 0.4166667 | 1.433333 | 0 | 4.76075 | 3.72545 | 1.0857 | 1403.91 | 1293.1 | 0.553136 | 5.23393e-05 | 6.98454e-05 | 2.339573826 | 3.042723 | 0.3715818138 | 0.4814043406 | 1.967992 | 2.561318488 | 0.7704508 | 1.297941 | 1.516241 | 3.324441
hMOF-6002633.cif | 26 | 27 | 0 | 10 | 15 | 7.407407 | 5 | 0.1538462 | 0.5292308 | 0 | 6.62972 | 5.98222 | 0.816517 | 2067.15 | 2531.66 | 0.672019 | 0.00194909 | 0.00110698 | 4.349702 | 3.698214 | 3.352503 | 2.302401 | 0.9971994538 | 1.395813 | 1.178523 | 0.8485197 | 1.175223 | 1.184374
hMOF-33212.cif | 4 | 10 | 2 | 8 | 6.5 | 20 | 4 | 0.4666667 | 1.514667 | 0.25 | 5.60539 | 4.86753 | 1.91938 | 983.118 | 512.207 | 0.426858 | 0.00386132 | 0.00200124 | 1.050765 | 0.6759649192 | 0.9617972115 | 0.5289271289 | 0.0889678949 | 0.1470377903 | 1.557586 | 0.6420191 | 0.1385752 | 0.09440107
hMOF-5045581.cif | 32 | 46 | 4 | 16 | 30 | 8.695652 | 4 | 0.1960784 | 0.6588235 | 0.25 | 3.55392 | 2.09037 | 1.43769 | 0 | 0 | 0.124985 | 3.15001e-24 | 5.46606e-19 | 0 | 0 | 0 | 0 | 0 | 0
hMOF-5003849.cif | 16 | 36 | 4 | 13 | 28 | 11.11111 | 3.25 | 0.2328767 | 0.7791781 | 0.3076923 | 18.67249 | 13.58653 | 0.268612 | 1483.11 | 5521.39 | 0.902337 | 1.81964e-05 | 1.58135e-05 | 1.016021 | 0.8804440411 | 0.0912574038 | 0.0783232836 | 0.9247639333 | 0.8021207575 | 1.156303 | 0.8648252 | 1.069307 | 0.6936943
hMOF-5052552.cif | 84 | 114 | 12 | 16 | 70 | 3.508772 | 4 | 0.1217391 | 0.397913 | 0.75 | 5.3305 | 3.88857 | 0.900799 | 1334.41 | 1481.36 | 0.672251 | 0.0469508 | 0.025966 | 3.746506 | 3.675769 | 3.675464789 | 3.313463 | 0.0710414242 | 0.3623054212 | 1.02129 | 0.9791543 | 0.07255386 | 0.3547529
hMOF-12892.cif | 32 | 44 | 0 | 13 | 29 | 9.090909 | 3.25 | 0.1397849 | 0.4808602 | 0 | 9.34682 | 5.82043 | 0.714934 | 2278.39 | 3186.85 | 0.777197 | 0.000967863 | 0.000614919 | 5.827457 | 4.376281 | 4.260503 | 2.788209 | 1.566954 | 1.588071226 | 1.334272 | 0.7494722 | 2.090743 | 1.190215
hMOF-35220.cif | 42 | 49 | 6 | 17 | 27.5 | 4.081633 | 8.5 | 0.1982759 | 0.6613793 | 0.3529412 | 10.27527 | 8.69128 | 0.701699 | 2056.35 | 2930.53 | 0.767695 | 0.0173389 | 0.00987858 | 5.870181 | 4.151871 | 3.150523 | 1.915202 | 2.719659 | 2.236668892 | 1.416701 | 0.7058651 | 3.852944 | 1.578787
hMOF-1001550.cif | 24 | 19 | 0 | 10 | 8 | 10.52632 | 5 | 0.1818182 | 0.6254545 | 0 | 5.16077 | 3.50913 | 1.4195 | 0 | 0 | 0.474502 | 4.58109 | 1.70915 | 1.440295085 | 0.5274666936 | 1.448991 | 0.4961170644 | -0.0086962273 | 0.0313496292 | 2.736069 | 0.3654879 | -0.02379348 | 0.01145791
hMOF-5069885.cif | 9 | 34 | 6 | 8 | 22.5 | 5.882353 | 4 | 0.375 | 1.17 | 0.75 | 12.04603 | 8.24456 | 1.09761 | 1887.56 | 1719.71 | 0.728336 | 8.71081e-05 | 6.26931e-05 | 3.07945 | 2.275192 | 0.4583609799 | 0.3301147824 | 2.621089 | 1.945077 | 1.356206 | 0.7373512 | 3.554736 | 1.434205
hMOF-27141.cif | 22 | 40 | 2 | 20 | 29.5 | 5 | 10 | 0.255814 | 0.8706977 | 0.1 | 9.01298 | 8.21366 | 0.730142 | 1895.39 | 2595.92 | 0.750931 | 0.000677979 | 0.000441226 | 5.774132 | 4.372103 | 4.099481 | 2.738031 | 1.674651511 | 1.634072682 | 1.323326 | 0.7556717 | 2.21611 | 1.234822
hMOF-5083206.cif | 176 | 228 | 16 | 40 | 137 | 1.754386 | 10 | 0.1206897 | 0.4013793 | 0.4 | 10.02617 | 8.01395 | 0.470135 | 2233.58 | 4750.94 | 0.884753 | 0.000575366 | 0.000393182 | 10.44953 | 7.937984 | 3.373604 | 2.312621 | 7.07593 | 5.625363 | 1.319038 | 0.7581284 | 9.333419 | 4.264747
hMOF-8697.cif | 6 | 30 | 0 | 39 | 25 | 40 | 3.25 | 0.483871 | 1.633548 | 0 | 2.09026 | 1.02031 | 4.04211 | 0 | 0 | 4.70916e-05 | 0 | 0 | 0 | 0 | 0 | 0 | 0 | 0
hMOF-5011728.cif | 60 | 114 | 48 | 39 | 73 | 10.52632 | 3.25 | 0.3186813 | 1.025934 | 1.230769 | 7.50475 | 3.8983 | 0.970632 | 1219.78 | 1256.69 | 0.54264 | 0.000991812 | 0.000558196 | 2.335446 | 1.934245634 | 1.660128 | 1.056185 | 0.675317598 | 0.8780609874 | 1.209842 | 0.8265541 | 0.8170277 | 0.7257649
hMOF-5067765.cif | 36 | 50 | 36 | 8 | 24 | 4 | 4 | 0.3333333 | 1.037576 | 4.5 | 15.05105 | 12.65144 | 0.425849 | 1765.64 | 4146.16 | 0.81338 | 0.000167636 | 0.000123789 | 4.389791 | 3.343119 | 0.691803605 | 0.5051655231 | 3.697987 | 2.837954 | 1.315717 | 0.7600417 | 4.865506 | 2.156963
hMOF-5034276.cif | 6 | 20 | 4 | 8 | 17 | 10 | 4 | 0.3 | 0.992 | 0.5 | 9.70473 | 8.32999 | 0.443456 | 2329.22 | 5252.41 | 0.82944 | 3.08583e-05 | 2.48021e-05 | 4.202327 | 3.220211 | 0.1604778902 | 0.1313883023 | 4.041849 | 3.088823143 | 1.307603 | 0.764758 | 5.285135 | 2.362202
hMOF-5033423.cif | 48 | 114 | 6 | 25 | 89.5 | 3.508772 | 6.25 | 0.1573604 | 0.5291371 | 0.24 | 33.20614 | 23.35035 | 0.135204 | 785.438 | 5809.27 | 0.963555 | 4.0113e-05 | 3.46026e-05 | 2.158311 | 1.821136 | 0.1990971701 | 0.1706679248 | 1.959214 | 1.650468 | 1.187524 | 0.8420884 | 2.326613 | 1.38984
hMOF-5049902.cif | 24 | 88 | 4 | 16 | 62 | 4.545455 | 4 | 0.2926829 | 0.915122 | 0.25 | 2.10469 | 1.70974 | 3.66155 | 0 | 0 | 0.000566305 | 0 | 0 | 0 | 0 | 0 | 0 | 0 | 0
hMOF-13663.cif | 60 | 88 | 16 | 26 | 55 | 9.090909 | 3.25 | 0.2121212 | 0.6973737 | 0.6153846 | 5.45232 | 2.95204 | 1.30489 | 0 | 0 | 0.40937 | 0.267199 | 0.106935 | 1.122405 | 0.6959452668 | 1.14464 | 0.6076751346 | -0.0222346906 | 0.0882701322 | 1.616014 | 0.6188065 | -0.03593157 | 0.05462213
hMOF-5020590.cif | 60 | 61 | 4 | 13 | 31 | 6.557377 | 3.25 | 0.1197183 | 0.4005634 | 0.3076923 | 18.27775 | 11.93996 | 0.31469 | 1558.87 | 4953.68 | 0.888129 | 0.000104327 | 7.89262e-05 | 4.785493 | 3.716175 | 0.5037969318 | 0.3870702006 | 4.281696 | 3.329105139 | 1.290331 | 0.7749951 | 5.524803 | 2.58004
hMOF-26753.cif | 14 | 36 | 2 | 8 | 25.5 | 5.555556 | 4 | 0.2571429 | 0.9348571 | 0.25 | 7.79506 | 7.32115 | 0.959769 | 1564.05 | 1629.62 | 0.676451 | 0.00240226 | 0.00133742 | 3.599588833 | 2.81687 | 3.054689 | 1.921082618 | 0.5448995445 | 0.8957869137 | 1.280433 | 0.780986 | 0.6977072 | 0.6995971
hMOF-5064163.cif | 46 | 46 | 2 | 8 | 23.5 | 4.347826 | 4 | 0.09615385 | 0.3230769 | 0.25 | 10.79128 | 9.07702 | 0.443986 | 2363.09 | 5322.44 | 0.806397 | 0.000204752 | 0.000151483 | 9.31821 | 6.963412 | 1.310788 | 0.9446716864 | 8.007422 | 6.018741 | 1.340852 | 0.7457942 | 10.73677 | 4.488742
hMOF-5032394.cif | 48 | 162 | 66 | 51 | 122.5 | 7.407407 | 4.25 | 0.3451327 | 1.109381 | 1.294118 | 6.37933 | 4.73375 | 0.909868 | 1925.01 | 2115.7 | 0.654656 | 0.0162597 | 0.00981778 | 3.683495 | 2.762175 | 3.082673676 | 2.09952 | 0.6008214955 | 0.6626544161 | 1.336225 | 0.7483771 | 0.8028326 | 0.4959154
hMOF-5001184.cif | 0 | 36 | 0 | 26 | 37 | 22.22222 | 3.25 | 0.3714286 | 1.277714 | 0 | 5.54516 | 4.26902 | 0.848471 | 3324.51 | 3918.24 | 0.713585 | 0.000113192 | 9.30616e-05 | 4.035641 | 3.436368 | 0.8322331637 | 0.6426700569 | 3.203408 | 2.793698 | 1.176748 | 0.8497997 | 3.769604 | 2.374083
hMOF-5024668.cif | 44 | 58 | 8 | 13 | 35 | 6.896552 | 3.25 | 0.1653543 | 0.543622 | 0.6153846 | 17.33514 | 15.67683 | 0.379554 | 1690.09 | 4452.84 | 0.863842 | 0.000223301 | 0.000156137 | 4.580491302 | 3.543985 | 0.7972896881 | 0.589279707 | 3.783202 | 2.954706 | 1.295062 | 0.7721635 | 4.899482 | 2.281516
hMOF-7001924.cif | 29 | 98 | 4 | 32 | 67 | 6.122449 | 5.333333 | 0.3415842 | 1.121386 | 0.125 | 16.80125 | 7.28189 | 0.65976 | 1808.28 | 2740.82 | 0.79563 | 0.000266274 | 0.00018169 | 4.630785 | 3.448971 | 0.8066510429 | 0.5620913473 | 3.824134 | 2.88688 | 1.345351 | 0.7433004 | 5.144804 | 2.145819
hMOF-1003316.cif | 18 | 56 | 0 | 32 | 41 | 10.71429 | 5.333333 | 0.3650794 | 1.20254 | 0 | 5.56994 | 2.4026 | 2.45004 | 0 | 0 | 0.383964 | 0.0524546 | 0.0215942 | 0.6069439325 | 0.4455738495 | 0.5967825933 | 0.3966582435 | 0.0101613392 | 0.048915606 | 1.364896 | 0.7326567 | 0.01386917 | 0.03583835
hMOF-5077242.cif | 14 | 46 | 10 | 8 | 32.5 | 4.347826 | 4 | 0.3111111 | 0.9946667 | 1.25 | 14.72636 | 10.60993 | 0.448515 | 1800.22 | 4013.73 | 0.850705 | 0.000188111 | 0.000137129 | 4.239997 | 3.194206 | 0.8208396439 | 0.6032013297 | 3.419157 | 2.591005 | 1.330066 | 0.7518425 | 4.547704 | 1.948028
hMOF-5061860.cif | 21 | 32 | 11 | 8 | 19.75 | 6.25 | 4 | 0.2567568 | 0.8237838 | 1.375 | 14.45181 | 11.65608 | 0.356068 | 1851.6 | 5200.12 | 0.853003 | 4.22941e-05 | 3.44391e-05 | 2.873659 | 2.307802 | 0.2172655244 | 0.1785535952 | 2.656393 | 2.129248 | 1.247692 | 0.8014801 | 3.31436 | 1.70655
hMOF-5031715.cif | 28 | 62 | 34 | 17 | 40.5 | 6.451613 | 4.25 | 0.3517241 | 1.116138 | 2 | 11.93972 | 9.57583 | 0.447798 | 2003.49 | 4474.09 | 0.850163 | 7.62832e-05 | 6.00809e-05 | 6.103832 | 4.752879 | 0.3987540146 | 0.3043908789 | 5.705078 | 4.448487727 | 1.286816 | 0.7771119 | 7.341386 | 3.456973
hMOF-24952.cif | 14 | 80 | 4 | 16 | 56 | 5 | 4 | 0.3552632 | 1.148947 | 0.25 | 4.1624 | 3.78059 | 1.65329 | 558.775 | 337.978 | 0.573208 | 0.259796 | 0.265162 | 1.371974123 | 1.540486619 | 1.342109 | 1.54419 | 0.0298653871 | -0.0037036711 | 0.8923979 | 1.120576 | 0.02665181 | -0.004150246
hMOF-5009999.cif | 46 | 33 | 0 | 13 | 11 | 12.12121 | 3.25 | 0.1354167 | 0.4658333 | 0 | 6.51962 | 4.89364 | 1.05524 | 1394 | 1321.02 | 0.563696 | 0.00425372 | 0.00234282 | 2.66572 | 2.211702 | 2.451657 | 1.719175 | 0.2140633515 | 0.4925271697 | 1.207699 | 0.8280212 | 0.258524 | 0.4078229
hMOF-7449.cif | 60 | 54 | 4 | 13 | 24 | 7.407407 | 3.25 | 0.1259259 | 0.4213333 | 0.3076923 | 13.15023 | 11.66044 | 0.439675 | 2030.93 | 4619.16 | 0.842343 | 0.000228918 | 0.000163326 | 8.737091 | 6.47815 | 1.071162 | 0.7648252365 | 7.665929 | 5.713325 | 1.351408 | 0.7399691 | 10.3598 | 4.227683
hMOF-6000572.cif | 4 | 18 | 0 | 10 | 16 | 11.11111 | 5 | 0.3333333 | 1.12 | 0 | 8.15923 | 7.51256 | 1.2894 | 1747.23 | 1355.07 | 0.76835 | 0.00350159 | 0.0019877 | 3.043733 | 2.721136622 | 2.789223457 | 2.014854 | 0.2545099223 | 0.7062829927 | 1.120797 | 0.8922225 | 0.2852539 | 0.6301616
hMOF-5072826.cif | 12 | 66 | 6 | 24 | 56.5 | 9.090909 | 4 | 0.3 | 0.998 | 0.25 | 3.65764 | 2.29347 | 1.61493 | 0 | 0 | 0.208707 | 3.58135e-07 | 3.12899e-06 | 0.0163349324 | 0.1541715265 | 0.0013719082 | 0.0174806692 | 0.0149630242 | 0.1366908573 | 0.1061656 | 9.419249 | 0.001588558 | 1.287525
hMOF-5057835.cif | 44 | 92 | 4 | 12 | 70 | 2.173913 | 6 | 0.1038961 | 0.347013 | 0.3333333 | 10.58922 | 9.23395 | 0.466827 | 1888.54 | 4045.49 | 0.799417 | 0.000140511 | 0.000107124 | 8.616917 | 6.306464 | 0.8607002916 | 0.6385070398 | 7.756216 | 5.667956 | 1.369104 | 0.7304045 | 10.61907 | 4.139901
hMOF-6002090.cif | 8 | 24 | 2 | 10 | 14.5 | 8.333333 | 5 | 0.4137931 | 1.351724 | 0.2 | 7.48065 | 7.0048 | 1.4208 | 1253.41 | 882.182 | 0.58352 | 0.00586573 | 0.00293787 | 1.858705 | 1.356109 | 1.723743 | 1.012363 | 0.1349613604 | 0.3437461894 | 1.373367 | 0.7281377 | 0.1853514 | 0.2502946
hMOF-11015.cif | 44 | 56 | 0 | 26 | 35 | 14.28571 | 3.25 | 0.1940299 | 0.6674627 | 0 | 4.50797 | 3.58089 | 1.30974 | 0 | 0 | 0.384629 | 0.00181508 | 0.00176988 | 1.291416 | 1.111064 | 1.248479237 | 1.063538 | 0.0429370168 | 0.0475258209 | 1.164656 | 0.8586226 | 0.05000686 | 0.04080674
hMOF-21063.cif | 72 | 84 | 4 | 16 | 48 | 4.761905 | 4 | 0.1111111 | 0.3733333 | 0.25 | 5.41677 | 3.31764 | 0.901543 | 0 | 0 | 0.420972 | 0.0111983 | 0.0058137 | 1.646391 | 0.9476470272 | 1.612682 | 0.7878605782 | 0.0337084155 | 0.159786449 | 1.740832 | 0.574438 | 0.05868068 | 0.09178741
hMOF-6003053.cif | 32 | 44 | 0 | 10 | 29 | 4.545455 | 5 | 0.1136364 | 0.3909091 | 0 | 5.47392 | 4.61126 | 0.936369 | 836.539 | 893.386 | 0.658339 | 0.00754639 | 0.0081426 | 2.617779 | 3.819686669 | 2.367499 | 2.809685 | 0.2502800657 | 1.010002 | 0.6867138 | 1.456211 | 0.1718708 | 1.470776
hMOF-7580.cif | 5 | 16 | 0 | 13 | 12 | 25 | 3.25 | 0.4186047 | 1.384186 | 0 | 9.38979 | 6.61909 | 0.977971 | 2294.54 | 2346.22 | 0.709233 | 3.61096e-05 | 2.72441e-05 | 2.85229088 | 2.158479624 | 0.1975887432 | 0.1458705695 | 2.654702 | 2.012609 | 1.324087 | 0.7552375 | 3.515056 | 1.519998
hMOF-5071681.cif | 28 | 41 | 2 | 15 | 27.5 | 4.878049 | 7.5 | 0.1931818 | 0.6554545 | 0.1333333 | 11.73731 | 8.44576 | 0.408534 | 2404.09 | 5884.68 | 0.826043 | 8.2476e-05 | 6.54171e-05 | 7.799581 | 5.768452 | 0.4348168769 | 0.3361692056 | 7.364765 | 5.432283 | 1.354823 | 0.7381038 | 9.977953 | 4.009589
hMOF-5023286.cif | 21 | 120 | 12 | 39 | 94 | 10 | 3.25 | 0.3376623 | 1.203896 | 0.3076923 | 7.87251 | 4.24944 | 0.834791 | 1789.77 | 2143.97 | 0.61795 | 0.000177589 | 0.000126371 | 3.325843 | 2.656026707 | 1.009941 | 0.7177981707 | 2.315902 | 1.938229 | 1.2547 | 0.7970033 | 2.905762 | 1.544775
hMOF-5076598.cif | 96 | 104 | 20 | 40 | 52 | 3.846154 | 10 | 0.2272727 | 0.7515152 | 0.5 | 6.51433 | 4.57381 | 0.833662 | 1912.39 | 2293.97 | 0.655413 | 0.0078545 | 0.00454645 | 4.030432 | 3.214402 | 3.596573 | 2.459220794 | 0.4338590584 | 0.7551812115 | 1.256383 | 0.7959357 | 0.5450931 | 0.6010757
hMOF-20395.cif | 26 | 44 | 2 | 8 | 31.5 | 4.545455 | 4 | 0.1219512 | 0.4097561 | 0.25 | 9.43864 | 7.17133 | 0.591406 | 2640.04 | 4464 | 0.767802 | 0.00380035 | 0.00262268 | 6.850799 | 5.126166 | 4.554415 | 3.186805 | 2.296384 | 1.93936 | 1.339119 | 0.7467596 | 3.075132 | 1.448236
hMOF-5003696.cif | 24 | 120 | 0 | 39 | 97 | 10 | 3.25 | 0.2876712 | 0.9589041 | 0 | 6.74121 | 5.34294 | 0.948495 | 1665.61 | 1756.05 | 0.616236 | 0.00101307 | 0.000606101 | 2.935629 | 2.308369 | 1.934583993 | 1.253831 | 1.001045 | 1.054538 | 1.274285 | 0.7847541 | 1.275616 | 0.8275532
hMOF-18281.cif | 8 | 20 | 2 | 8 | 14.5 | 10 | 4 | 0.3181818 | 1.125455 | 0.25 | 7.78164 | 5.74898 | 0.922903 | 1765.91 | 1913.43 | 0.6201 | 0.000683556 | 0.00039272 | 3.37146 | 2.387906 | 2.01991 | 1.21225 | 1.3515503 | 1.175656 | 1.414723 | 0.7068521 | 1.912069 | 0.8310147
hMOF-759.cif | 10 | 38 | 0 | 13 | 28 | 10.52632 | 3.25 | 0.3246753 | 1.201039 | 0 | 13.96411 | 11.13673 | 0.519441 | 1914.42 | 3685.55 | 0.817682 | 3.34769e-05 | 2.6766e-05 | 2.469568 | 1.929245 | 0.1712488532 | 0.1403665042 | 2.298319 | 1.788878 | 1.282638 | 0.7796431 | 2.947912 | 1.394687
hMOF-5068671.cif | 16 | 42 | 2 | 8 | 28.5 | 4.761905 | 4 | 0.2682927 | 0.8429268 | 0.25 | 8.3641 | 5.83822 | 1.23869 | 1855.27 | 1497.77 | 0.670501 | 0.00131783 | 0.000799162 | 2.892642 | 2.211558 | 1.853685 | 1.254845554 | 1.038957 | 0.9567119939 | 1.31059 | 0.7630149 | 1.361647 | 0.7299855
hMOF-5036442.cif | 12 | 28 | 6 | 8 | 21.5 | 7.142857 | 4 | 0.25 | 0.8171429 | 0.75 | 13.16469 | 10.37229 | 0.325177 | 2026.17 | 6231 | 0.865751 | 2.68102e-05 | 2.25969e-05 | 1.836585 | 1.492154 | 0.1391864966 | 0.1151358222 | 1.697399 | 1.377019 | 1.233298 | 0.8108342 | 2.093398 | 1.116534
hMOF-5013945.cif | 50 | 78 | 0 | 13 | 54 | 5.128205 | 3.25 | 0.08965517 | 0.3084138 | 0 | 6.30263 | 3.32687 | 1.1798 | 0 | 0 | 0.368441 | 0.0137502 | 0.00623753 | 1.224138 | 1.508928 | 1.020902 | 0.8367215446 | 0.2032365306 | 0.6722069485 | 0.8128911 | 1.230177 | 0.1652092 | 0.8269336
hMOF-5070967.cif | 30 | 26 | 34 | 8 | 3.5 | 7.692308 | 4 | 0.42 | 1.3088 | 4.25 | 4.62546 | 2.38641 | 1.79692 | 0 | 0 | 0.216455 | 0.208796 | 0.104718 | 0.6242024119 | 0.306862097 | 0.6162764919 | 0.3146466058 | 0.00792592 | -0.0077845088 | 2.038228 | 0.4906222 | 0.01615483 | -0.003819253
hMOF-6005148.cif | 23 | 99 | 29 | 24 | 81.25 | 4.040404 | 6 | 0.2960894 | 0.953743 | 1.208333 | 7.75092 | 7.05173 | 0.947414 | 1487.82 | 1570.4 | 0.634095 | 0.00152272 | 0.000845355 | 3.138395 | 2.467865 | 2.357638 | 1.443929 | 0.7807572559 | 1.023937 | 1.274256 | 0.7847716 | 0.9948847 | 0.8035563
hMOF-5048426.cif | 32 | 58 | 4 | 22 | 42 | 6.896552 | 5.5 | 0.2166667 | 0.732 | 0.1818182 | 6.2742 | 4.84987 | 0.794971 | 1589.39 | 1999.31 | 0.576137 | 0.0020306 | 0.0011261 | 3.707307 | 2.431168 | 2.882527 | 1.613914 | 0.824779431 | 0.8172536472 | 1.527968 | 0.6544642 | 1.260236 | 0.5348632
hMOF-30559.cif | 6 | 28 | 2 | 8 | 19.5 | 7.142857 | 4 | 0.3793103 | 1.191724 | 0.25 | 8.64642 | 6.93573 | 1.5686 | 1823.66 | 1162.61 | 0.734245 | 0.0018441 | 0.00131147 | 2.505689 | 1.894854 | 2.304369 | 1.564943 | 0.2013202988 | 0.3299109176 | 1.325019 | 0.7547061 | 0.2667532 | 0.2489858
hMOF-5040790.cif | 0 | 80 | 8 | 32 | 79 | 10 | 4 | 0.3125 | 1.05 | 0.25 | 4.31773 | 3.9136 | 1.22865 | 438.991 | 357.295 | 0.33102 | 7.38831e-05 | 0.00011471 | 1.177731 | 1.889826 | 0.3668003363 | 0.5797522951 | 0.8109310206 | 1.310074 | 0.624446 | 1.601419 | 0.5063827 | 2.097978
hMOF-5000378.cif | 33 | 46 | 9 | 13 | 28.25 | 8.695652 | 3.25 | 0.2095238 | 0.6864762 | 0.6923077 | 18.8813 | 15.02271 | 0.308365 | 1654.94 | 5366.82 | 0.880161 | 3.30136e-05 | 2.71928e-05 | 1.985527 | 1.645635 | 0.1667134454 | 0.140389713 | 1.818813 | 1.505246 | 1.208962 | 0.8271557 | 2.198877 | 1.245073
hMOF-5077834.cif | 12 | 28 | 6 | 16 | 21.5 | 7.142857 | 8 | 0.34375 | 1.145 | 0.375 | 12.90377 | 9.86662 | 0.403818 | 2056.35 | 5092.27 | 0.832141 | 2.7326e-05 | 2.31907e-05 | 2.238805 | 1.825387 | 0.1417349523 | 0.1203221991 | 2.09707 | 1.705065 | 1.228943 | 0.8137072 | 2.577181 | 1.387424
hMOF-5009196.cif | 12 | 48 | 12 | 26 | 40 | 16.66667 | 3.25 | 0.3584906 | 1.187925 | 0.4615385 | 7.05827 | 5.4981 | 0.675439 | 2959.28 | 4381.27 | 0.734403 | 0.000107046 | 7.60314e-05 | 4.958569116 | 3.657739 | 0.6244525902 | 0.4391871923 | 4.334117 | 3.218551 | 1.358358 | 0.7361829 | 5.887282 | 2.369443
hMOF-5054896.cif | 36 | 196 | 52 | 40 | 166 | 2.040816 | 10 | 0.2804878 | 0.9014634 | 1.3 | 10.24792 | 8.32189 | 0.537377 | 2396.67 | 4459.95 | 0.824105 | 0.000195158 | 0.000141081 |  |  | 1.296548 | 0.9217792489 | -1.296548 | -0.9217792489
hMOF-5145.cif | 16 | 31 | 0 | 13 | 24 | 12.90323 | 3.25 | 0.203125 | 0.69875 | 0 | 14.00672 | 11.69251 | 0.404191 | 2142.96 | 5301.84 | 0.856276 | 3.73988e-05 | 2.95575e-05 | 3.256701 | 2.527007 | 0.1956095267 | 0.155326123 | 3.061092 | 2.371681 | 1.291345 | 0.7743867 | 3.952924 | 1.836598
hMOF-7000134.cif | 14 | 56 | 0 | 32 | 40 | 10.71429 | 5.333333 | 0.40625 | 1.481875 | 0 | 7.63812 | 1.91426 | 1.82128 | 0 | 0 | 0.301985 | 0.0199358 | 0.00812205 | 0.6820100248 | 0.5158636319 | 0.6430375754 | 0.3423978189 | 0.0389724494 | 0.173465813 | 1.324727 | 0.7548725 | 0.05162786 | 0.1309446
hMOF-5032701.cif | 80 | 132 | 76 | 34 | 74 | 6.060606 | 4.25 | 0.3333333 | 1.054545 | 2.235294 | 9.65399 | 7.29664 | 0.645002 | 2192.5 | 3399.22 | 0.733377 | 0.000298078 | 0.000211223 | 5.771607 | 4.229653 | 1.349521 | 0.9640486535 | 4.422086 | 3.265604 | 1.367296 | 0.7313705 | 6.046301 | 2.388367
hMOF-23158.cif | 18 | 64 | 4 | 16 | 50 | 6.25 | 4 | 0.2586207 | 0.8517241 | 0.25 | 6.14218 | 4.8717 | 0.918211 | 1718.72 | 1871.81 | 0.62447 | 0.00365781 | 0.00212801 | 3.630360398 | 2.40475 | 3.285888 | 2.026888 | 0.3444727612 | 0.3778617358 | 1.512692 | 0.6610732 | 0.5210811 | 0.2497943
hMOF-5059936.cif | 7 | 14 | 5 | 8 | 10.25 | 14.28571 | 4 | 0.3611111 | 1.186667 | 0.625 | 9.20538 | 8.32974 | 0.652852 | 2263.31 | 3466.8 | 0.768951 | 9.4141e-05 | 6.72213e-05 | 5.735474402 | 4.267944464 | 0.5417496998 | 0.3874357207 | 5.193725 | 3.880509 | 1.346546 | 0.7426409 | 6.993589 | 2.881824
hMOF-35876.cif | 6 | 24 | 2 | 8 | 16.5 | 8.333333 | 4 | 0.3846154 | 1.411538 | 0.25 | 7.53727 | 5.94537 | 0.983568 | 1896.71 | 1928.4 | 0.682232 | 0.00143823 | 0.000778141 | 3.559858 | 2.415127 | 2.753858 | 1.576375 | 0.806000359 | 0.8387520644 | 1.476942 | 0.6770748 | 1.190415 | 0.5678979
hMOF-5070918.cif | 34 | 34 | 2 | 12 | 17.5 | 5.882353 | 6 | 0.1666667 | 0.5638095 | 0.1666667 | 8.60355 | 6.83206 | 0.715121 | 1922.61 | 2688.51 | 0.656539 | 0.000488511 | 0.000330832 | 4.867244 | 3.835197 | 2.952917 | 1.936033 | 1.914328 | 1.899164 | 1.271645 | 0.7863828 | 2.434346 | 1.49347
hMOF-1001091.cif | 13 | 14 | 5 | 10 | 7.25 | 14.28571 | 5 | 0.3409091 | 1.127273 | 0.5 | 7.30898 | 6.58437 | 1.13466 | 1437.05 | 1266.51 | 0.620665 | 0.0109369 | 0.00507131 | 2.279577577 | 2.095469 | 2.066493 | 1.404294 | 0.2130843459 | 0.6911749236 | 1.090043 | 0.9173949 | 0.2322711 | 0.6340804
hMOF-36413.cif | 14 | 76 | 4 | 16 | 60 | 5.263158 | 4 | 0.2878788 | 0.9127273 | 0.25 | 4.93144 | 4.05324 | 1.40357 | 1606.15 | 1144.34 | 0.600957 | 0.006044 | 0.00498841 | 2.009574 | 2.088376 | 1.823481 | 1.67032 | 0.1860933271 | 0.4180564994 | 0.9641972 | 1.037132 | 0.1794307 | 0.4335799
hMOF-5054265.cif | 128 | 140 | 8 | 24 | 75 | 2.857143 | 6 | 0.1052632 | 0.3515789 | 0.3333333 | 6.43786 | 4.84484 | 0.746078 | 2192.25 | 2938.36 | 0.752846 | 0.0799374 | 0.0495811 | 5.106006 | 4.153425 | 4.887701 | 3.309174 | 0.2183051848 | 0.8442509618 | 1.231815 | 0.8118102 | 0.2689116 | 0.6853715
hMOF-5013361.cif | 8 | 38 | 8 | 13 | 33 | 10.52632 | 3.25 | 0.2957746 | 0.9723944 | 0.6153846 | 14.26137 | 10.65593 | 0.370207 | 2030.65 | 5485.19 | 0.842994 | 1.91575e-05 | 1.63835e-05 | 1.118551 | 0.9636025343 | 0.0977032701 | 0.083986338 | 1.020848 | 0.8796161963 | 1.163131 | 0.8597486 | 1.18738 | 0.7562488
hMOF-14592.cif | 44 | 56 | 4 | 13 | 34 | 7.142857 | 3.25 | 0.1404959 | 0.4700826 | 0.3076923 | 16.51806 | 12.35104 | 0.334827 | 1643.85 | 4909.55 | 0.877461 | 6.95329e-05 | 5.5554e-05 | 4.054679 | 3.208663 | 0.3622230295 | 0.2805095861 | 3.692456 | 2.928154 | 1.266202 | 0.7897637 | 4.675393 | 2.31255
hMOF-5034668.cif | 8 | 20 | 4 | 16 | 16 | 20 | 4 | 0.3846154 | 1.292308 | 0.25 | 2.6676 | 2.07507 | 1.8272 | 0 | 0 | 0.0103326 | 1.06124e-98 | 2.30312e-75 | 0 | 0 | 0 | 0 | 0 | 0
hMOF-5039967.cif | 4 | 22 | 4 | 8 | 20 | 9.090909 | 4 | 0.3 | 0.992 | 0.5 | 13.17145 | 8.77766 | 0.376731 | 2200.5 | 5841.03 | 0.837345 | 1.9456e-05 | 1.66363e-05 | 1.446753 | 1.187496 | 0.0984381162 | 0.0880197964 | 1.348315 | 1.099476 | 1.220768 | 0.8191567 | 1.645979 | 0.9006429
hMOF-5082150.cif | 100 | 100 | 4 | 12 | 50 | 2 | 6 | 0.0733945 | 0.2451376 | 0.3333333 | 7.09104 | 4.78734 | 0.940286 | 2028.2 | 2157 | 0.777416 | 1.88561 | 0.761072 | 4.095565 | 3.256596 | 4.021298 | 2.577312 | 0.0742671277 | 0.6792834982 | 1.260145 | 0.7935595 | 0.09358734 | 0.5390519
hMOF-5057820.cif | 64 | 74 | 4 | 12 | 42 | 2.702703 | 6 | 0.1025641 | 0.3425641 | 0.3333333 | 12.2618 | 9.98479 | 0.406941 | 1877.33 | 4613.28 | 0.879118 | 0.000260646 | 0.000190817 | 11.44109 | 8.16459 | 1.635939 | 1.168534 | 9.805146 | 6.996056 | 1.404117 | 0.7121912 | 13.76758 | 4.982529
hMOF-5030759.cif | 26 | 124 | 4 | 34 | 100 | 6.451613 | 4.25 | 0.2752294 | 0.993945 | 0.1176471 | 10.69825 | 9.64532 | 0.512661 | 2405.2 | 4691.61 | 0.837348 | 0.000112178 | 8.14732e-05 | 7.76143 | 5.808573 | 0.5499416239 | 0.4021308068 | 7.211488 | 5.406443 | 1.338884 | 0.7468909 | 9.655343 | 4.038023
hMOF-5053064.cif | 14 | 56 | 12 | 16 | 42 | 7.142857 | 4 | 0.3392857 | 1.081429 | 0.75 | 6.0199 | 4.42101 | 1.02577 | 2077.1 | 2024.91 | 0.661103 | 0.000528974 | 0.000381169 | 3.181141 | 2.554487 | 2.341059 | 1.677822 | 0.8400824647 | 0.8766651041 | 1.247814 | 0.8014016 | 1.048267 | 0.7025608
hMOF-5022730.cif | 42 | 138 | 24 | 39 | 97 | 8.695652 | 3.25 | 0.3263158 | 1.145684 | 0.6153846 | 6.98884 | 5.82428 | 0.860791 | 1610.06 | 1870.44 | 0.614214 | 0.000319388 | 0.000211023 | 2.917725561 | 2.247124 | 1.417654 | 0.9486564519 | 1.500071 | 1.298468 | 1.301032 | 0.7686206 | 1.951641 | 0.9980289
hMOF-25838.cif | 7 | 22 | 2 | 8 | 18.5 | 9.090909 | 4 | 0.2619048 | 0.8704762 | 0.25 | 7.44403 | 5.74672 | 0.971293 | 2042.43 | 2102.8 | 0.751548 | 0.00438724 | 0.00220864 | 4.21407 | 2.809088 | 3.651602 | 2.114408 | 0.5624680674 | 0.6946801939 | 1.503166 | 0.6652625 | 0.8454828 | 0.4621447
hMOF-5081375.cif | 4 | 42 | 4 | 12 | 34 | 4.761905 | 6 | 0.3684211 | 1.202105 | 0.3333333 | 5.95604 | 4.50543 | 1.15339 | 2361.56 | 2047.5 | 0.83341 | 1.44593 | 0.730634 | 3.411997 | 2.929191 | 3.313254 | 2.447511 | 0.0987435671 | 0.4816796636 | 1.167163 | 0.8567782 | 0.1152499 | 0.4126926
hMOF-5017377.cif | 24 | 48 | 0 | 13 | 37 | 8.333333 | 3.25 | 0.1460674 | 0.5024719 | 0 | 13.05521 | 11.51004 | 0.427492 | 2040.49 | 4773.16 | 0.83624 | 7.14356e-05 | 5.43295e-05 | 4.542021 | 3.465276 | 0.3735519423 | 0.2859273496 | 4.168469 | 3.179349 | 1.313354 | 0.7614093 | 5.474675 | 2.420786
hMOF-12518.cif | 9 | 48 | 0 | 13 | 37 | 8.333333 | 3.25 | 0.3146067 | 1.035056 | 0 | 6.16747 | 4.60071 | 1.26859 | 1538.24 | 1212.56 | 0.681835 | 0.0252949 | 0.012097 | 2.67237 | 1.741098 | 2.54103 | 1.511176 | 0.1313398377 | 0.2299215114 | 1.537956 | 0.6502135 | 0.2019949 | 0.1494981
hMOF-5069884.cif | 20 | 60 | 8 | 16 | 39 | 6.666667 | 4 | 0.34375 | 1.0825 | 0.5 | 2.90736 | 1.28666 | 2.91168 | 0 | 0 | 0.0335407 | 2.53522e-59 | 2.29356e-47 | 0 | 0 | 0 | 0 | 0 | 0
hMOF-5004594.cif | 5 | 23 | 3 | 13 | 20.75 | 17.3913 | 3.25 | 0.3333333 | 1.121667 | 0.2307692 | 12.81816 | 9.62293 | 0.473605 | 2089.6 | 4412.12 | 0.825661 | 2.06893e-05 | 1.72402e-05 | 1.390200972 | 1.14863 | 0.1058883954 | 0.086955544 | 1.284313 | 1.061674 | 1.212741 | 0.8245783 | 1.557539 | 0.8754335
hMOF-34423.cif | 18 | 64 | 4 | 16 | 50 | 6.25 | 4 | 0.2586207 | 0.9224138 | 0.25 | 5.59554 | 4.10755 | 1.02913 | 1636.96 | 1590.62 | 0.621515 | 0.0103359 | 0.00684145 | 3.360179 | 2.869479 | 3.172203 | 2.363284 | 0.187976075 | 0.5061949537 | 1.173357 | 0.8522559 | 0.220563 | 0.4314076
hMOF-32180.cif | 4 | 10 | 2 | 8 | 8.5 | 20 | 4 | 0.3846154 | 1.292308 | 0.25 | 7.43579 | 4.32069 | 0.903557 | 2222.78 | 2460.03 | 0.661811 | 0.000276496 | 0.000181981 | 3.595963 | 2.594990005 | 1.777413 | 1.140155 | 1.81855 | 1.454835 | 1.388513 | 0.7201947 | 2.525082 | 1.047764
hMOF-5078615.cif | 11 | 52 | 4 | 12 | 38 | 3.846154 | 6 | 0.3367347 | 1.058776 | 0.3333333 | 12.8993 | 10.13946 | 0.836137 | 1914.57 | 2289.78 | 0.857855 | 0.000212114 | 0.000149784 | 4.889827 | 3.576933 | 1.047806 | 0.7399116409 | 3.842022 | 2.837022 | 1.369788 | 0.7300402 | 5.262754 | 2.07114
hMOF-5071314.cif | 56 | 200 | 8 | 32 | 139 | 4 | 4 | 0.2826087 | 0.9147826 | 0.25 | 3.48275 | 1.72422 | 1.82662 | 0 | 0 | 0.0781566 | 7.1429e-19 | 4.77267e-16 | 0 | 0 | 0 | 0 | 0 | 0
hMOF-5033445.cif | 78 | 342 | 18 | 75 | 266.5 | 3.508772 | 6.25 | 0.2690355 | 0.9736041 | 0.24 | 13.28938 | 10.70492 | 0.479823 | 2423.58 | 5050.99 | 0.870779 | 0.000148683 | 0.000108061 | 8.744216 | 6.355991 | 0.8779541331 | 0.6310531422 | 7.866262 | 5.724938 | 1.378504 | 0.7254238 | 10.84368 | 4.153006
hMOF-5048320.cif | 18 | 78 | 6 | 24 | 62.5 | 7.692308 | 4 | 0.2916667 | 0.9633333 | 0.25 | 4.43583 | 3.05636 | 1.27381 | 0 | 0 | 0.24632 | 0.000290828 | 0.000346455 | 0.5864510436 | 0.7112672644 | 0.4389318367 | 0.5635918698 | 0.1475192069 | 0.1476753946 | 0.8261702 | 1.210404 | 0.121876 | 0.1787469
hMOF-5046848.cif | 68 | 84 | 28 | 16 | 44 | 4.761905 | 4 | 0.22 | 0.7008 | 1.75 | 6.15975 | 4.1714 | 0.701684 | 1791.51 | 2553.16 | 0.622368 | 0.00118624 | 0.000712894 | 4.145366623 | 3.333248 | 2.753799 | 1.85160573 | 1.391568 | 1.481642 | 1.246137 | 0.8024797 | 1.734085 | 1.188988
hMOF-6004890.cif | 10 | 50 | 2 | 24 | 39.5 | 8 | 6 | 0.372549 | 1.217255 | 0.08333333 | 6.89062 | 5.76557 | 1.28898 | 2051.08 | 1591.25 | 0.776561 | 0.0103087 | 0.00480184 | 3.095854 | 2.002998748 | 2.81454 | 1.58332 | 0.2813137074 | 0.4196786521 | 1.548711 | 0.6456983 | 0.4356736 | 0.2709858
hMOF-9451.cif | 64 | 62 | 0 | 13 | 31 | 6.451613 | 3.25 | 0.09090909 | 0.3127273 | 0 | 12.42025 | 9.36604 | 0.487209 | 1889.19 | 3877.58 | 0.84126 | 0.000344304 | 0.000242274 | 8.9845 | 6.580255593 | 1.767613 | 1.251406581 | 7.216887 | 5.328849012 | 1.368112 | 0.7309342 | 9.873511 | 3.895038
hMOF-1000377.cif | 6 | 24 | 0 | 10 | 21 | 8.333333 | 5 | 0.2727273 | 0.9254545 | 0 | 12.56978 | 12.18367 | 0.606159 | 1731.84 | 2857.07 | 0.785128 | 0.00013171 | 9.64895e-05 | 6.50041 | 4.8723 | 0.7631999471 | 0.5530022731 | 5.73721 | 4.319298 | 1.336833 | 0.7480364 | 7.669695 | 3.230992
hMOF-5039403.cif | 42 | 44 | 6 | 12 | 22.5 | 4.545455 | 6 | 0.1698113 | 0.5615094 | 0.5 | 11.76212 | 10.09969 | 0.427465 | 2079.72 | 4865.25 | 0.835528 | 0.000109374 | 8.26931e-05 | 9.652662 | 7.135188 | 0.606552552 | 0.4597346145 | 9.04611 | 6.675453 | 1.35554 | 0.7377135 | 12.26236 | 4.924572
hMOF-30731.cif | 6 | 24 | 6 | 24 | 20.5 | 25 | 4 | 0.4545455 | 1.527273 | 0.25 | 1.19783 | 0.57034 | 3.31625 | 0 | 0 | 5.62592e-21 | 0 | 0 | 0 | 0 | 0 | 0 | 0 | 0
hMOF-22342.cif | 68 | 60 | 2 | 8 | 26.5 | 3.333333 | 4 | 0.07142857 | 0.24 | 0.25 | 10.85534 | 10.4773 | 0.791901 | 1236.54 | 1561.48 | 0.615657 | 0.000860244 | 0.000548108 | 3.624669 | 2.635483 | 2.527131 | 1.600937 | 1.09753836 | 1.034545 | 1.378094 | 0.72564 | 1.512511 | 0.7507074
hMOF-5058892.cif | 6 | 30 | 2 | 8 | 22.5 | 6.666667 | 4 | 0.3448276 | 1.265517 | 0.25 | 11.15296 | 9.37068 | 0.590447 | 2174.46 | 3682.74 | 0.796408 | 6.25955e-05 | 4.75126e-05 | 6.327591 | 4.554227 | 0.3520838125 | 0.2726671576 | 5.975508 | 4.28156 | 1.392176 | 0.7182998 | 8.318961 | 3.075444
hMOF-5082470.cif | 64 | 74 | 4 | 12 | 42 | 2.702703 | 6 | 0.1025641 | 0.3425641 | 0.3333333 | 11.86833 | 8.88401 | 0.424546 | 2013.67 | 4743.12 | 0.883721 | 0.000341453 | 0.000246908 | 11.09503 | 8.055016 | 2.214689 | 1.521043 | 8.880343 | 6.533974 | 1.38017 | 0.7245483 | 12.25639 | 4.734179
hMOF-5057001.cif | 188 | 266 | 16 | 86 | 169 | 1.503759 | 21.5 | 0.1821429 | 0.6151429 | 0.1860465 | 12.29547 | 9.76353 | 0.426 | 2098.32 | 4925.65 | 0.876405 | 0.000250472 | 0.000185371 | 10.66439 | 7.730479 | 1.197074 | 0.8909768813 | 9.467313213 | 6.839502 | 1.382293 | 0.7234357 | 13.0866 | 4.94794
hMOF-22706.cif | 4 | 10 | 2 | 8 | 6.5 | 20 | 4 | 0.4666667 | 1.650667 | 0.25 | 6.87236 | 6.2379 | 1.20707 | 1387.88 | 1149.8 | 0.523546 | 0.000582205 | 0.000319521 | 2.180871 | 1.474628 | 1.395612 | 0.8318636046 | 0.7852591635 | 0.6427648012 | 1.481897 | 0.6748108 | 1.163673 | 0.4337446
hMOF-5054183.cif | 17 | 63 | 13 | 16 | 52.25 | 3.174603 | 8 | 0.2612613 | 0.8518919 | 0.8125 | 14.31089 | 12.29143 | 0.498476 | 2427.26 | 4869.36 | 0.857691 | 0.00504252 | 0.0029822 | 6.421536 | 4.510005 | 3.745248 | 2.372717 | 2.676288 | 2.137288 | 1.426699 | 0.7009185 | 3.818258 | 1.498065
hMOF-5038565.cif | 20 | 64 | 4 | 16 | 46 | 6.25 | 4 | 0.2903226 | 0.923871 | 0.25 | 5.4069 | 3.95518 | 1.4852 | 1375.29 | 925.999 | 0.596567 | 0.00754107 | 0.00499741 | 1.849346 | 1.815291 | 1.743001 | 1.421153 | 0.1063441241 | 0.3941377917 | 1.020804 | 0.9796197 | 0.1085565 | 0.3861052
hMOF-5058195.cif | 68 | 248 | 16 | 48 | 189 | 3.225806 | 6 | 0.25 | 0.9001852 | 0.3333333 | 4.69563 | 2.26761 | 1.35953 | 0 | 0 | 0.317466 | 0.0164061 | 0.0107871 | 0.9543703608 | 0.9179619693 | 0.8947471045 | 0.6560317946 | 0.0596232563 | 0.2619301747 | 1.041748 | 0.9599247 | 0.06211243 | 0.2514332
hMOF-9383.cif | 56 | 57 | 0 | 20 | 30 | 7.017544 | 5 | 0.1459854 | 0.5021898 | 0 | 13.25143 | 10.23533 | 0.445494 | 1832.03 | 4112.35 | 0.816605 | 0.000109812 | 8.15713e-05 | 7.533608 | 5.568043 | 0.5642995309 | 0.4191491148 | 6.969308536 | 5.148894 | 1.355723 | 0.7376138 | 9.448452 | 3.797895
hMOF-37494.cif | 12 | 28 | 2 | 8 | 19.5 | 7.142857 | 4 | 0.2758621 | 0.8855172 | 0.25 | 6.92476 | 5.92443 | 1.31885 | 1880.94 | 1426.2 | 0.742673 | 0.00959139 | 0.00446069 | 2.912882 | 1.83841 | 2.69863 | 1.450412 | 0.2142522781 | 0.3879975083 | 1.587637 | 0.6298671 | 0.3401548 | 0.2443869
hMOF-5032851.cif | 88 | 96 | 2 | 17 | 52.5 | 4.166667 | 4.25 | 0.09178744 | 0.3118841 | 0.1176471 | 16.67103 | 11.70878 | 0.308001 | 1713.98 | 5564.86 | 0.90565 | 0.000156828 | 0.000121498 | 7.051072 | 5.374805 | 0.7790979348 | 0.598671607 | 6.271974 | 4.776134 | 1.314507 | 0.7607413 | 8.244555 | 3.633402
hMOF-7001898.cif | 92 | 97 | 4 | 32 | 51 | 6.185567 | 5.333333 | 0.1558442 | 0.5291775 | 0.125 | 11.05383 | 2.56387 | 1.13808 | 0 | 0 | 0.527062 | 0.141563 | 0.0558731 | 2.068446 | 1.779465 | 2.041235 | 1.326570251 | 0.027211 | 0.4528950416 | 1.16473 | 0.8585679 | 0.03169347 | 0.3888412
hMOF-5046039.cif | 14 | 34 | 2 | 8 | 19.5 | 5.882353 | 4 | 0.3421053 | 1.107368 | 0.25 | 10.00606 | 7.56626 | 0.842811 | 1784.2 | 2116.96 | 0.614297 | 6.56304e-05 | 5.11972e-05 | 2.973985 | 2.270488 | 0.3718224049 | 0.2794641166 | 2.602163 | 1.991024 | 1.312473 | 0.7619207 | 3.415267 | 1.517002
hMOF-5061951.cif | 12 | 36 | 6 | 24 | 29.5 | 16.66667 | 4 | 0.3571429 | 1.2 | 0.25 | 1.95065 | 1.11925 | 2.53915 | 0 | 0 | 1.38554e-05 | 0 | 0 | 0 | 0 | 0 | 0 | 0 | 0
hMOF-11356.cif | 18 | 36 | 0 | 20 | 28 | 11.11111 | 5 | 0.2564103 | 0.8820513 | 0 | 8.6834 | 6.59039 | 0.825034 | 2087.07 | 2529.68 | 0.722213 | 0.000536825 | 0.000339349 | 4.468502 | 3.237543 | 2.384689 | 1.543704 | 2.083813 | 1.693839 | 1.382984 | 0.7230744 | 2.881879 | 1.224772
hMOF-9190.cif | 14 | 32 | 0 | 13 | 26 | 12.5 | 3.25 | 0.2063492 | 0.7098413 | 0 | 9.29101 | 6.4042 | 0.777544 | 2013.92 | 2590.11 | 0.682215 | 0.000194778 | 0.000141275 | 4.509617 | 3.663422 | 1.180687 | 0.8350210623 | 3.328929 | 2.828401 | 1.233455 | 0.8107308 | 4.106085 | 2.293072
hMOF-7001936.cif | 98 | 98 | 40 | 32 | 40 | 6.122449 | 5.333333 | 0.2627737 | 0.8455474 | 1.25 | 17.45247 | 7.6553 | 0.547108 | 1782.84 | 3258.67 | 0.780293 | 0.000287517 | 0.000193102 | 5.85948 | 4.361257 | 0.9384256155 | 0.6519085878 | 4.921054 | 3.709348 | 1.346226 | 0.7428173 | 6.624851 | 2.755368
hMOF-5022471.cif | 38 | 52 | 0 | 21 | 34 | 7.692308 | 5.25 | 0.1826087 | 0.6281739 | 0 | 16.70139 | 11.27581 | 0.336555 | 1916.38 | 5694.1 | 0.865882 | 4.87629e-05 | 3.84791e-05 | 2.658526 | 2.078946 | 0.2470780174 | 0.1930213337 | 2.411448 | 1.885925 | 1.281351 | 0.7804261 | 3.089912 | 1.471825
hMOF-30014.cif | 69 | 102 | 33 | 24 | 60.25 | 5.882353 | 4 | 0.2435897 | 0.7815385 | 1.375 | 4.98406 | 2.95236 | 1.05028 | 0 | 0 | 0.273218 | 0.00137888 | 0.000938936 | 0.7584374836 | 0.5457151727 | 0.656009022 | 0.4449817096 | 0.1024284616 | 0.1007334631 | 1.392593 | 0.7180847 | 0.1426412 | 0.07233516
hMOF-5045713.cif | 5 | 24 | 2 | 8 | 18.5 | 8.333333 | 4 | 0.3541667 | 1.131667 | 0.25 | 8.27848 | 6.47007 | 1.27046 | 1751.98 | 1379.02 | 0.560278 | 3.99764e-05 | 2.84542e-05 | 1.704787 | 1.307324 | 0.2298968606 | 0.1618863561 | 1.47489 | 1.14543751 | 1.306645 | 0.7653189 | 1.927158 | 0.876625
hMOF-5038349.cif | 0 | 32 | 4 | 16 | 32 | 12.5 | 4 | 0.3571429 | 1.2 | 0.25 | 4.96099 | 4.6678 | 0.859602 | 1786.82 | 2078.66 | 0.613625 | 0.000138488 | 0.000132591 | 3.639572 | 3.633518 | 0.7964428722 | 0.7568753111 | 2.843129 | 2.876642 | 1.003676 | 0.9963373 | 2.853581 | 2.866106
hMOF-7001051.cif | 36 | 72 | 0 | 32 | 39 | 8.333333 | 5.333333 | 0.3595506 | 1.150562 | 0 | 6.87937 | 1.54435 | 2.55413 | 0 | 0 | 0.322342 | 0.00856318 | 0.00405586 | 0.5339977174 | 0.379701825 | 0.4992313331 | 0.2957550085 | 0.0347663843 | 0.0839468165 | 1.409183 | 0.7096312 | 0.04899219 | 0.05957128
hMOF-30138.cif | 180 | 150 | 8 | 16 | 59 | 2.666667 | 4 | 0.06703911 | 0.221676 | 0.5 | 5.9722 | 4.52726 | 0.890475 | 1469.98 | 1650.78 | 0.657492 | 0.706745 | 0.312287 | 3.760208 | 2.877943 | 3.725912 | 2.396505 | 0.0342958961 | 0.4814379972 | 1.309183 | 0.7638353 | 0.0448996 | 0.3677393
hMOF-5076039.cif | 44 | 68 | 6 | 8 | 45.5 | 2.941176 | 4 | 0.109375 | 0.3575 | 0.75 | 6.50077 | 5.03565 | 1.07393 | 1227.54 | 1143.03 | 0.517526 | 0.276099 | 0.113442 | 2.536775 | 2.006251 | 2.31411 | 1.351281 | 0.2226652991 | 0.6549703661 | 1.266973 | 0.7892829 | 0.2821109 | 0.5169569
hMOF-5074375.cif | 18 | 64 | 4 | 16 | 42 | 6.25 | 4 | 0.3484848 | 1.092121 | 0.25 | 3.29734 | 1.51894 | 2.83066 | 0 | 0 | 0.0535741 | 3.0147e-34 | 4.5566e-29 | 0 | 0 | 0 | 0 | 0 | 0
hMOF-5040179.cif | 8 | 34 | 8 | 8 | 29 | 5.882353 | 4 | 0.2666667 | 0.864 | 1 | 8.20896 | 6.43262 | 0.898059 | 1842.56 | 2051.72 | 0.676718 | 0.00797377 | 0.00462511 | 3.955598 | 2.795127 | 2.968011 | 1.778304 | 0.9875870579 | 1.016822 | 1.418016 | 0.7052105 | 1.400415 | 0.7170736
hMOF-7001148.cif | 31 | 84 | 0 | 32 | 59 | 7.142857 | 5.333333 | 0.3045977 | 1.014023 | 0 | 11.61969 | 5.38469 | 0.993831 | 1479.93 | 1489.12 | 0.626256 | 0.000593603 | 0.000370482 | 3.163133 | 2.277426 | 1.842644 | 1.173279 | 1.320489 | 1.104147 | 1.391694 | 0.7185487 | 1.837717 | 0.7933831
hMOF-5056661.cif | 130 | 184 | 54 | 32 | 106.5 | 2.173913 | 8 | 0.2128713 | 0.6788119 | 1.6875 | 10.32621 | 8.41977 | 0.458856 | 2354.33 | 5130.86 | 0.868325 | 0.000778175 | 0.000456342 | 9.877782 | 6.96324 | 2.185916 | 1.401194 | 7.691865 | 5.562046084 | 1.421408 | 0.7035279 | 10.93328 | 3.913055
hMOF-5079805.cif | 26 | 120 | 8 | 24 | 91 | 3.333333 | 6 | 0.2924528 | 1.067358 | 0.3333333 | 5.5754 | 4.66141 | 1.00042 | 1566.31 | 1565.66 | 0.691002 | 0.00264096 | 0.00174953 | 3.151108 | 3.285813 | 2.822527 | 2.275578 | 0.3285808146 | 1.010234 | 0.9609284 | 1.04066 | 0.3157426 | 1.051311
hMOF-13768.cif | 14 | 48 | 0 | 13 | 37 | 8.333333 | 3.25 | 0.258427 | 0.8350562 | 0 | 9.59901 | 6.87915 | 0.969965 | 2136.08 | 2202.22 | 0.764192 | 0.000341403 | 0.000228971 | 3.933627 | 2.926717 | 1.794335 | 1.188936 | 2.139292282 | 1.737781 | 1.346738 | 0.742535 | 2.881066 | 1.290363
hMOF-22031.cif | 4 | 10 | 2 | 8 | 6.5 | 20 | 4 | 0.4666667 | 1.514667 | 0.25 | 5.27186 | 4.5206 | 1.82743 | 1185.16 | 648.54 | 0.525265 | 0.0110545 | 0.00578323 | 1.221481 | 0.9928117894 | 1.141412 | 0.7263870018 | 0.080069637 | 0.2664247876 | 1.232794 | 0.8111657 | 0.09870935 | 0.2161147
hMOF-5039030.cif | 12 | 56 | 4 | 16 | 46 | 7.142857 | 4 | 0.28 | 0.9088 | 0.25 | 6.20915 | 4.7803 | 0.917478 | 2271.15 | 2475.43 | 0.663108 | 0.000443206 | 0.000304916 | 3.580191 | 2.639597 | 2.25614 | 1.497192 | 1.32405 | 1.142404 | 1.359062 | 0.7358017 | 1.799466 | 0.840583
hMOF-6002680.cif | 13 | 28 | 0 | 10 | 17 | 7.142857 | 5 | 0.328125 | 1.2215625 | 0 | 9.23431 | 8.67989 | 0.804288 | 1880.18 | 2337.7 | 0.642675 | 0.000137418 | 0.000108168 | 4.131204197 | 3.289615 | 0.7926342505 | 0.6170656154 | 3.33857 | 2.672549 | 1.258352 | 0.7946901 | 4.201097 | 2.123848
hMOF-7003010.cif | 96 | 108 | 40 | 36 | 51 | 5.555556 | 6 | 0.2657343 | 0.8581818 | 1.111111 | 17.29455 | 9.33355 | 0.505665 | 1818.93 | 3597.1 | 0.816679 | 0.000283848 | 0.000194501 | 5.586691 | 4.162131 | 1.026203 | 0.7115898012 | 4.560488 | 3.450541 | 1.344961 | 0.7435162 | 6.133677 | 2.565533
hMOF-5025555.cif | 68 | 128 | 36 | 52 | 86 | 12.5 | 3.25 | 0.2933333 | 0.9610667 | 0.6923077 | 5.23167 | 4.17266 | 1.20597 | 685.409 | 568.345 | 0.337349 | 0.00123387 | 0.000861859 | 1.250444 | 0.9495879628 | 1.090901 | 0.7465814017 | 0.1595427617 | 0.2030065611 | 1.31947 | 0.7578801 | 0.2105119 | 0.1538546
hMOF-4110.cif | 30 | 126 | 18 | 39 | 86.5 | 9.52381 | 3.25 | 0.3707865 | 1.173034 | 0.4615385 | 6.66995 | 5.57086 | 1.57387 | 1205.98 | 766.248 | 0.542129 | 0.00202658 | 0.00108842 | 1.418421 | 1.01931 | 1.261247 | 0.7405124474 | 0.1571745306 | 0.2787974977 | 1.394343 | 0.7171837 | 0.2191552 | 0.199949
hMOF-5070914.cif | 26 | 30 | 2 | 12 | 17.5 | 6.666667 | 6 | 0.1944444 | 0.6577778 | 0.1666667 | 8.38447 | 6.52542 | 0.664316 | 1964.72 | 2957.51 | 0.594623 | 8.2084e-05 | 6.30949e-05 | 4.446959 | 3.445439 | 0.5191103856 | 0.399851306 | 3.927848 | 3.045588 | 1.29327 | 0.7732339 | 5.079767 | 2.354952
hMOF-28125.cif | 24 | 40 | 2 | 22 | 28.5 | 5 | 11 | 0.2666667 | 0.9084444 | 0.09090909 | 12.67398 | 11.06883 | 0.543696 | 2174.37 | 3999.24 | 0.792229 | 0.000652043 | 0.00041671 | 6.881658 | 5.037812 | 1.91951 | 1.320937 | 4.962147964 | 3.716875 | 1.368742 | 0.7305977 | 6.791902 | 2.71554
hMOF-18764.cif | 112 | 116 | 4 | 16 | 60 | 3.448276 | 4 | 0.07936508 | 0.2666667 | 0.25 | 6.22905 | 4.54037 | 0.730969 | 2157.98 | 2952.22 | 0.742118 | 0.0312463 | 0.0177706 | 5.599318 | 4.244876 | 5.384398 | 3.486655237 | 0.2149198522 | 0.7582206982 | 1.321724 | 0.7565878 | 0.2840647 | 0.5736605
hMOF-20623.cif | 36 | 30 | 2 | 8 | 12.5 | 6.666667 | 4 | 0.1282051 | 0.4307692 | 0.25 | 6.36892 | 4.51011 | 1.02559 | 1335.17 | 1301.86 | 0.619375 | 0.16871 | 0.0683926 | 2.913392 | 2.967091 | 2.719057 | 2.086148 | 0.1943345018 | 0.8809433334 | 0.9838719 | 1.016392 | 0.1912003 | 0.8953842
hMOF-5045847.cif | 40 | 88 | 8 | 32 | 67 | 9.090909 | 4 | 0.2272727 | 0.7636364 | 0.25 | 2.52136 | 1.27232 | 1.93892 | 0 | 0 | 0.00434446 | 0 | 1.10106e-129 | 0 | 0 | 0 | 0 | 0 | 0
hMOF-5024670.cif | 46 | 59 | 4 | 13 | 36 | 6.779661 | 3.25 | 0.1349206 | 0.4514286 | 0.3076923 | 11.86178 | 8.38774 | 0.613358 | 1931.11 | 3148.42 | 0.802154 | 0.00293507 | 0.00163055 | 6.745896 | 5.053819503 | 2.536988 | 1.698284 | 4.208909 | 3.355535 | 1.33749 | 0.7476692 | 5.629372 | 2.50883
hMOF-5053214.cif | 14 | 38 | 10 | 8 | 22.5 | 5.263158 | 4 | 0.372093 | 1.155349 | 1.25 | 16.03007 | 14.56853 | 0.939043 | 1535.78 | 1635.47 | 0.797532 | 0.000249197 | 0.000180195 | 3.562552 | 2.627883 | 0.8420193004 | 0.6067718247 | 2.720533 | 2.021111 | 1.358394 | 0.7361635 | 3.695555 | 1.487868
hMOF-27792.cif | 12 | 34 | 2 | 8 | 23.5 | 5.882353 | 4 | 0.2941176 | 0.9588235 | 0.25 | 9.99962 | 8.80841 | 0.823481 | 1918.96 | 2330.3 | 0.76368 | 0.000906883 | 0.000588801 | 5.077949965 | 3.588742879 | 3.729507 | 2.326123 | 1.348443 | 1.26262 | 1.417805 | 0.7053154 | 1.911829 | 0.8905451
hMOF-5056790.cif | 40 | 54 | 4 | 16 | 34 | 3.703704 | 8 | 0.1724138 | 0.5793103 | 0.25 | 6.42445 | 5.74669 | 0.923675 | 2020.66 | 2187.63 | 0.801254 | 0.0731957 | 0.0318492 | 4.544052 | 3.020105 | 4.460007 | 2.548284 | 0.0840452129 | 0.4718210186 | 1.50762 | 0.6632972 | 0.1267082 | 0.3129576
hMOF-5030338.cif | 40 | 180 | 8 | 42 | 139 | 4.444444 | 5.25 | 0.2830189 | 1.031447 | 0.1904762 | 13.43775 | 10.00138 | 0.466248 | 1981.06 | 4248.94 | 0.862301 | 0.000207773 | 0.000152563 | 6.338188808 | 4.80375304 | 0.6419158767 | 0.488138536 | 5.696273 | 4.315614504 | 1.322072 | 0.7563885 | 7.530882 | 3.264281
hMOF-33845.cif | 22 | 68 | 8 | 16 | 47 | 5.882353 | 4 | 0.3088235 | 0.9752941 | 0.5 | 5.1326 | 4.48572 | 1.90155 | 1029.36 | 541.329 | 0.588333 | 1.14352 | 0.527619 | 1.41423 | 1.225242 | 1.4408 | 0.9920383416 | -0.0265701845 | 0.2332037026 | 1.156561 | 0.8646322 | -0.03073004 | 0.2016354
hMOF-5060382.cif | 5 | 20 | 2 | 8 | 17.5 | 10 | 4 | 0.2894737 | 0.9673684 | 0.25 | 9.04267 | 7.85747 | 0.602605 | 2295.11 | 3808.65 | 0.79705 | 8.24637e-05 | 6.01671e-05 | 6.139638 | 4.605848 | 0.4703202176 | 0.3439572964 | 5.669318 | 4.261891038 | 1.335684 | 0.7486801 | 7.572416 | 3.190793
hMOF-5076599.cif | 46 | 51 | 10 | 19 | 26.5 | 3.921569 | 9.5 | 0.2265625 | 0.748125 | 0.5263158 | 14.53198 | 11.09901 | 0.406899 | 1733.18 | 4259.5 | 0.839549 | 0.00011343 | 8.7043e-05 | 5.258684 | 3.990291 | 0.5720449821 | 0.4301007572 | 4.686639 | 3.56019 | 1.320514 | 0.7572808 | 6.188773 | 2.696064
hMOF-5056260.cif | 56 | 112 | 24 | 52 | 79 | 3.571429 | 13 | 0.3064516 | 1.015484 | 0.4615385 | 8.27536 | 6.75182 | 0.574288 | 2507.36 | 4366.03 | 0.795599 | 0.000343102 | 0.000222455 | 6.998668 | 4.993578 | 1.985582 | 1.276271 | 5.013086 | 3.717306 | 1.404346 | 0.7120751 | 7.040109 | 2.647001
hMOF-5027309.cif | 11 | 60 | 2 | 17 | 46.5 | 6.666667 | 4.25 | 0.3243243 | 1.065586 | 0.1176471 | 18.37856 | 13.80987 | 0.313052 | 1343.26 | 4290.85 | 0.898809 | 3.12504e-05 | 2.61271e-05 | 1.584817 | 1.309972 | 0.1584329104 | 0.1332360652 | 1.426384 | 1.176736181 | 1.212237 | 0.8249211 | 1.729116 | 0.9707145
hMOF-5028036.cif | 52 | 176 | 8 | 68 | 131 | 9.090909 | 4.25 | 0.3146067 | 1.024719 | 0.1176471 | 9.92038 | 6.62802 | 1.08343 | 1941.87 | 1792.34 | 0.714241 | 0.00149529 | 0.000958382 | 3.236241 | 2.398235 | 2.077309 | 1.386613 | 1.158932 | 1.011622 | 1.352134 | 0.7395716 | 1.567032 | 0.748167
hMOF-5033563.cif | 204 | 282 | 12 | 104 | 178 | 2.836879 | 13 | 0.1901639 | 0.6462951 | 0.1153846 | 13.56213 | 10.8731 | 0.371749 | 1956.79 | 5263.75 | 0.888437 | 0.00012247 | 9.46838e-05 | 9.075216 | 6.776132304 | 0.6156925891 | 0.4816460854 | 8.459523 | 6.294486 | 1.341979 | 0.7451683 | 11.3525 | 4.690451
hMOF-5075165.cif | 24 | 35 | 2 | 15 | 23.5 | 5.714286 | 7.5 | 0.2179487 | 0.7394872 | 0.1333333 | 12.65251 | 9.67197 | 0.434105 | 2089.06 | 4812.33 | 0.84718 | 7.69773e-05 | 5.98349e-05 | 8.630234 | 6.284635222 | 0.425364158 | 0.3326037174 | 8.20487 | 5.952032 | 1.375983 | 0.7267531 | 11.28976 | 4.325658
hMOF-5023361.cif | 120 | 156 | 12 | 39 | 94 | 7.692308 | 3.25 | 0.1504425 | 0.5033628 | 0.3076923 | 7.23852 | 5.35445 | 0.839313 | 1588.96 | 1893.17 | 0.602108 | 0.00342002 | 0.00185149 | 3.259805 | 2.451748 | 2.682804 | 1.670947 | 0.5770014747 | 0.7808007826 | 1.332252 | 0.7506086 | 0.7687115 | 0.5860758
hMOF-5054452.cif | 106 | 95 | 4 | 25 | 42 | 2.105263 | 12.5 | 0.125 | 0.4231034 | 0.16 | 14.86837 | 12.52881 | 0.439223 | 1780.65 | 4054.1 | 0.841169 | 0.000837267 | 0.000585526 | 9.536517205 | 7.060835 | 2.307112 | 1.617507 | 7.229405 | 5.443328 | 1.353332 | 0.738917 | 9.783785 | 4.022168
hMOF-5056316.cif | 92 | 320 | 32 | 80 | 241 | 2.5 | 10 | 0.2808219 | 0.9921918 | 0.4 | 6.02637 | 4.18625 | 0.959077 | 1425.39 | 1486.21 | 0.635341 | 0.00763132 | 0.00377779 | 2.991534 | 2.476385 | 2.543288 | 1.813938 | 0.4482462766 | 0.6624467888 | 1.210449 | 0.82614 | 0.5425791 | 0.5472738
hMOF-34925.cif | 40 | 40 | 2 | 12 | 20.5 | 5 | 6 | 0.1458333 | 0.4933333 | 0.1666667 | 5.25677 | 3.83823 | 1.39687 | 651.278 | 466.241 | 0.55217 | 22.7571 | 7.69178 | 1.727915 | 0.9182340254 | 1.759987 | 0.6821534068 | -0.0320717641 | 0.2360806186 | 1.885556 | 0.5303474 | -0.06047312 | 0.1252048
hMOF-296.cif | 99 | 126 | 27 | 39 | 70.75 | 9.52381 | 3.25 | 0.2178218 | 0.7136634 | 0.6923077 | 5.8814 | 4.74272 | 1.13361 | 925.149 | 816.109 | 0.470513 | 0.082339 | 0.0451404 | 1.965248 | 1.281237 | 1.880521 | 1.085737 | 0.0847265995 | 0.1954994504 | 1.536946 | 0.6506411 | 0.1302202 | 0.1272
hMOF-5082374.cif | 10 | 52 | 10 | 12 | 45.5 | 3.846154 | 6 | 0.255814 | 0.8334884 | 0.8333333 | 9.53275 | 7.19431 | 0.544478 | 2197.11 | 4035.26 | 0.829728 | 0.000236006 | 0.000153122 | 7.351901 | 5.381209 | 1.27434619 | 0.8472175451 | 6.077555 | 4.533991848 | 1.368959 | 0.7304822 | 8.319922 | 3.312001
hMOF-5037497.cif | 0 | 60 | 6 | 24 | 59.5 | 10 | 4 | 0.3125 | 1.05 | 0.25 | 5.73571 | 3.45767 | 0.921489 | 0 | 0 | 0.467498 | 0.000285458 | 0.000188303 | 2.323373 | 1.350852 | 1.479337 | 0.8933289709 | 0.8440364576 | 0.4575230689 | 1.723383 | 0.5802541 | 1.454598 | 0.2654797
hMOF-5037778.cif | 12 | 28 | 2 | 14 | 22.5 | 7.142857 | 7 | 0.2758621 | 0.9351724 | 0.1428571 | 7.75502 | 6.46806 | 0.810924 | 2101.59 | 2591.59 | 0.681337 | 0.00708682 | 0.00363008 | 4.367687 | 2.914253 | 2.507261 | 1.474176 | 1.860426 | 1.440077 | 1.50174 | 0.6658941 | 2.793877 | 0.958939
hMOF-5027032.cif | 14 | 72 | 4 | 34 | 60 | 11.11111 | 4.25 | 0.3380282 | 1.131831 | 0.1176471 | 5.69307 | 4.71238 | 1.22337 | 1520.4 | 1242.79 | 0.613622 | 0.0193268 | 0.0106489 | 2.49369 | 1.885851 | 2.329109 | 1.462333 | 0.1645810754 | 0.4235176297 | 1.324969 | 0.7547347 | 0.2180648 | 0.3196434
hMOF-5055684.cif | 168 | 240 | 88 | 64 | 135 | 3.333333 | 8 | 0.2676056 | 0.8585915 | 1.375 | 5.85818 | 3.38125 | 1.35045 | 0 | 0 | 0.36368 | 0.0359903 | 0.0141033 | 0.8176258387 | 1.396142 | 0.6940390612 | 0.694812845 | 0.1235867775 | 0.7013289192 | 0.5868075 | 1.704136 | 0.07252165 | 1.19516
hMOF-6002336.cif | 34 | 31 | 0 | 10 | 15 | 6.451613 | 5 | 0.1298701 | 0.4467532 | 0 | 5.13233 | 4.04444 | 0.98751 | 1199.69 | 1214.87 | 0.541133 | 0.018188 | 0.0109153 | 2.558173851 | 3.113071 | 2.346562 | 2.293201 | 0.2116119844 | 0.8198702202 | 0.8234014 | 1.214474 | 0.1742416 | 0.9957115
hMOF-5053770.cif | 74 | 88 | 54 | 16 | 38.5 | 4.545455 | 4 | 0.2966102 | 0.9288136 | 3.375 | 7.85489 | 5.7835 | 0.598159 | 2676.08 | 4473.86 | 0.767303 | 0.000496671 | 0.000318335 | 6.756061 | 4.878021 | 3.736687 | 2.323531 | 3.019373 | 2.55449 | 1.38778 | 0.7205755 | 4.190225 | 1.840703
hMOF-5068813.cif | 68 | 88 | 4 | 42 | 54 | 4.545455 | 10.5 | 0.223301 | 0.7603883 | 0.0952381 | 4.70069 | 3.59477 | 1.07032 | 0 | 0 | 0.445593 | 0.00720283 | 0.00619528 | 1.926084 | 2.451029223 | 1.687058 | 1.986441 | 0.2390257159 | 0.4645887025 | 0.7874033 | 1.269997 | 0.1882096 | 0.5900264
hMOF-3000719.cif | 168 | 256 | 16 | 64 | 169 | 6.25 | 4 | 0.1538462 | 0.5169231 | 0.25 | 8.37792 | 5.74486 | 0.635532 | 2230.37 | 3509.46 | 0.664667 | 0.000383085 | 0.000264533 | 5.255483 | 4.131608 | 1.848993 | 1.275879 | 3.406491 | 2.855729 | 1.274571 | 0.7845775 | 4.341815 | 2.240541
hMOF-26190.cif | 5 | 22 | 2 | 8 | 16.5 | 9.090909 | 4 | 0.3695652 | 1.18087 | 0.25 | 4.7398 | 4.3524 | 1.971 | 1490.26 | 756.094 | 0.702939 | 0.733179 | 0.384666 | 1.589687 | 1.695293 | 1.58450948 | 1.478698 | 0.005177391 | 0.2165949903 | 0.9395879 | 1.064296 | 0.004864614 | 0.2305213
hMOF-5026538.cif | 72 | 144 | 126 | 39 | 77.5 | 8.333333 | 3.25 | 0.4198473 | 1.316031 | 3.230769 | 7.5448 | 6.19781 | 0.855547 | 1366.39 | 1597.1 | 0.602443 | 0.00418521 | 0.00215276 | 3.146582 | 2.410897607 | 1.93269 | 1.292429 | 1.213892095 | 1.118469 | 1.307768 | 0.7646614 | 1.58749 | 0.8552497
hMOF-5071987.cif | 6 | 16 | 4 | 16 | 10 | 25 | 4 | 0.5 | 1.656923 | 0.25 | 1.1154 | 0.40449 | 3.37407 | 0 | 0 | 1.35501e-30 | 0 | 0 | 0 | 0 | 0 | 0 | 0 | 0
hMOF-6005065.cif | 27 | 80 | 4 | 24 | 58 | 5 | 6 | 0.2884615 | 1.040897 | 0.1666667 | 14.46394 | 13.52162 | 0.518345 | 1516.99 | 2926.6 | 0.836045 | 0.000202677 | 0.000148474 | 6.338139 | 4.781593 | 0.9883367905 | 0.7144247374 | 5.349802 | 4.067168 | 1.328189 | 0.7529051 | 7.105547 | 3.062192
hMOF-5030219.cif | 240 | 252 | 12 | 78 | 130 | 3.174603 | 9.75 | 0.1525424 | 0.5166102 | 0.1538462 | 11.0987 | 8.86271 | 0.513085 | 2242.91 | 4371.41 | 0.832931 | 0.000452445 | 0.000313412 | 8.853889 | 6.516658 | 3.039489 | 2.060537 | 5.8144 | 4.456121052 | 1.361381 | 0.7345482 | 7.915614 | 3.273236
hMOF-5069287.cif | 36 | 38 | 2 | 29 | 20.5 | 5.263158 | 14.5 | 0.2897196 | 0.9891589 | 0.06896552 | 13.54276 | 8.57516 | 0.501824 | 2161.43 | 4307.15 | 0.749598 | 4.65001e-05 | 3.79816e-05 | 4.700235494 | 3.56873 | 0.2427746496 | 0.1946649508 | 4.457461 | 3.374065 | 1.319704 | 0.7577457 | 5.882528 | 2.556683
hMOF-1707.cif | 64 | 100 | 0 | 38 | 69 | 8 | 4.75 | 0.1809524 | 0.6224762 | 0 | 8.82747 | 6.46278 | 0.560615 | 2912.09 | 5194.46 | 0.783964 | 0.000201091 | 0.000142232 | 7.527242 | 5.609568 | 1.380438482 | 0.9695153432 | 6.146804 | 4.640053 | 1.34455 | 0.7437431 | 8.264687 | 3.451007
hMOF-6002083.cif | 36 | 50 | 0 | 10 | 33 | 4 | 5 | 0.1020408 | 0.3510204 | 0 | 5.32049 | 4.20701 | 1.21209 | 726.049 | 599.007 | 0.279431 | 0.00221555 | 0.00130381 | 1.239666 | 0.99963876 | 1.109144 | 0.8147141666 | 0.1305219163 | 0.1849245934 | 1.242602 | 0.8047626 | 0.1621869 | 0.1488204
hMOF-13823.cif | 24 | 88 | 0 | 26 | 69 | 9.090909 | 3.25 | 0.2592593 | 0.8641975 | 0 | 6.78989 | 3.7172 | 1.17078 | 0 | 0 | 0.59034 | 0.010575 | 0.00547892 | 1.905329 | 1.934133793 | 1.617465 | 1.234461 | 0.2878639088 | 0.6996729129 | 0.9870836 | 1.013085 | 0.2841457 | 0.7088284
hMOF-5049948.cif | 13 | 44 | 2 | 8 | 31.5 | 4.545455 | 4 | 0.2804878 | 0.8790244 | 0.25 | 9.87281 | 8.46476 | 1.1853 | 1904.97 | 1607.17 | 0.787551 | 0.00134788 | 0.000847139 | 3.65854 | 2.800703 | 2.598728 | 1.813649 | 1.059812 | 0.9870537416 | 1.308915 | 0.7639917 | 1.387203 | 0.7541009
hMOF-5075812.cif | 27 | 120 | 18 | 24 | 80.5 | 5 | 4 | 0.3625 | 1.127 | 0.75 | 5.04014 | 2.32228 | 2.63142 | 0 | 0 | 0.308386 | 0.710883 | 0.307541 | 0.3421561157 | 0.1538651184 | 0.3404747992 | 0.16296437 | 0.001681316 | -0.0090992516 | 2.228203 | 0.4487922 | 0.003746314 | -0.004083673
hMOF-5031907.cif | 13 | 89 | 21 | 17 | 78.25 | 4.494382 | 4.25 | 0.2638889 | 0.8494444 | 1.235294 | 11.3637 | 9.52541 | 0.467302 | 1935.74 | 4142.37 | 0.85952 | 0.000144432 | 0.000109354 | 6.940796 | 5.15338 | 0.7899156008 | 0.5889416147 | 6.15088 | 4.564438 | 1.349546 | 0.74099 | 8.300895 | 3.382203
hMOF-24678.cif | 22 | 114 | 30 | 16 | 96.5 | 3.508772 | 4 | 0.2473118 | 0.7862366 | 1.875 | 5.63841 | 4.95919 | 1.22957 | 1075.73 | 874.882 | 0.602358 | 1.17438 | 0.408996 | 2.232806 | 1.264197 | 2.19929 | 1.098892 | 0.0335161541 | 0.1653053358 | 1.769729 | 0.5650583 | 0.05931451 | 0.09340715
hMOF-5009373.cif | 32 | 34 | 22 | 13 | 13.5 | 11.76471 | 3.25 | 0.3333333 | 1.062857 | 1.692308 | 9.55449 | 7.14991 | 0.740854 | 1973.29 | 2663.53 | 0.667282 | 8.83366e-05 | 6.51354e-05 | 4.346101 | 3.255095 | 0.5284416376 | 0.3781412961 | 3.817659 | 2.876954 | 1.337848 | 0.7474692 | 5.107448 | 2.150434
hMOF-1000190.cif | 0 | 16 | 0 | 20 | 17 | 25 | 5 | 0.5 | 1.72 | 0 | 1.78998 | 1.3366 | 2.20916 | 0 | 0 | 1.03623e-06 | 0 | 0 | 0 | 0 | 0 | 0 | 0 | 0
hMOF-5056382.cif | 204 | 288 | 24 | 60 | 181 | 2.083333 | 10 | 0.1443299 | 0.48 | 0.4 | 9.27514 | 5.3579 | 0.715541 | 1837.23 | 2567.61 | 0.751622 | 0.0128563 | 0.00703332 | 5.622573 | 4.111731 | 5.072678 | 3.222201 | 0.5498955471 | 0.8895301842 | 1.370191 | 0.7298255 | 0.7534617 | 0.6492018
hMOF-5035101.cif | 0 | 56 | 8 | 32 | 55 | 14.28571 | 4 | 0.3846154 | 1.292308 | 0.25 | 2.87357 | 2.34752 | 2.00976 | 0 | 0 | 0.0609907 | 1.38025e-49 | 2.54272e-40 | 0 | 0 | 0 | 0 | 0 | 0
hMOF-5036737.cif | 42 | 87 | 12 | 24 | 64 | 6.896552 | 4 | 0.2105263 | 0.6961404 | 0.5 | 4.63853 | 3.55044 | 1.00691 | 0 | 0 | 0.371782 | 0.000288848 | 0.000297054 | 2.026339 | 2.191089 | 1.306818 | 1.353717 | 0.719520883 | 0.837372858 | 0.9266646 | 1.079139 | 0.6667546 | 0.9036418
hMOF-1003059.cif | 5 | 26 | 0 | 10 | 20 | 7.692308 | 5 | 0.3653846 | 1.173846 | 0 | 4.0482 | 2.83793 | 1.95162 | 0 | 0 | 0.461023 | 0.00087095 | 0.00224543 | 0.3434867614 | 1.155512 | 0.2637078452 | 0.7891819352 | 0.0797789162 | 0.3663302517 | 0.2978558 | 3.357329 | 0.02376261 | 1.229891
hMOF-6001230.cif | 4 | 20 | 0 | 10 | 18 | 10 | 5 | 0.3157895 | 1.071579 | 0 | 10.17635 | 9.45206 | 0.779424 | 1865.4 | 2393.3 | 0.765334 | 0.000265336 | 0.00018757 | 5.062296 | 3.642037 | 2.265211 | 1.500216 | 2.797084 | 2.141821 | 1.392752 | 0.718003 | 3.895644 | 1.537834
hMOF-5070676.cif | 7 | 24 | 2 | 8 | 18.5 | 8.333333 | 4 | 0.3125 | 1.008333 | 0.25 | 7.81731 | 6.05576 | 1.14074 | 1832.03 | 1606.01 | 0.56814 | 5.24562e-05 | 3.68404e-05 | 2.003656 | 1.502837 | 0.3001970881 | 0.2118416709 | 1.703459 | 1.290996 | 1.335924 | 0.7485455 | 2.275692 | 0.966369
hMOF-5059361.cif | 2 | 20 | 2 | 8 | 18.5 | 10 | 4 | 0.3333333 | 1.154444 | 0.25 | 9.75133 | 8.32993 | 0.463559 | 2297.98 | 4957.26 | 0.826666 | 2.37448e-05 | 1.93849e-05 | 2.223946 | 1.749444 | 0.1239952279 | 0.0995669944 | 2.09995 | 1.649877 | 1.273781 | 0.7850645 | 2.674876 | 1.29526
hMOF-5030980.cif | 144 | 210 | 54 | 51 | 125.5 | 5.714286 | 4.25 | 0.2229299 | 0.7210191 | 1.058824 | 8.64549 | 6.20148 | 0.71283 | 2083.6 | 2922.99 | 0.716828 | 0.00267576 | 0.00151799 | 5.212981 | 3.652604 | 3.745322 | 2.337474 | 1.467659 | 1.315130518 | 1.43006 | 0.6992716 | 2.09884 | 0.9196334
hMOF-5058028.cif | 61 | 54 | 25 | 12 | 18.25 | 3.703704 | 6 | 0.2402597 | 0.7615584 | 2.083333 | 8.27486 | 6.5566 | 0.82217 | 1822.45 | 2216.63 | 0.713602 | 0.00346851 | 0.00183279 | 4.573373 | 3.228913 | 3.84930861 | 2.289092 | 0.7240641257 | 0.9398204048 | 1.419224 | 0.7046106 | 1.027609 | 0.6622074
hMOF-5036434.cif | 44 | 46 | 2 | 8 | 24.5 | 4.347826 | 4 | 0.09803922 | 0.3294118 | 0.25 | 10.83042 | 8.77525 | 0.415702 | 2405.13 | 5785.71 | 0.83739 | 0.000223869 | 0.000163547 | 10.01569 | 7.386883 | 1.253311 | 0.8856395247 | 8.762384 | 6.501244 | 1.358596 | 0.7360539 | 11.90454 | 4.785266
hMOF-6003467.cif | 6 | 16 | 0 | 10 | 14 | 12.5 | 5 | 0.2941176 | 1.011765 | 0 | 4.6933 | 3.72846 | 1.14422 | 310.581 | 271.434 | 0.464908 | 0.000226176 | 0.000350718 | 1.781345 | 2.653350182 | 1.235162 | 1.809763 | 0.5461830896 | 0.8435867948 | 0.6727042 | 1.486537 | 0.3674197 | 1.254023
hMOF-24202.cif | 10 | 16 | 2 | 14 | 11.5 | 12.5 | 7 | 0.3636364 | 1.232727 | 0.1428571 | 4.77444 | 4.34556 | 1.43881 | 1209.35 | 840.518 | 0.586541 | 0.292649 | 0.165638 | 2.0621 | 1.712828 | 2.114453 | 1.344242 | -0.0523533272 | 0.3685860347 | 1.206331 | 0.8289597 | -0.06315546 | 0.305543
hMOF-26716.cif | 17 | 56 | 2 | 8 | 39.5 | 3.571429 | 4 | 0.2647059 | 0.8227451 | 0.25 | 14.73082 | 10.52168 | 0.741753 | 1766.25 | 2381.18 | 0.836463 | 0.00015347 | 0.000111607 | 3.717319 | 2.755734 | 0.5987833135 | 0.4424130125 | 3.118535 | 2.313321 | 1.351646 | 0.7398386 | 4.215157 | 1.711484
hMOF-5076557.cif | 72 | 64 | 10 | 8 | 26.5 | 3.125 | 4 | 0.1153846 | 0.3712821 | 1.25 | 12.83357 | 11.72042 | 0.41392 | 1855.19 | 4481.99 | 0.83189 | 0.00052865 | 0.000392332 | 9.592687 | 7.068784 | 1.679071 | 1.207373 | 7.913617 | 5.86141 | 1.359772 | 0.7354173 | 10.76072 | 4.310583
hMOF-5043136.cif | 34 | 76 | 12 | 16 | 46 | 5.263158 | 4 | 0.304878 | 0.9819512 | 0.75 | 6.09324 | 4.04907 | 0.921449 | 1424.85 | 1546.32 | 0.598757 | 0.0016593 | 0.00102225 | 2.942245 | 2.689951 | 2.17943 | 1.695876 | 0.7628148764 | 0.9940751434 | 1.095986 | 0.9124203 | 0.8360346 | 0.9070143
hMOF-5057312.cif | 56 | 220 | 16 | 40 | 169 | 1.818182 | 10 | 0.2553191 | 0.8314894 | 0.4 | 13.04647 | 10.17274 | 0.425724 | 1970.78 | 4629.25 | 0.899428 | 0.000105234 | 8.14518e-05 | 9.415228489 | 6.902794 | 0.5594122878 | 0.4343799792 | 8.855816 | 6.468414395 | 1.36671 | 0.7316839 | 12.10334 | 4.732835
hMOF-5012344.cif | 4 | 18 | 0 | 13 | 13 | 22.22222 | 3.25 | 0.4468085 | 1.455319 | 0 | 6.38594 | 4.22299 | 1.68848 | 1530.27 | 906.302 | 0.544365 | 0.000554282 | 0.000332536 | 1.431562 | 1.271389 | 0.9533408647 | 0.6268578173 | 0.4782212122 | 0.6445308556 | 1.128242 | 0.8863343 | 0.5395495 | 0.5712698
hMOF-316.cif | 8 | 58 | 16 | 13 | 51 | 6.896552 | 3.25 | 0.2929293 | 0.9430303 | 1.230769 | 15.31637 | 10.94594 | 0.466233 | 1683.33 | 3610.49 | 0.819552 | 6.86887e-05 | 5.25789e-05 | 3.582282 | 2.76419 | 0.3351280638 | 0.2538488713 | 3.247154 | 2.510341 | 1.298562 | 0.7700829 | 4.21663 | 1.933171
hMOF-5080985.cif | 44 | 160 | 16 | 40 | 121 | 2.5 | 10 | 0.2876712 | 0.9408219 | 0.4 | 10.75617 | 7.90214 | 0.559798 | 2276.04 | 4065.83 | 0.857357 | 0.000173624 | 0.000126895 | 8.152535 | 6.305692128 | 1.091812 | 0.7992543583 | 7.060723 | 5.506438 | 1.295479 | 0.7719151 | 9.14702 | 4.250502
hMOF-5058600.cif | 82 | 119 | 8 | 39 | 77 | 1.680672 | 19.5 | 0.188 | 0.63392 | 0.2051282 | 24.77911 | 18.02698 | 0.229053 | 1129.07 | 4929.29 | 0.928981 | 0.000134045 | 0.000104121 | 4.299605122 | 3.402337 | 0.613445587 | 0.4947921575 | 3.686159535 | 2.907545 | 1.266257 | 0.7897292 | 4.667625 | 2.296173
hMOF-5071226.cif | 54 | 54 | 2 | 8 | 27.5 | 3.703704 | 4 | 0.08333333 | 0.28 | 0.25 | 10.76338 | 8.21969 | 0.513319 | 2097.58 | 4086.3 | 0.813444 | 0.000948568 | 0.000655249 | 8.977289 | 6.485868484 | 3.542521 | 2.351489 | 5.434768 | 4.13438 | 1.386908 | 0.7210284 | 7.537523 | 2.981005
hMOF-5025166.cif | 12 | 28 | 8 | 13 | 21 | 14.28571 | 3.25 | 0.3230769 | 1.062154 | 0.6153846 | 13.49683 | 10.59499 | 0.375474 | 1818.78 | 4843.96 | 0.862766 | 1.82992e-05 | 1.55527e-05 | 1.167242 | 0.9854832442 | 0.0931509201 | 0.0790257409 | 1.074092 | 0.9064575033 | 1.186813 | 0.8425925 | 1.274746 | 0.7637743
hMOF-7000575.cif | 19 | 54 | 0 | 32 | 38 | 11.11111 | 5.333333 | 0.3730159 | 1.226032 | 0 | 8.87041 | 2.90974 | 1.88126 | 0 | 0 | 0.464082 | 0.0026955 | 0.00137722 | 1.133517 | 0.9149598942 | 0.9878934925 | 0.6420891121 | 0.1456236572 | 0.2728707821 | 1.241357 | 0.8055702 | 0.1807709 | 0.2198166
hMOF-5033709.cif | 24 | 26 | 2 | 12 | 14.5 | 7.692308 | 6 | 0.2121212 | 0.7175758 | 0.1666667 | 5.9463 | 4.44806 | 0.938078 | 1362.28 | 1452.2 | 0.489421 | 0.00325084 | 0.00208083 | 2.647934 | 2.287340455 | 2.123089 | 1.519147 | 0.524844564 | 0.7681931015 | 1.15997 | 0.8620911 | 0.6088041 | 0.6622524
hMOF-23966.cif | 16 | 64 | 4 | 16 | 48 | 6.25 | 4 | 0.3 | 0.9546667 | 0.25 | 3.35472 | 2.37563 | 2.55171 | 0 | 0 | 0.200038 | 5.09325e-19 | 2.07457e-13 | 0 | 0 | 0 | 0 | 0 | 0
hMOF-5043622.cif | 24 | 34 | 24 | 8 | 17 | 5.882353 | 4 | 0.3478261 | 1.092174 | 3 | 6.54371 | 4.54289 | 1.03461 | 1512.17 | 1461.59 | 0.589485 | 0.054914 | 0.0230756 | 2.841417 | 1.772661 | 2.554932 | 1.367866 | 0.2864855135 | 0.4047952122 | 1.606127 | 0.6226159 | 0.460132 | 0.2520319
hMOF-10393.cif | 30 | 52 | 0 | 27 | 38 | 7.692308 | 6.75 | 0.2389381 | 0.8219469 | 0 | 18.30195 | 16.0093 | 0.383337 | 1746.78 | 4556.76 | 0.851615 | 6.26746e-05 | 4.76968e-05 | 2.816306 | 2.236198983 | 0.3104940957 | 0.2347385052 | 2.505812 | 2.00146 | 1.261944 | 0.7924284 | 3.162193 | 1.586014
hMOF-26627.cif | 8 | 32 | 2 | 8 | 23.5 | 6.25 | 4 | 0.3225806 | 1.051613 | 0.25 | 6.99639 | 6.44974 | 1.16756 | 1731.02 | 1482.59 | 0.749449 | 0.0228502 | 0.010256 | 3.199395 | 1.971277 | 3.015466 | 1.636653 | 0.1839288661 | 0.3346242447 | 1.626263 | 0.6149066 | 0.2991167 | 0.2057627
hMOF-5028459.cif | 16 | 60 | 2 | 17 | 46.5 | 6.666667 | 4.25 | 0.2792793 | 0.9016216 | 0.1176471 | 14.11815 | 8.09808 | 0.682536 | 1877.73 | 2751.11 | 0.847337 | 0.000120026 | 8.71255e-05 | 4.746502 | 3.563614 | 0.6298920817 | 0.4535714737 | 4.11661 | 3.110043 | 1.334607 | 0.749284 | 5.494058 | 2.330306
hMOF-6003969.cif | 56 | 61 | 0 | 33 | 34 | 6.557377 | 8.25 | 0.2142857 | 0.7371429 | 0 | 12.72391 | 11.98099 | 0.9432 | 1041.93 | 1104.67 | 0.610712 | 0.00100076 | 0.000622399 | 3.092831 | 2.562263 | 2.18187 | 1.398326 | 0.9109610231 | 1.163937 | 1.209492 | 0.8267932 | 1.1018 | 0.9623352
hMOF-5030522.cif | 108 | 156 | 32 | 34 | 95 | 5.128205 | 4.25 | 0.1952663 | 0.6338462 | 0.9411765 | 11.81253 | 9.53099 | 0.425236 | 2297.71 | 5403.37 | 0.856976 | 0.00013225 | 9.68561e-05 | 9.844135 | 7.215652 | 0.6965987538 | 0.5188398564 | 9.147536 | 6.696812 | 1.367013 | 0.7315221 | 12.5048 | 4.898866
hMOF-5076986.cif | 40 | 72 | 12 | 16 | 50 | 5.555556 | 4 | 0.1944444 | 0.6355556 | 0.75 | 5.2516 | 3.57145 | 0.975183 | 0 | 0 | 0.443422 | 0.00663229 | 0.00405327 | 1.599503 | 1.087318 | 1.530478 | 0.9440821053 | 0.0690257771 | 0.1432357241 | 1.474006 | 0.6784234 | 0.1017444 | 0.09717446
hMOF-5062224.cif | 16 | 20 | 2 | 12 | 12.5 | 10 | 6 | 0.2692308 | 0.9107692 | 0.1666667 | 9.24698 | 7.13545 | 0.703398 | 2123.19 | 3018.48 | 0.691645 | 0.000360738 | 0.000247085 | 4.660961 | 3.37037 | 1.138859 | 0.7740987226 | 3.522102235 | 2.596272 | 1.385698 | 0.7216582 | 4.880569 | 1.873621
hMOF-6001805.cif | 22 | 30 | 0 | 16 | 20 | 6.666667 | 8 | 0.2285714 | 0.7862857 | 0 | 4.32822 | 2.66853 | 1.24732 | 0 | 0 | 0.400317 | 0.00178028 | 0.0043887 | 0.8018680072 | 1.87541317 | 0.7264440265 | 1.70327 | 0.0754239807 | 0.1721436143 | 0.4284267 | 2.334122 | 0.03231364 | 0.4018042
hMOF-5008618.cif | 1 | 21 | 1 | 13 | 21.25 | 19.04762 | 3.25 | 0.35 | 1.194 | 0.07692308 | 13.88622 | 10.60192 | 0.393965 | 1875.7 | 4761.08 | 0.860727 | 1.15826e-05 | 1.0128e-05 | 0.7115256958 | 0.6136111832 | 0.0600006291 | 0.0512303929 | 0.6515250667 | 0.5623807903 | 1.161898 | 0.860661 | 0.7570055 | 0.4840192
hMOF-29771.cif | 108 | 168 | 6 | 75 | 113.5 | 3.571429 | 12.5 | 0.2231405 | 0.7609917 | 0.08 | 5.84218 | 3.42108 | 0.95946 | 0 | 0 | 0.478982 | 0.00136407 | 0.000957505 | 2.01599 | 1.904326 | 1.694555 | 1.446278 | 0.3214356585 | 0.4580480385 | 1.060762 | 0.9427189 | 0.3409666 | 0.4318105
hMOF-5027987.cif | 112 | 104 | 4 | 35 | 48 | 3.846154 | 8.75 | 0.1505792 | 0.5118147 | 0.1142857 | 16.57776 | 14.38559 | 0.44102 | 1899.3 | 4306.62 | 0.837377 | 0.00051915 | 0.000349702 | 7.22038 | 5.359193 | 2.459205 | 1.656377 | 4.761175 | 3.702816 | 1.349992 | 0.7407451 | 6.427548 | 2.742843
hMOF-1004635.cif | 22 | 74 | 0 | 32 | 51 | 8.108108 | 5.333333 | 0.3625 | 1.169 | 0 | 10.18358 | 3.49717 | 1.85221 | 0 | 0 | 0.583874 | 0.00387834 | 0.00201105 | 1.546911 | 1.116954 | 1.397777 | 0.861276871 | 0.1491340796 | 0.2556769509 | 1.387717 | 0.7206082 | 0.2069558 | 0.1842429
hMOF-5056095.cif | 16 | 68 | 6 | 16 | 50.5 | 2.941176 | 8 | 0.3174603 | 1.150159 | 0.375 | 19.18232 | 13.00262 | 0.309723 | 1427.94 | 4610.39 | 0.908074 | 5.03046e-05 | 4.05742e-05 | 2.733838 | 2.192335 | 0.2590120225 | 0.2085464542 | 2.474826 | 1.983789 | 1.2495 | 0.8003201 | 3.092295 | 1.587666
hMOF-4908.cif | 8 | 48 | 12 | 26 | 42 | 16.66667 | 3.25 | 0.372549 | 1.23451 | 0.4615385 | 3.38361 | 1.89975 | 1.93945 | 0 | 0 | 0.0784373 | 1.39547e-24 | 5.18208e-20 | 0 | 0 | 0 | 0 | 0 | 0
hMOF-3001273.cif | 336 | 268 | 16 | 64 | 97 | 5.970149 | 4 | 0.1142857 | 0.384 | 0.25 | 12.78288 | 8.73142 | 0.363381 | 2281.36 | 6278.14 | 0.841254 | 0.000155444 | 0.00011869 | 7.271873 | 5.486856 | 0.6304497834 | 0.4831038087 | 6.641424 | 5.003752 | 1.327986 | 0.7530202 | 8.819715 | 3.767926
hMOF-7002760.cif | 21 | 86 | 2 | 36 | 61.5 | 6.976744 | 6 | 0.3722222 | 1.198667 | 0.05555556 | 9.45555 | 5.26339 | 1.86777 | 1301.97 | 697.072 | 0.556193 | 0.00304959 | 0.00166536 | 1.511423 | 1.111743 | 1.341345 | 0.8633645159 | 0.1700781718 | 0.2483789162 | 1.362235 | 0.7340879 | 0.2316864 | 0.182332
hMOF-5037095.cif | 8 | 36 | 4 | 22 | 32 | 11.11111 | 5.5 | 0.3513514 | 1.187027 | 0.1818182 | 5.20823 | 3.7421 | 0.875401 | 690.081 | 788.303 | 0.593269 | 0.000201957 | 0.000177714 | 3.960977 | 3.084936 | 2.277981 | 1.833838518 | 1.682996 | 1.251098 | 1.28655 | 0.7772725 | 2.165259 | 0.9724437
hMOF-5057638.cif | 19 | 74 | 4 | 12 | 56 | 2.702703 | 6 | 0.2578125 | 0.810625 | 0.3333333 | 11.85577 | 10.61568 | 0.807636 | 1872.89 | 2318.98 | 0.860242 | 0.0004763 | 0.000317585 | 5.305026 | 3.784938 | 1.659533 | 1.100092 | 3.645494 | 2.684846 | 1.404428 | 0.7120339 | 5.119832 | 1.911701
hMOF-5080320.cif | 44 | 54 | 4 | 12 | 32 | 3.703704 | 6 | 0.137931 | 0.4606897 | 0.3333333 | 11.85974 | 7.7838 | 0.409164 | 2164.83 | 5290.87 | 0.856485 | 0.0001352 | 0.000101564 | 9.889088 | 7.407383 | 0.7262830593 | 0.5581364061 | 9.162805 | 6.849246 | 1.33771 | 0.7475461 | 12.25718 | 5.120127
hMOF-5063004.cif | 64 | 88 | 4 | 16 | 56 | 4.545455 | 4 | 0.1136364 | 0.3818182 | 0.25 | 3.96892 | 2.46766 | 1.30699 | 0 | 0 | 0.207134 | 1.81929e-08 | 3.99684e-07 | 0.0020294439 | 0.0330438898 | 9.87564e-05 | 0.0012640819 | 0.0019306875 | 0.0317798079 | 0.06153985 | 16.24963 | 0.0001188142 | 0.5164102
hMOF-5026070.cif | 84 | 110 | 8 | 26 | 67 | 7.272727 | 3.25 | 0.1440678 | 0.4820339 | 0.3076923 | 8.89115 | 6.15452 | 0.588019 | 2641.2 | 4491.69 | 0.758256 | 0.000364985 | 0.000241746 | 6.995842 | 4.888156 | 3.389793 | 2.163726 | 3.606049 | 2.72443 | 1.434054 | 0.6973239 | 5.171269 | 1.89981
hMOF-5062094.cif | 16 | 18 | 2 | 10 | 10.5 | 11.11111 | 5 | 0.25 | 0.8433333 | 0.2 | 6.8245 | 4.98323 | 1.07436 | 1457.31 | 1356.45 | 0.580434 | 0.000978223 | 0.000609787 | 2.661744 | 2.648219 | 2.100894 | 1.6708 | 0.5608507668 | 0.9774186113 | 1.007124 | 0.9929261 | 0.5648464 | 0.9705045
hMOF-5059183.cif | 0 | 30 | 6 | 24 | 29.5 | 20 | 4 | 0.4545455 | 1.527273 | 0.25 | 1.99154 | 1.33235 | 2.50301 | 0 | 0 | 3.68577e-05 | 0 | 0 | 0 | 0 | 0 | 0 | 0 | 0
hMOF-5080067.cif | 12 | 36 | 18 | 12 | 26.5 | 5.555556 | 6 | 0.375 | 1.2 | 1.5 | 9.59586 | 7.19531 | 0.595703 | 2128.35 | 3572.84 | 0.796236 | 0.000190995 | 0.000125819 | 6.486417 | 4.737541508 | 1.103631 | 0.7273837016 | 5.382786 | 4.010158 | 1.3719 | 0.7289161 | 7.384644 | 2.923069
hMOF-5061536.cif | 28 | 38 | 2 | 8 | 24.5 | 5.263158 | 4 | 0.1282051 | 0.4307692 | 0.25 | 12.18957 | 9.43769 | 0.37603 | 2135.49 | 5679.03 | 0.850629 | 7.41682e-05 | 5.82171e-05 | 8.509588307 | 6.329756 | 0.3952230507 | 0.3039964398 | 8.114365 | 6.025759 | 1.347076 | 0.7423485 | 10.93067 | 4.473214
hMOF-5017940.cif | 116 | 116 | 0 | 26 | 59 | 6.896552 | 3.25 | 0.09774436 | 0.3362406 | 0 | 6.67852 | 4.09346 | 1.01707 | 923.48 | 907.978 | 0.516889 | 0.0315612 | 0.0147779 | 2.203883221 | 2.167757 | 2.059926 | 1.605431 | 0.1439574995 | 0.562326806 | 1.018705 | 0.9816383 | 0.1466502 | 0.5520016
hMOF-9955.cif | 5 | 33 | 9 | 13 | 29.25 | 12.12121 | 3.25 | 0.34375 | 1.12625 | 0.6923077 | 9.41765 | 7.47721 | 0.665108 | 2206.59 | 3317.65 | 0.736041 | 6.76439e-05 | 5.01048e-05 | 4.493314 | 3.315551 | 0.3637616406 | 0.2779988414 | 4.129552124 | 3.037553 | 1.357943 | 0.7364079 | 5.607696 | 2.236878
hMOF-16165.cif | 18 | 64 | 0 | 26 | 47 | 12.5 | 3.25 | 0.3283582 | 1.09194 | 0 | 5.74825 | 4.13957 | 1.40667 | 1125.56 | 800.161 | 0.567064 | 0.0358942 | 0.0170089 | 1.983641 | 1.399034 | 1.863882 | 1.192783697 | 0.1197584398 | 0.2062503525 | 1.42071 | 0.7038736 | 0.170142 | 0.1451742
hMOF-5018791.cif | 48 | 132 | 0 | 52 | 109 | 12.12121 | 3.25 | 0.2096774 | 0.7212903 | 0 | 4.87919 | 3.80644 | 1.16886 | 578.013 | 494.509 | 0.362797 | 0.000159584 | 0.000139371 | 1.212586 | 0.9729111094 | 0.6921732639 | 0.561892084 | 0.5204129365 | 0.4110190254 | 1.248849 | 0.8007371 | 0.6499173 | 0.3291182
hMOF-5006129.cif | 22 | 96 | 0 | 26 | 71 | 8.333333 | 3.25 | 0.3076923 | 1.147473 | 0 | 9.71713 | 6.6066 | 0.605591 | 2521.3 | 4163.37 | 0.770937 | 5.97778e-05 | 4.43479e-05 | 5.496777 | 3.933874 | 0.3396554145 | 0.2456264355 | 5.157121 | 3.688247 | 1.400097 | 0.714236 | 7.220472 | 2.634279
hMOF-5068782.cif | 20 | 50 | 2 | 8 | 34.5 | 4 | 4 | 0.2340426 | 0.7608511 | 0.25 | 8.81019 | 6.52549 | 0.769859 | 2118.89 | 2752.31 | 0.71676 | 0.000501807 | 0.000355235 | 4.505505 | 3.502144 | 2.28252 | 1.595395 | 2.222984 | 1.906749 | 1.289081 | 0.7757467 | 2.865606 | 1.479154
hMOF-5066236.cif | 9 | 22 | 2 | 8 | 12.5 | 9.090909 | 4 | 0.3888889 | 1.225185 | 0.25 | 5.87692 | 4.38067 | 2.33521 | 768.945 | 329.284 | 0.408736 | 0.0387381 | 0.0165498 | 0.9327979312 | 0.4598526078 | 0.9237563712 | 0.4534301069 | 0.00904156 | 0.0064225009 | 2.032542 | 0.4919948 | 0.01837735 | 0.003159837
hMOF-5072294.cif | 40 | 49 | 2 | 8 | 29.5 | 4.081633 | 4 | 0.0990099 | 0.3326733 | 0.25 | 12.91731 | 7.94682 | 0.41571 | 2375.74 | 5714.91 | 0.811311 | 0.000206786 | 0.000154521 | 9.577612 | 6.938142 | 1.144807 | 0.8232409653 | 8.432806 | 6.114901 | 1.383199 | 0.7229618 | 11.66425 | 4.42084
hMOF-14012.cif | 42 | 116 | 0 | 26 | 85 | 6.896552 | 3.25 | 0.2242991 | 0.8271028 | 0 | 8.32217 | 7.06307 | 0.597333 | 2697.66 | 4516.16 | 0.792135 | 0.000131973 | 9.3647e-05 | 6.684783 | 4.855927 | 0.8452186359 | 0.5964940682 | 5.839565 | 4.259433 | 1.379386 | 0.7249604 | 8.055012 | 3.087921
hMOF-36451.cif | 52 | 92 | 2 | 8 | 66.5 | 2.173913 | 4 | 0.06410256 | 0.2153846 | 0.25 | 9.46141 | 7.78658 | 0.689723 | 1645.48 | 2385.71 | 0.65814 | 0.00121396 | 0.000757679 | 5.123381 | 3.877626 | 3.644495 | 2.352037 | 1.478886 | 1.525589 | 1.323919 | 0.7553333 | 1.957925 | 1.152328
hMOF-5059578.cif | 16 | 34 | 2 | 18 | 26.5 | 5.882353 | 9 | 0.2777778 | 0.9444444 | 0.1111111 | 13.75358 | 12.39197 | 0.429275 | 1999.1 | 4656.92 | 0.815904 | 4.63443e-05 | 3.66668e-05 | 3.518418 | 2.722696 | 0.241906618 | 0.1887803323 | 3.276512 | 2.533915393 | 1.294848 | 0.7722912 | 4.242586 | 1.956921
hMOF-5033386.cif | 224 | 260 | 12 | 86 | 146 | 3.076923 | 10.75 | 0.1661017 | 0.5632542 | 0.1395349 | 12.10541 | 10.05561 | 0.458472 | 2193.61 | 4784.61 | 0.829656 | 0.000249261 | 0.00017968 | 9.232996 | 6.818038 | 1.319031 | 0.9508723085 | 7.913965205 | 5.867165 | 1.356919 | 0.7369638 | 10.73861 | 4.323889
hMOF-5002567.cif | 12 | 46 | 0 | 13 | 37 | 8.695652 | 3.25 | 0.253012 | 0.8240964 | 0 | 11.40712 | 8.80102 | 0.66788 | 2059.14 | 3083.09 | 0.839005 | 6.62359e-05 | 5.06891e-05 | 5.055389 | 3.758393 | 0.361552167 | 0.2758531812 | 4.693836 | 3.48254 | 1.347792 | 0.7419542 | 6.326316 | 2.583885
hMOF-5015413.cif | 4 | 26 | 0 | 13 | 21 | 15.38462 | 3.25 | 0.3818182 | 1.392 | 0 | 10.77846 | 7.07933 | 0.706455 | 2258.75 | 3197.3 | 0.735193 | 2.47308e-05 | 2.08842e-05 | 3.794452 | 2.870604412 | 0.1359916405 | 0.1102966304 | 3.65846 | 2.760308 | 1.324483 | 0.7550118 | 4.845567 | 2.084065
hMOF-5029962.cif | 20 | 156 | 56 | 34 | 133 | 5.128205 | 4.25 | 0.3284672 | 1.048175 | 1.647059 | 9.79505 | 8.53832 | 0.534891 | 2316.79 | 4331.34 | 0.783749 | 9.40342e-05 | 7.02644e-05 | 6.630677 | 4.982754332 | 0.5191220126 | 0.3861876901 | 6.111555 | 4.596567 | 1.333395 | 0.7499651 | 8.149119 | 3.447265
hMOF-5082227.cif | 28 | 140 | 8 | 24 | 107 | 2.857143 | 6 | 0.2833333 | 0.8893333 | 0.3333333 | 5.84102 | 4.20131 | 1.62545 | 1243.19 | 764.827 | 0.738648 | 0.00536656 | 0.00380468 | 1.768784 | 2.270787 | 1.686764 | 1.857265 | 0.0820204214 | 0.4135219668 | 0.7804931 | 1.281241 | 0.06401637 | 0.5298214
hMOF-2212.cif | 40 | 44 | 0 | 13 | 25 | 9.090909 | 3.25 | 0.1287129 | 0.4427723 | 0 | 11.37462 | 7.91962 | 0.534748 | 2200.5 | 4115.02 | 0.80398 | 0.000278033 | 0.000186395 | 7.456095 | 5.455755 | 1.316378 | 0.8840136819 | 6.139717 | 4.571742 | 1.36939 | 0.7302522 | 8.407667 | 3.338524
hMOF-5025530.cif | 28 | 40 | 4 | 13 | 26 | 10 | 3.25 | 0.1910112 | 0.6391011 | 0.3076923 | 15.43235 | 11.42374 | 0.311116 | 1738.31 | 5587.35 | 0.884406 | 3.33686e-05 | 2.74506e-05 | 1.889601 | 1.550472 | 0.1710809374 | 0.1401906523 | 1.71852 | 1.410282 | 1.221171 | 0.8188859 | 2.098607 | 1.15486
hMOF-5052491.cif | 36 | 44 | 18 | 8 | 22.5 | 4.545455 | 4 | 0.2407407 | 0.7614815 | 2.25 | 10.64403 | 8.4105 | 0.597925 | 1988.76 | 3326.1 | 0.779784 | 0.00108419 | 0.000712776 | 6.896036 | 5.353835 | 2.302891 | 1.663581 | 4.593146 | 3.690254 | 1.29064 | 0.7748093 | 5.928098 | 2.859243
hMOF-36322.cif | 8 | 36 | 2 | 8 | 28.5 | 5.555556 | 4 | 0.28125 | 0.92 | 0.25 | 7.81158 | 4.67634 | 1.01156 | 2412.52 | 2384.95 | 0.783696 | 0.0506972 | 0.0332065 | 3.968465 | 3.431945 | 3.777131 | 2.820625 | 0.1913334813 | 0.6113201844 | 1.158651 | 0.8630725 | 0.2216888 | 0.5276136
hMOF-37665.cif | 12 | 52 | 2 | 8 | 39.5 | 3.846154 | 4 | 0.2666667 | 0.9924444 | 0.25 | 11.41976 | 10.56302 | 0.673618 | 1865.07 | 2768.74 | 0.777187 | 0.000319021 | 0.000224391 | 5.835752 | 4.250865975 | 1.728869 | 1.153054 | 4.106883 | 3.097812 | 1.375593 | 0.7269592 | 5.6494 | 2.251983
hMOF-22343.cif | 56 | 86 | 2 | 8 | 58.5 | 2.325581 | 4 | 0.06493506 | 0.2181818 | 0.25 | 8.36553 | 7.28156 | 1.01283 | 1155.04 | 1140.4 | 0.439939 | 0.00127222 | 0.000860405 | 2.212224 | 1.716269 | 1.686467 | 1.124242 | 0.5257570608 | 0.5920267839 | 1.29156 | 0.7742577 | 0.6790466 | 0.4583813
hMOF-5054187.cif | 10 | 78 | 22 | 24 | 68.5 | 5.128205 | 6 | 0.3333333 | 1.082899 | 0.9166667 | 2.42988 | 1.47149 | 1.8277 | 0 | 0 | 0.00264639 | 0 | 2.2153e-125 | 0 | 0 | 0 | 0 | 0 | 0
hMOF-5057355.cif | 138 | 220 | 58 | 40 | 137.5 | 1.818182 | 10 | 0.2130435 | 0.6824348 | 1.45 | 13.24161 | 10.11551 | 0.36505 | 1941.36 | 5318.06 | 0.894978 | 0.000131789 | 0.000101328 | 11.13956 | 8.167222 | 0.6593544534 | 0.5072453561 | 10.4802 | 7.659976566 | 1.366671 | 0.7317048 | 14.32299 | 5.604842
hMOF-6005138.cif | 46 | 59 | 2 | 14 | 36.5 | 3.389831 | 7 | 0.1300813 | 0.4409756 | 0.1428571 | 5.56266 | 4.18475 | 0.850313 | 899.942 | 1058.37 | 0.702078 | 0.00731845 | 0.00695407 | 3.489108 | 4.772354 | 3.103751 | 3.775153 | 0.385356471 | 0.9972013645 | 0.7325753 | 1.365047 | 0.2823026 | 1.361227
hMOF-35487.cif | 39 | 156 | 6 | 24 | 107.5 | 3.846154 | 4 | 0.3020833 | 0.9358333 | 0.25 | 4.07861 | 1.61991 | 2.92906 | 0 | 0 | 0.191186 | 0.108705 | 0.106199 | 0.1970741871 | 0.212941806 | 0.2043075526 | 0.2057084406 | -0.0072333655 | 0.0072333654 | 0.9273408 | 1.078352 | -0.006707795 | 0.007800115
hMOF-34008.cif | 30 | 44 | 2 | 8 | 29.5 | 4.545455 | 4 | 0.1162791 | 0.3906977 | 0.25 | 6.05497 | 3.74664 | 1.10391 | 775.635 | 702.626 | 0.483629 | 0.172595 | 0.0662842 | 1.93411 | 1.922297 | 1.779259 | 1.409883 | 0.1548512729 | 0.5124135796 | 1.008164 | 0.9919019 | 0.1561155 | 0.508264
hMOF-5040788.cif | 0 | 40 | 4 | 16 | 40 | 10 | 4 | 0.3125 | 1.05 | 0.25 | 6.62636 | 5.36219 | 0.614326 | 3447.81 | 5612.34 | 0.763705 | 0.000141214 | 0.000104891 | 5.881897 | 4.597272 | 0.9405817941 | 0.6979535286 | 4.941316 | 3.899318463 | 1.281999 | 0.7800316 | 6.334763 | 3.041592
hMOF-6029.cif | 18 | 90 | 0 | 39 | 73 | 13.33333 | 3.25 | 0.3220339 | 1.162712 | 0 | 5.40789 | 4.43099 | 1.11179 | 858.539 | 772.215 | 0.457859 | 0.000695837 | 0.000566783 | 1.712641 | 1.450366 | 1.262434 | 1.008693291 | 0.4502077648 | 0.4416725631 | 1.183203 | 0.8451632 | 0.5326874 | 0.3732854
hMOF-6004194.cif | 44 | 44 | 0 | 16 | 23 | 4.545455 | 8 | 0.1509434 | 0.5192453 | 0 | 10.74418 | 10.242 | 0.802948 | 1584.85 | 1973.79 | 0.753958 | 0.00750192 | 0.00420521 | 5.385175 | 3.748824 | 4.492791 | 2.759026 | 0.8923840072 | 0.9897977484 | 1.43938 | 0.6947438 | 1.284479 | 0.6876559
hMOF-3001132.cif | 156 | 128 | 8 | 32 | 49 | 6.25 | 4 | 0.1204819 | 0.4048193 | 0.25 | 27.35215 | 22.59826 | 0.177733 | 1028.13 | 5784.7 | 0.921599 | 8.45292e-05 | 6.64218e-05 | 2.674552 | 2.150147 | 0.3889967573 | 0.3096197706 | 2.285555 | 1.840527 | 1.246388 | 0.8023181 | 2.848689 | 1.476688
hMOF-22696.cif | 14 | 12 | 2 | 10 | 5.5 | 16.66667 | 5 | 0.3 | 1.012 | 0.2 | 3.95975 | 2.5193 | 1.51707 | 0 | 0 | 0.17255 | 2.94493e-08 | 4.05457e-07 | 0.0016652754 | 0.0215321268 | 0.000145566 | 0.0019680527 | 0.0015197094 | 0.0195640741 | 0.07749429 | 12.90418 | 0.0001177688 | 0.2524583
hMOF-5022212.cif | 84 | 124 | 0 | 13 | 83 | 3.225806 | 3.25 | 0.05777778 | 0.1987556 | 0 | 11.99646 | 9.27923 | 0.515565 | 1911.56 | 3707.7 | 0.715917 | 0.000352747 | 0.000245127 | 6.086665 | 4.644791 | 1.268334 | 0.9320935004 | 4.81833 | 3.712697 | 1.313058 | 0.7615812 | 6.326745 | 2.82752
hMOF-5072105.cif | 44 | 72 | 2 | 8 | 50.5 | 2.777778 | 4 | 0.078125 | 0.2625 | 0.25 | 8.0995 | 6.62492 | 0.852064 | 1070.03 | 1255.8 | 0.469714 | 0.000770031 | 0.000619296 | 2.26244 | 1.870232 | 1.524966 | 1.080593 | 0.7374738261 | 0.7896382796 | 1.212139 | 0.8249882 | 0.8939205 | 0.6514423
hMOF-30266.cif | 70 | 76 | 38 | 16 | 32.5 | 5.263158 | 4 | 0.2647059 | 0.8360784 | 2.375 | 5.93114 | 4.68223 | 0.755693 | 2070.75 | 2740.2 | 0.663248 | 0.0042516 | 0.00259508 | 4.631655 | 3.440318 | 4.031275 | 2.598009 | 0.6003797587 | 0.8423087369 | 1.348988 | 0.7412962 | 0.8099053 | 0.6244003
hMOF-5002166.cif | 14 | 60 | 0 | 26 | 49 | 13.33333 | 3.25 | 0.3050847 | 1.025763 | 0 | 4.85577 | 2.90337 | 1.4887 | 0 | 0 | 0.378683 | 0.0107875 | 0.00622 | 0.6302994782 | 0.6674444258 | 0.6178890727 | 0.3909585841 | 0.0124104055 | 0.2764858417 | 0.9462424 | 1.056812 | 0.01174325 | 0.2921935
hMOF-5080409.cif | 15 | 62 | 6 | 16 | 43.5 | 3.225806 | 8 | 0.352459 | 1.14459 | 0.375 | 20.03035 | 19.84649 | 0.660823 | 1251.23 | 1893.44 | 0.871448 | 0.000663123 | 0.000447496 | 5.480257 | 4.073336 | 2.06519 | 1.414154 | 3.415067097 | 2.659182 | 1.348097 | 0.7417862 | 4.603843 | 1.972545
hMOF-7001875.cif | 31 | 90 | 0 | 32 | 61 | 6.666667 | 5.333333 | 0.3244681 | 1.072979 | 0 | 16.28575 | 5.12445 | 0.819545 | 1694.31 | 2067.39 | 0.75381 | 0.000393721 | 0.000262187 | 4.552943 | 3.342092 | 1.458075 | 0.9931368791 | 3.094868 | 2.348955 | 1.365037 | 0.732581 | 4.224608 | 1.7208
hMOF-9839.cif | 16 | 30 | 0 | 21 | 23 | 13.33333 | 5.25 | 0.2957746 | 1.017465 | 0 | 11.38913 | 8.45089 | 0.569184 | 2082.37 | 3658.52 | 0.794664 | 5.33758e-05 | 4.09726e-05 | 5.528457 | 4.12113 | 0.2855026425 | 0.2177201471 | 5.242954 | 3.903409 | 1.344182 | 0.7439466 | 7.047487 | 2.903928
hMOF-5010500.cif | 41 | 42 | 13 | 13 | 19.25 | 9.52381 | 3.25 | 0.2300885 | 0.7454867 | 1 | 10.17859 | 6.36775 | 0.734072 | 1902.73 | 2592.02 | 0.689205 | 0.000444068 | 0.000281559 | 4.766989 | 3.41249 | 2.318827842 | 1.48655631 | 2.448161 | 1.925933 | 1.399727 | 0.714425 | 3.426757 | 1.375935
hMOF-5057376.cif | 188 | 266 | 16 | 86 | 169 | 1.503759 | 21.5 | 0.1821429 | 0.6151429 | 0.1860465 | 12.02759 | 10.04714 | 0.426 | 2010.31 | 4719.03 | 0.88146 | 0.000250929 | 0.000189495 | 10.8661 | 7.796643 | 1.254642 | 0.9153381156 | 9.61146 | 6.881305 | 1.396486 | 0.7160829 | 13.42227 | 4.927585
hMOF-1004075.cif | 31 | 86 | 0 | 32 | 61 | 6.976744 | 5.333333 | 0.3011364 | 1.100341 | 0 | 11.71938 | 6.21757 | 0.871543 | 1628.4 | 1868.41 | 0.629304 | 0.000362316 | 0.000228474 | 3.268136 | 2.429301 | 0.8740678079 | 0.5844495944 | 2.394068 | 1.844852 | 1.347998 | 0.7418408 | 3.227199 | 1.368586
hMOF-36069.cif | 40 | 80 | 4 | 16 | 60 | 5 | 4 | 0.1388889 | 0.4666667 | 0.25 | 3.44102 | 2.39767 | 1.30007 | 0 | 0 | 0.0923522 | 1.98459e-34 | 7.72042e-26 | 0 | 0 | 0 | 0 | 0 | 0
hMOF-5017007.cif | 68 | 65 | 0 | 22 | 32 | 6.153846 | 5.5 | 0.1383648 | 0.4759748 | 0 | 13.14531 | 10.07961 | 0.405569 | 2161.46 | 5329.45 | 0.833289 | 0.000126326 | 9.64801e-05 | 9.194466 | 6.852204 | 0.6847717872 | 0.5057901573 | 8.509694 | 6.346414 | 1.344519 | 0.7437607 | 11.44144 | 4.720213
hMOF-5007743.cif | 10 | 26 | 0 | 15 | 22 | 15.38462 | 3.75 | 0.2727273 | 0.9381818 | 0 | 15.61902 | 11.2194 | 0.328164 | 1763.22 | 5373 | 0.879589 | 1.6101e-05 | 1.38478e-05 | 0.9591806326 | 0.7952515835 | 0.0844069248 | 0.0722707746 | 0.8747737078 | 0.7229808089 | 1.208555 | 0.8274344 | 1.057212 | 0.5982192
hMOF-5056265.cif | 96 | 204 | 30 | 87 | 149.5 | 2.941176 | 14.5 | 0.2765957 | 0.9231206 | 0.3448276 | 8.2712 | 5.09905 | 0.786135 | 1936.1 | 2462.8 | 0.688446 | 0.00388559 | 0.0023611 | 4.806035 | 3.664535 | 3.86532 | 2.568176 | 0.940715896 | 1.09636 | 1.314131 | 0.7609592 | 1.236224 | 0.834285
hMOF-13128.cif | 15 | 57 | 9 | 13 | 48.25 | 7.017544 | 3.25 | 0.2244898 | 0.7355102 | 0.6923077 | 14.16119 | 12.9188 | 0.369051 | 1782.73 | 4830.58 | 0.857207 | 5.86914e-05 | 4.68816e-05 | 2.949645 | 2.341608 | 0.2994784938 | 0.2381662645 | 2.650167 | 2.103442 | 1.262194 | 0.7922712 | 3.345025 | 1.666496
hMOF-15434.cif | 46 | 78 | 0 | 13 | 56 | 5.128205 | 3.25 | 0.09219858 | 0.3171631 | 0 | 7.95712 | 5.18262 | 0.873694 | 1682.19 | 1925.38 | 0.578242 | 0.00739964 | 0.00391163 | 3.420678 | 2.468828 | 2.946173 | 1.837922 | 0.4745049804 | 0.6309066401 | 1.388327 | 0.7202913 | 0.6587682 | 0.4544366
hMOF-1000548.cif | 6 | 32 | 0 | 10 | 25 | 6.25 | 5 | 0.3333333 | 1.066667 | 0 | 11.94354 | 11.40232 | 1.16076 | 1585.01 | 1365.5 | 0.733135 | 9.3464e-05 | 7.6251e-05 | 2.941304 | 2.502358 | 0.5494069804 | 0.4416503984 | 2.391897 | 2.060708 | 1.177771 | 0.8490612 | 2.817108 | 1.749667
hMOF-5019914.cif | 76 | 208 | 0 | 52 | 145 | 7.692308 | 3.25 | 0.2574257 | 0.849505 | 0 | 5.42056 | 3.30046 | 1.33912 | 0 | 0 | 0.467465 | 0.0144299 | 0.00881811 | 1.485888 | 1.475384 | 1.392933 | 1.157232 | 0.092954451 | 0.3181525189 | 1.00914 | 0.990943 | 0.09380404 | 0.315271
hMOF-5013774.cif | 44 | 76 | 0 | 48 | 55 | 10.52632 | 6 | 0.2727273 | 0.9381818 | 0 | 6.75211 | 3.81353 | 1.01641 | 314.299 | 309.223 | 0.54141 | 0.00242252 | 0.00127051 | 1.846296 | 1.813701 | 1.205053 | 0.9170216437 | 0.6412430079 | 0.8966794599 | 1.020014 | 0.9803784 | 0.6540771 | 0.8790851
hMOF-7002433.cif | 27 | 141 | 37 | 40 | 119.25 | 4.255319 | 6.666667 | 0.3067729 | 0.9963347 | 0.925 | 12.19305 | 7.47387 | 0.733984 | 1757.42 | 2394.35 | 0.710164 | 0.0011159 | 0.000661688 | 4.035862 | 3.01632 | 1.417844 | 0.9871306257 | 2.618017984 | 2.029189 | 1.340693 | 0.7458827 | 3.509959 | 1.513537
hMOF-6989.cif | 4 | 28 | 0 | 26 | 25 | 28.57143 | 3.25 | 0.4285714 | 1.505143 | 0 | 4.14094 | 3.21513 | 1.40641 | 0 | 0 | 0.380412 | 1.96815e-06 | 4.91141e-06 | 0.088666412 | 0.2187705912 | 0.0102334195 | 0.0259626402 | 0.0784329925 | 0.192807951 | 0.4061073 | 2.462404 | 0.03185221 | 0.474771
hMOF-5061623.cif | 8 | 28 | 8 | 8 | 23 | 7.142857 | 4 | 0.2962963 | 0.96 | 1 | 13.60777 | 11.09859 | 0.348487 | 2031.86 | 5830.52 | 0.854842 | 2.51317e-05 | 2.12822e-05 | 1.68516 | 1.415942 | 0.129918258 | 0.1087659142 | 1.555242 | 1.307176 | 1.192522 | 0.8385592 | 1.85466 | 1.096145
hMOF-34281.cif | 42 | 46 | 2 | 8 | 25.5 | 4.347826 | 4 | 0.1 | 0.336 | 0.25 | 10.60432 | 7.19532 | 0.683271 | 1911.79 | 2798 | 0.787218 | 0.00556348 | 0.00304415 | 6.148321 | 4.635326501 | 4.725188 | 2.980664 | 1.423133 | 1.654663 | 1.329067 | 0.7524077 | 1.891438 | 1.244981
hMOF-1004551.cif | 26 | 86 | 0 | 32 | 62 | 6.976744 | 5.333333 | 0.3218391 | 1.181609 | 0 | 9.84192 | 4.96906 | 1.05949 | 1716.67 | 1620.28 | 0.636006 | 0.00117065 | 0.000695482 | 3.093315 | 2.320251 | 2.568429 | 1.67389 | 0.5248863856 | 0.6463606193 | 1.335856 | 0.7485835 | 0.7011728 | 0.4838549
hMOF-5072199.cif | 14 | 22 | 2 | 14 | 15.5 | 9.090909 | 7 | 0.2962963 | 1.004444 | 0.1428571 | 8.23331 | 6.02971 | 0.673796 | 2404.7 | 3568.88 | 0.694656 | 0.000168619 | 0.000115531 | 5.011052 | 3.61074 | 0.9871217461 | 0.691160987 | 4.023931 | 2.919579 | 1.390603 | 0.7191122 | 5.595692 | 2.099505
hMOF-5042469.cif | 19 | 43 | 19 | 8 | 29.75 | 4.651163 | 4 | 0.2967033 | 0.9371429 | 2.375 | 5.03133 | 2.85952 | 1.65589 | 0 | 0 | 0.283559 | 0.985543 | 0.345192 | 0.6867209804 | 0.4422397624 | 0.6920850604 | 0.2867687474 | -0.00536408 | 0.155471015 | 1.555941 | 0.6426979 | -0.008346192 | 0.0999209
hMOF-5011508.cif | 8 | 44 | 0 | 26 | 33 | 18.18182 | 3.25 | 0.4117647 | 1.341176 | 0 | 5.4424 | 4.24074 | 2.02515 | 865.137 | 427.197 | 0.448088 | 0.00575896 | 0.00338022 | 1.024146 | 0.8521729152 | 0.9557765609 | 0.5712673116 | 0.068369168 | 0.2809056036 | 1.204217 | 0.8304154 | 0.08233129 | 0.2332683
hMOF-5018417.cif | 22 | 50 | 24 | 13 | 34 | 8 | 3.25 | 0.3274336 | 1.041416 | 1.846154 | 12.06788 | 9.35114 | 0.456874 | 2187.64 | 4788.28 | 0.837871 | 0.000102129 | 7.82983e-05 | 5.713337 | 4.332492 | 0.535150678 | 0.4027477657 | 5.178187 | 3.929744 | 1.321365 | 0.7567933 | 6.842273 | 2.974004
hMOF-5027066.cif | 19 | 36 | 9 | 17 | 25.25 | 11.11111 | 4.25 | 0.3058824 | 1.009882 | 0.5294118 | 9.02262 | 6.56356 | 0.576843 | 2560.82 | 4439.37 | 0.824694 | 0.00015564 | 0.000109632 | 7.120176256 | 5.065512 | 0.9783119316 | 0.6792319121 | 6.141864 | 4.38628 | 1.408439 | 0.7100061 | 8.650439 | 3.114286
hMOF-14750.cif | 10 | 28 | 2 | 13 | 23.5 | 14.28571 | 3.25 | 0.2631579 | 0.8912281 | 0.1538462 | 8.1949 | 5.94203 | 0.727879 | 2698.29 | 3707.06 | 0.749664 | 0.000188526 | 0.000131061 | 5.298291 | 3.780871 | 1.402941 | 0.9404128075 | 3.89535 | 2.840459 | 1.404153 | 0.712173 | 5.469668 | 2.022898
hMOF-5012758.cif | 54 | 138 | 0 | 39 | 91 | 8.695652 | 3.25 | 0.2842105 | 0.9069474 | 0 | 5.49591 | 2.75327 | 1.93534 | 0 | 0 | 0.317508 | 0.00607935 | 0.00285111 | 0.4416457931 | 0.3911053211 | 0.3512067768 | 0.2182251391 | 0.0904390163 | 0.172880182 | 1.131491 | 0.8837899 | 0.1023309 | 0.1527898
hMOF-5042637.cif | 18 | 50 | 2 | 8 | 32.5 | 4 | 4 | 0.2857143 | 1.073878 | 0.25 | 17.14969 | 12.14241 | 0.368071 | 1789.15 | 4860.89 | 0.855455 | 3.89822e-05 | 3.29081e-05 | 2.099047 | 1.731224 | 0.1981198711 | 0.1636603204 | 1.900927 | 1.567564 | 1.214897 | 0.8231153 | 2.309429 | 1.290286
hMOF-7000276.cif | 30 | 58 | 0 | 43 | 44 | 10.34483 | 7.166667 | 0.3138686 | 1.079708 | 0 | 8.90724 | 2.30239 | 1.48642 | 0 | 0 | 0.344539 | 0.00440883 | 0.00214476 | 0.9250183918 | 0.7386820102 | 0.8194214051 | 0.5165945252 | 0.1055969867 | 0.222087485 | 1.254768 | 0.7969601 | 0.1324997 | 0.1769949
hMOF-22767.cif | 20 | 16 | 2 | 8 | 6.5 | 12.5 | 4 | 0.2083333 | 0.7 | 0.25 | 4.45514 | 3.04452 | 1.2847 | 0 | 0 | 0.355149 | 0.000139956 | 0.000207753 | 0.8019748467 | 1.108881 | 0.5240282795 | 0.7449230667 | 0.2779465672 | 0.3639583027 | 0.7246799 | 1.37992 | 0.2014223 | 0.5022332
hMOF-5035285.cif | 60 | 50 | 2 | 8 | 20.5 | 4 | 4 | 0.08196721 | 0.2754098 | 0.25 | 7.73597 | 5.29265 | 0.895207 | 1864.1 | 2082.31 | 0.703725 | 0.060411 | 0.0277872 | 4.159841163 | 3.496953 | 4.056882 | 2.75757 | 0.1029593145 | 0.7393833908 | 1.191948 | 0.8389624 | 0.1227222 | 0.6203149
hMOF-5298.cif | 72 | 72 | 0 | 25 | 37 | 5.555556 | 6.25 | 0.1445087 | 0.4971098 | 0 | 15.89612 | 11.74354 | 0.341759 | 1681.45 | 4919.99 | 0.833765 | 5.95032e-05 | 4.83508e-05 | 3.174859 | 2.552151 | 0.2988105264 | 0.2438530924 | 2.876048 | 2.308298 | 1.246489 | 0.8022531 | 3.584964 | 1.851839
hMOF-5000837.cif | 48 | 112 | 0 | 52 | 89 | 14.28571 | 3.25 | 0.2280702 | 0.7845614 | 0 | 3.06258 | 2.36872 | 1.54429 | 0 | 0 | 0.0891706 | 1.15801e-33 | 1.84644e-27 | 0 | 0 | 0 | 0 | 0 | 0
hMOF-13077.cif | 18 | 96 | 0 | 26 | 73 | 8.333333 | 3.25 | 0.3146067 | 1.035056 | 0 | 8.18701 | 4.21271 | 0.904246 | 1611.92 | 1782.61 | 0.650729 | 0.000624727 | 0.000396836 | 3.150601 | 2.721216 | 1.898666 | 1.328021 | 1.251934 | 1.393195 | 1.160115 | 0.8619837 | 1.452388 | 1.200911
hMOF-5000391.cif | 24 | 46 | 0 | 28 | 35 | 8.695652 | 7 | 0.2745098 | 0.9443137 | 0 | 17.95705 | 13.93953 | 0.335733 | 1674.65 | 4988.04 | 0.871311 | 2.65102e-05 | 2.21357e-05 | 1.607854 | 1.329508 | 0.1354852188 | 0.1138728872 | 1.472369 | 1.215635 | 1.211787 | 0.8252276 | 1.784198 | 1.003176
hMOF-17757.cif | 112 | 108 | 4 | 16 | 52 | 3.703704 | 4 | 0.08196721 | 0.2754098 | 0.25 | 5.58282 | 3.57689 | 0.978407 | 0 | 0 | 0.547449 | 0.202933 | 0.0864414 | 2.272041 | 2.158541 | 2.280932 | 1.744939 | -0.008891209 | 0.4136018892 | 1.054694 | 0.9481424 | -0.009377503 | 0.3921535
hMOF-5027738.cif | 36 | 46 | 2 | 17 | 28.5 | 8.695652 | 4.25 | 0.1809524 | 0.6148571 | 0.1176471 | 7.97461 | 5.46777 | 0.656287 | 2751.35 | 4192.3 | 0.81453 | 0.000711168 | 0.000456471 | 6.736788502 | 4.968020661 | 4.850827 | 3.037553 | 1.885962 | 1.930468 | 1.358752 | 0.7359697 | 2.562554 | 1.420766
hMOF-5081172.cif | 17 | 86 | 6 | 16 | 65.5 | 2.325581 | 8 | 0.3 | 0.9730667 | 0.375 | 19.81359 | 15.21448 | 0.35852 | 1427.59 | 3981.89 | 0.918562 | 0.00010181 | 7.91479e-05 | 4.507224 | 3.536719 | 0.5366114932 | 0.4076138114 | 3.970612 | 3.129105 | 1.276966 | 0.7831065 | 5.070335 | 2.450422
hMOF-5027728.cif | 6 | 36 | 2 | 17 | 28.5 | 11.11111 | 4.25 | 0.3866667 | 1.255467 | 0.1176471 | 7.77005 | 5.37853 | 1.02637 | 2748.79 | 2678.16 | 0.771551 | 0.000270151 | 0.000185432 | 3.800248 | 2.767829 | 1.857952 | 1.226046105 | 1.942296 | 1.541783 | 1.375762 | 0.7268699 | 2.672137 | 1.120676
hMOF-5057731.cif | 12 | 50 | 8 | 12 | 43 | 4 | 6 | 0.2380952 | 0.7809524 | 0.6666667 | 10.49364 | 8.48878 | 0.492645 | 1997.93 | 4055.52 | 0.846066 | 9.72288e-05 | 7.36533e-05 | 8.946955 | 6.745324 | 0.610535332 | 0.4670396933 | 8.33642 | 6.278284 | 1.329055 | 0.7524142 | 11.07956 | 4.72387
hMOF-6002103.cif | 20 | 24 | 20 | 10 | 10 | 8.333333 | 5 | 0.3947368 | 1.252632 | 2 | 6.85789 | 6.26961 | 1.19439 | 1225.37 | 1025.95 | 0.467637 | 0.0022452 | 0.00116855 | 1.87636 | 1.277823 | 1.670841 | 0.9401986762 | 0.2055191789 | 0.3376243025 | 1.47135 | 0.6796478 | 0.3023907 | 0.2294656
hMOF-5000468.cif | 36 | 38 | 0 | 13 | 21 | 10.52632 | 3.25 | 0.1428571 | 0.4914286 | 0 | 8.47711 | 7.01636 | 0.706225 | 2136.89 | 3025.79 | 0.737037 | 0.000691289 | 0.000458494 | 5.61698 | 4.341691 | 2.816667 | 1.891443 | 2.800313 | 2.450248 | 1.296327 | 0.7714103 | 3.630121 | 1.890146
hMOF-23550.cif | 10 | 20 | 2 | 8 | 13.5 | 10 | 4 | 0.3043478 | 1.005217 | 0.25 | 8.36289 | 6.46805 | 0.830016 | 1994.07 | 2402.45 | 0.695456 | 0.000437316 | 0.000268381 | 4.116488441 | 2.969589 | 2.298953 | 1.389985 | 1.817535 | 1.579605 | 1.388996 | 0.7199444 | 2.52455 | 1.137227
hMOF-5059536.cif | 28 | 40 | 2 | 8 | 26.5 | 5 | 4 | 0.125 | 0.42 | 0.25 | 13.55492 | 12.59282 | 0.391756 | 2030.8 | 5183.85 | 0.836987 | 8.24367e-05 | 6.41246e-05 | 8.223835 | 6.215747 | 0.4476988272 | 0.3463203453 | 7.776135828 | 5.869427 | 1.325719 | 0.7543074 | 10.30897 | 4.427352
hMOF-24706.cif | 18 | 80 | 12 | 16 | 54 | 5 | 4 | 0.3625 | 1.127 | 0.75 | 5.02066 | 4.51086 | 2.32792 | 1116.74 | 479.716 | 0.734923 | 17.114 | 6.23642 | 1.329316 | 0.7898442458 | 1.364668 | 0.6467718627 | -0.0353516152 | 0.1430723831 | 1.686387 | 0.5929836 | -0.05961651 | 0.08483958
hMOF-5016958.cif | 32 | 80 | 0 | 38 | 65 | 10 | 4.75 | 0.2405063 | 0.8273418 | 0 | 8.75003 | 5.73561 | 0.594329 | 2791.32 | 4696.6 | 0.760806 | 0.000105712 | 7.54518e-05 | 6.696699 | 4.716173 | 0.6420756743 | 0.4676525693 | 6.054623 | 4.24852 | 1.422793 | 0.7028431 | 8.614473 | 2.986043
hMOF-5000600.cif | 0 | 28 | 0 | 26 | 29 | 28.57143 | 3.25 | 0.4193548 | 1.442581 | 0 | 3.99054 | 3.57551 | 1.22152 | 0 | 0 | 0.49062 | 8.43348e-07 | 2.38177e-06 | 0.044307512 | 0.1278223595 | 0.004185542 | 0.012112375 | 0.04012197 | 0.1157099845 | 0.347329 | 2.879114 | 0.01393553 | 0.3331423
hMOF-3000250.cif | 248 | 224 | 16 | 102 | 97 | 7.142857 | 6.375 | 0.1947195 | 0.6592739 | 0.1568627 | 13.31848 | 9.54489 | 0.334448 | 2043.39 | 6109.72 | 0.831282 | 4.33092e-05 | 3.42891e-05 | 1.951956 | 1.581047867 | 0.2084217463 | 0.1669016973 | 1.743534 | 1.414146 | 1.237074 | 0.8083594 | 2.15688 | 1.143138
hMOF-22161.cif | 32 | 24 | 2 | 13 | 8.5 | 8.333333 | 6.5 | 0.2054795 | 0.6958904 | 0.1538462 | 6.05705 | 5.02836 | 1.01066 | 1242.49 | 1229.38 | 0.487042 | 0.0111649 | 0.0052503 | 2.428694 | 1.675306 | 2.171441 | 1.226961 | 0.2572523533 | 0.44834471 | 1.45261 | 0.6884158 | 0.3736875 | 0.3086476
hMOF-5017147.cif | 66 | 138 | 0 | 72 | 106 | 8.695652 | 6 | 0.25 | 0.86 | 0 | 6.78122 | 4.62521 | 0.858517 | 1533.67 | 1786.42 | 0.544351 | 0.000303484 | 0.000222052 | 2.661742717 | 2.313769 | 1.311817 | 0.9864669959 | 1.349926 | 1.327301508 | 1.152701 | 0.8675275 | 1.556061 | 1.151471
hMOF-5040791.cif | 2 | 20 | 2 | 8 | 19.5 | 10 | 4 | 0.2941176 | 0.9882353 | 0.25 | 14.27858 | 11.03007 | 0.321243 | 1896.57 | 5903.83 | 0.874531 | 1.42704e-05 | 1.25158e-05 | 0.870629743 | 0.7720817048 | 0.0723929966 | 0.0656356869 | 0.7982367464 | 0.7064460179 | 1.129902 | 0.8850324 | 0.9019294 | 0.6252276
hMOF-902.cif | 10 | 30 | 0 | 13 | 22 | 13.33333 | 3.25 | 0.3230769 | 1.177846 | 0 | 9.99801 | 6.01734 | 0.792948 | 2044.23 | 2578.02 | 0.691127 | 9.6271e-05 | 6.82885e-05 | 4.245673 | 3.07679 | 0.5597566607 | 0.3983177138 | 3.685916 | 2.67847273 | 1.382672 | 0.7232373 | 5.096413 | 1.937171
hMOF-5030207.cif | 160 | 212 | 12 | 72 | 130 | 3.773585 | 9 | 0.1810345 | 0.6124138 | 0.1666667 | 11.88048 | 9.69507 | 0.448349 | 2285.9 | 5098.48 | 0.836695 | 0.000124533 | 9.39676e-05 | 9.483495 | 6.877786093 | 0.7148108985 | 0.5389318197 | 8.768684 | 6.338854 | 1.381625 | 0.7237852 | 12.11504 | 4.587969
hMOF-1000214.cif | 18 | 27 | 0 | 10 | 19 | 7.407407 | 5 | 0.1754386 | 0.6035088 | 0 | 4.85034 | 3.86911 | 0.870652 | 980.125 | 1125.74 | 0.576633 | 0.00016761 | 0.000183691 | 2.474414 | 3.543926 | 1.088956 | 1.281352 | 1.385458 | 2.262574 | 0.6996136 | 1.42936 | 0.9692853 | 3.234034
hMOF-1001212.cif | 20 | 24 | 0 | 10 | 15 | 8.333333 | 5 | 0.1785714 | 0.6142857 | 0 | 6.62024 | 6.01136 | 0.831037 | 1905.56 | 2293 | 0.661075 | 0.00348729 | 0.00206057 | 3.676762 | 2.836054 | 3.113821 | 1.853249 | 0.5629411675 | 0.9828054124 | 1.299037 | 0.769801 | 0.7312814 | 0.7565646
hMOF-34969.cif | 48 | 54 | 2 | 14 | 30.5 | 3.703704 | 7 | 0.1333333 | 0.452 | 0.1428571 | 5.5403 | 4.10978 | 1.17589 | 1060.2 | 901.616 | 0.547894 | 0.346113 | 0.146734 | 1.94372 | 2.095194 | 1.910037 | 1.569215218 | 0.0336826108 | 0.5259784392 | 0.9295657 | 1.075771 | 0.0313102 | 0.5658324
hMOF-5076008.cif | 8 | 32 | 6 | 8 | 21.5 | 6.25 | 4 | 0.3823529 | 1.195294 | 0.75 | 8.332 | 5.61142 | 1.51252 | 1834.91 | 1213.15 | 0.679813 | 0.0129813 | 0.00668171 | 2.415542747 | 1.628081964 | 1.927857 | 1.191421 | 0.4876854378 | 0.4366613156 | 1.486651 | 0.6726528 | 0.7250181 | 0.2937215
hMOF-5040813.cif | 36 | 96 | 6 | 24 | 77.5 | 6.25 | 4 | 0.1785714 | 0.6 | 0.25 | 2.86175 | 1.8998 | 1.27115 | 0 | 0 | 0.034731 | 5.97165e-64 | 9.84249e-54 | 0 | 0 | 0 | 0 | 0 | 0
hMOF-5057518.cif | 19 | 88 | 6 | 16 | 67.5 | 2.272727 | 8 | 0.2828947 | 1.031974 | 0.375 | 19.09169 | 17.31881 | 0.358086 | 1579.07 | 4409.76 | 0.903394 | 0.000132329 | 9.75749e-05 | 5.415889 | 4.245245 | 0.6365315821 | 0.4891969354 | 4.779357 | 3.756049 | 1.278314 | 0.7822805 | 6.109518 | 2.938284
hMOF-24407.cif | 27 | 32 | 11 | 8 | 16.75 | 6.25 | 4 | 0.2375 | 0.762 | 1.375 | 6.3939 | 4.06455 | 1.24513 | 1251.99 | 1005.51 | 0.563565 | 0.146057 | 0.0598375 | 2.189115 | 1.851959 | 2.150917 | 1.720759 | 0.0381985655 | 0.1311994712 | 1.184426 | 0.844291 | 0.04524337 | 0.1107705
hMOF-7002605.cif | 17 | 92 | 2 | 36 | 67.5 | 6.521739 | 6 | 0.3817204 | 1.223656 | 0.05555556 | 7.91915 | 5.43319 | 1.98208 | 1264.06 | 637.748 | 0.547905 | 0.00296348 | 0.00212478 | 1.238088 | 0.9897107578 | 1.128893 | 0.7874307619 | 0.10919454 | 0.2022799959 | 1.25347 | 0.7977856 | 0.136872 | 0.1613761
hMOF-5030684.cif | 48 | 62 | 2 | 17 | 38.5 | 6.451613 | 4.25 | 0.1428571 | 0.4854135 | 0.1176471 | 9.8411 | 6.38454 | 0.604256 | 2687.61 | 4447.8 | 0.853306 | 0.00580519 | 0.00326707 | 7.434119 | 5.633561 | 4.412776617 | 2.901872 | 3.021342 | 2.731689 | 1.322261 | 0.7562805 | 3.995002 | 2.065923
hMOF-1004040.cif | 32 | 94 | 0 | 32 | 65 | 6.382979 | 5.333333 | 0.3125 | 1.005 | 0 | 10.32 | 5.85718 | 1.33618 | 1636.03 | 1224.41 | 0.716562 | 0.00312318 | 0.00173132 | 2.753441 | 2.020204 | 1.856217 | 1.231237 | 0.8972248241 | 0.7889672064 | 1.365687 | 0.7322322 | 1.225328 | 0.5777072
hMOF-19927.cif | 6 | 16 | 2 | 8 | 11.5 | 12.5 | 4 | 0.3684211 | 1.195789 | 0.25 | 5.02283 | 4.13007 | 1.54446 | 1234.65 | 799.404 | 0.521247 | 0.00184733 | 0.00141508 | 1.997955 | 1.691241885 | 1.792835 | 1.503603312 | 0.2051200845 | 0.187638573 | 1.183725 | 0.8447912 | 0.2428057 | 0.1585154
hMOF-5074055.cif | 22 | 72 | 4 | 16 | 54 | 5.555556 | 4 | 0.2575758 | 0.8230303 | 0.25 | 5.41806 | 4.25381 | 1.0679 | 2301.96 | 2155.6 | 0.677764 | 0.00123211 | 0.00095571 | 3.410629 | 2.851098 | 2.844357 | 2.17517 | 0.5662720025 | 0.6759277542 | 1.198651 | 0.834271 | 0.6787627 | 0.5639069
hMOF-5052466.cif | 32 | 88 | 12 | 16 | 62 | 4.545455 | 4 | 0.2619048 | 0.9238095 | 0.75 | 6.2119 | 3.16866 | 1.12549 | 0 | 0 | 0.537318 | 0.0360561 | 0.0166671 | 2.41708 | 2.326458 | 2.212382 | 1.647895 | 0.2046976458 | 0.6785627745 | 1.041037 | 0.9605803 | 0.2130979 | 0.651814
hMOF-3001325.cif | 160 | 130 | 8 | 60 | 49 | 6.153846 | 7.5 | 0.1857923 | 0.6303825 | 0.1333333 | 24.91512 | 20.24739 | 0.206147 | 1217.86 | 5907.72 | 0.89076 | 5.29813e-05 | 4.20582e-05 | 1.933393 | 1.577995 | 0.2600927533 | 0.2080802577 | 1.673301 | 1.369915 | 1.22768 | 0.8145444 | 2.054278 | 1.115856
hMOF-5026332.cif | 96 | 192 | 48 | 52 | 133 | 8.333333 | 3.25 | 0.2475248 | 0.8039604 | 0.9230769 | 6.8895 | 6.60221 | 0.851716 | 1620.51 | 1902.64 | 0.587523 | 0.000543207 | 0.00034001 | 3.248576665 | 2.597911 | 2.327161 | 1.504624 | 0.9214157752 | 1.093286 | 1.252967 | 0.7981059 | 1.154503 | 0.8725583
hMOF-5009298.cif | 32 | 76 | 0 | 26 | 49 | 10.52632 | 3.25 | 0.3012048 | 1.114217 | 0 | 6.21676 | 3.88246 | 1.0537 | 982.057 | 932.008 | 0.528517 | 0.000743568 | 0.000439165 | 1.626409 | 1.601631 | 0.7979526649 | 0.6121687528 | 0.8284564144 | 0.9894623727 | 1.017508 | 0.9827932 | 0.8429611 | 0.9724369
hMOF-5078853.cif | 24 | 56 | 6 | 28 | 43.5 | 3.571429 | 14 | 0.2931034 | 0.9875862 | 0.2142857 | 13.96172 | 12.37432 | 0.543438 | 2517.8 | 4633.09 | 0.84597 | 0.00590903 | 0.00451817 | 6.247772 | 5.073987 | 3.470766 | 2.698341 | 2.777006 | 2.375646 | 1.233805 | 0.8105011 | 3.426282 | 1.925464
hMOF-5055839.cif | 64 | 66 | 4 | 12 | 34 | 3.030303 | 6 | 0.1081081 | 0.3610811 | 0.3333333 | 14.80542 | 11.73335 | 0.364363 | 1893.72 | 5197.34 | 0.858031 | 0.000113677 | 8.94002e-05 | 8.726005 | 6.608187 | 0.6219186692 | 0.4814919457 | 8.104086 | 6.126694771 | 1.323134 | 0.7557815 | 10.72279 | 4.630443
hMOF-5606.cif | 26 | 29 | 0 | 13 | 17 | 13.7931 | 3.25 | 0.1805556 | 0.6211111 | 0 | 10.70294 | 6.88243 | 0.671141 | 2086.8 | 3109.33 | 0.757175 | 0.000174286 | 0.000121673 | 5.815262939 | 4.33637 | 1.041735 | 0.7339823335 | 4.773528 | 3.602387721 | 1.343735 | 0.7441944 | 6.414357 | 2.680877
hMOF-5067959.cif | 32 | 62 | 2 | 8 | 46.5 | 3.225806 | 4 | 0.09433962 | 0.3169811 | 0.25 | 10.17414 | 8.72474 | 0.468063 | 2151.27 | 4596.12 | 0.781289 | 0.000155851 | 0.000113432 | 8.251952 | 5.889415 | 0.9150059279 | 0.658725496 | 7.336946 | 5.230689 | 1.403961 | 0.7122704 | 10.30079 | 3.725665
hMOF-5040043.cif | 15 | 84 | 6 | 24 | 62.5 | 7.142857 | 4 | 0.3518519 | 1.148889 | 0.25 | 2.39171 | 1.38674 | 2.20168 | 0 | 0 | 0.00108985 | 0 | 3.70668e-141 | 0 | 0 | 0 | 0 | 0 | 0
hMOF-5014030.cif | 12 | 36 | 0 | 26 | 31 | 22.22222 | 3.25 | 0.3170732 | 1.090732 | 0 | 3.83221 | 3.06415 | 1.46222 | 0 | 0 | 0.358084 | 3.59161e-09 | 4.83386e-08 | 0.0002368788 | 0.0032480502 | 3.61341e-05 | 0.0002529384 | 0.0002007447 | 0.0029951118 | 0.07307588 | 13.68441 | 1.466959e-05 | 0.04098633
hMOF-5002646.cif | 9 | 72 | 0 | 39 | 61 | 16.66667 | 3.25 | 0.3673469 | 1.318776 | 0 | 4.40747 | 3.3818 | 1.57514 | 0 | 0 | 0.308448 | 0.000120224 | 0.000199135 | 0.9213053047 | 1.348467 | 0.6724446531 | 0.9575001197 | 0.2488606516 | 0.3909672885 | 0.6845949 | 1.460718 | 0.1703687 | 0.5710929
hMOF-5050170.cif | 26 | 48 | 2 | 8 | 35.5 | 4.166667 | 4 | 0.1162791 | 0.3906977 | 0.25 | 8.26601 | 6.06143 | 0.676999 | 2139.26 | 3159.91 | 0.717989 | 0.000581725 | 0.000360231 | 5.885655 | 4.617639 | 3.763335 | 2.42321 | 2.12232 | 2.194429 | 1.27716 | 0.7829871 | 2.710543 | 1.71821
hMOF-5013510.cif | 16 | 42 | 0 | 13 | 25 | 9.52381 | 3.25 | 0.3473684 | 1.093895 | 0 | 16.51907 | 9.65157 | 0.724626 | 2087.69 | 2881.06 | 0.818792 | 3.36649e-05 | 2.56819e-05 | 1.486255 | 1.152877 | 0.1631153516 | 0.126329278 | 1.32314 | 1.026547 | 1.291758 | 0.774139 | 1.709176 | 0.7946903
hMOF-24440.cif | 4 | 28 | 2 | 8 | 20.5 | 7.142857 | 4 | 0.3928571 | 1.234286 | 0.25 | 6.62888 | 5.14167 | 2.39534 | 1617.31 | 675.189 | 0.857443 | 1.14587 | 0.374085 | 1.597848 | 0.936592864 | 1.587295 | 0.8380571147 | 0.0105529815 | 0.0985357493 | 1.709446 | 0.5849849 | 0.01803975 | 0.05764193
hMOF-1003295.cif | 54 | 82 | 0 | 32 | 56 | 7.317073 | 5.333333 | 0.183908 | 0.6326437 | 0 | 11.04788 | 3.74908 | 1.00212 | 461.207 | 460.233 | 0.551082 | 0.00267798 | 0.001477 | 2.246618 | 1.904836 | 1.881464 | 1.279071 | 0.365154541 | 0.6257647877 | 1.181795 | 0.8461703 | 0.4315379 | 0.5295035
hMOF-5045823.cif | 40 | 38 | 2 | 15 | 18.5 | 5.263158 | 7.5 | 0.1752577 | 0.5946392 | 0.1333333 | 6.44343 | 4.71907 | 0.998493 | 1263.52 | 1265.43 | 0.405018 | 0.000511349 | 0.000305789 | 2.075391 | 1.565404846 | 1.409752 | 0.926956197 | 0.6656387189 | 0.638448649 | 1.328446 | 0.7527594 | 0.8842649 | 0.4805982
hMOF-5014321.cif | 76 | 69 | 0 | 13 | 32 | 5.797101 | 3.25 | 0.08024691 | 0.2760494 | 0 | 14.40999 | 12.54178 | 0.462142 | 1839.05 | 3979.4 | 0.792412 | 0.000403967 | 0.00028627 | 7.301824 | 5.457641 | 1.289354 | 0.9250555708 | 6.01247 | 4.532585 | 1.340593 | 0.7459384 | 8.060277 | 3.381029
hMOF-30052.cif | 24 | 38 | 2 | 14 | 26.5 | 5.263158 | 7 | 0.2 | 0.678 | 0.1428571 | 12.79255 | 9.65783 | 0.379605 | 2185.96 | 5758.5 | 0.842187 | 6.05992e-05 | 4.87736e-05 | 6.048666 | 4.635899 | 0.3212764714 | 0.2542614797 | 5.72739 | 4.381638 | 1.307363 | 0.7648984 | 7.487778 | 3.351508
hMOF-14586.cif | 42 | 150 | 6 | 39 | 113.5 | 8 | 3.25 | 0.2688172 | 0.8645161 | 0.1538462 | 5.52295 | 4.81223 | 1.738 | 889.632 | 511.871 | 0.49184 | 0.06581 | 0.0288877 | 1.304502 | 0.800993694 | 1.284786 | 0.7617364356 | 0.0197158288 | 0.0392572584 | 1.631872 | 0.6127932 | 0.03217371 | 0.02405658
hMOF-26199.cif | 36 | 34 | 2 | 8 | 16.5 | 5.882353 | 4 | 0.1219512 | 0.4097561 | 0.25 | 4.55461 | 4.30226 | 1.29252 | 992.587 | 767.949 | 0.674916 | 46.6748 | 19.1391 | 1.900174 | 2.493425438 | 2.005292 | 2.088224 | -0.105118367 | 0.4052018553 | 0.7636028 | 1.309581 | -0.08026868 | 0.5306448
hMOF-5073402.cif | 72 | 76 | 28 | 16 | 34 | 5.263158 | 4 | 0.2244898 | 0.715102 | 1.75 | 5.71102 | 3.57234 | 0.857824 | 0 | 0 | 0.521482 | 0.00638013 | 0.0031807 | 2.916481276 | 1.943392 | 2.631453 | 1.395537 | 0.2850284745 | 0.5478545916 | 1.503729 | 0.6650136 | 0.4286055 | 0.3643308
hMOF-7002216.cif | 76 | 97 | 8 | 47 | 58 | 6.185567 | 7.833333 | 0.2350427 | 0.7948718 | 0.1702128 | 14.55736 | 6.67113 | 0.633824 | 1876.53 | 2960.64 | 0.75594 | 0.000286026 | 0.000190466 | 5.616507 | 4.158593 | 1.072733 | 0.7369217285 | 4.543773 | 3.421672 | 1.353289 | 0.7389407 | 6.149037 | 2.528413
hMOF-5057544.cif | 32 | 66 | 4 | 29 | 50 | 3.030303 | 14.5 | 0.2481203 | 0.8415038 | 0.137931 | 9.36896 | 8.24632 | 0.614071 | 2140.74 | 3486.15 | 0.790472 | 0.000771739 | 0.00047401 | 7.130284 | 5.272206 | 2.180042 | 1.515708 | 4.950242 | 3.756497 | 1.355143 | 0.7379296 | 6.708286 | 2.77203
hMOF-5070498.cif | 38 | 52 | 2 | 14 | 33.5 | 3.846154 | 7 | 0.1481481 | 0.5022222 | 0.1428571 | 7.82572 | 6.06552 | 0.872338 | 1770.75 | 2029.89 | 0.693251 | 0.00872366 | 0.00493025 | 4.376387 | 2.781016 | 4.164623 | 2.413695 | 0.2117649423 | 0.3673215601 | 1.576822 | 0.6341868 | 0.3339157 | 0.2329505
hMOF-10931.cif | 30 | 30 | 0 | 13 | 16 | 13.33333 | 3.25 | 0.1688312 | 0.5807792 | 0 | 6.83373 | 5.06627 | 0.986006 | 1738.35 | 1763.03 | 0.629155 | 0.00347382 | 0.00192151 | 3.217354 | 2.348474 | 2.801754 | 1.724811 | 0.4156006155 | 0.6236624941 | 1.372726 | 0.7284777 | 0.5705056 | 0.4543242
hMOF-5060964.cif | 21 | 96 | 6 | 24 | 71.5 | 6.25 | 4 | 0.3166667 | 1.004 | 0.25 | 3.81523 | 2.12379 | 2.38949 | 0 | 0 | 0.230194 | 3.99118e-06 | 3.26309e-05 | 0.1111514445 | 0.9353021676 | 0.0189373336 | 0.1633083412 | 0.0922141109 | 0.7719938264 | 0.1190786 | 8.397814 | 0.01098073 | 6.483061
hMOF-33152.cif | 3 | 6 | 2 | 8 | 4.5 | 33.33333 | 4 | 0.5 | 1.708182 | 0.25 | 5.17422 | 3.19589 | 1.62471 | 0 | 0 | 0.34214 | 0.0011199 | 0.000860089 | 1.574875 | 1.06163 | 1.540487 | 1.011483 | 0.0343883027 | 0.0501463862 | 1.486427 | 0.6727542 | 0.0511157 | 0.03373619
hMOF-5072452.cif | 30 | 40 | 2 | 14 | 25.5 | 5 | 7 | 0.1818182 | 0.6163636 | 0.1428571 | 8.18742 | 6.74891 | 0.659128 | 2072.84 | 3144.82 | 0.694797 | 0.000595758 | 0.000379648 | 5.342966 | 4.249306 | 2.267575 | 1.538721221 | 3.075391 | 2.710585 | 1.259897 | 0.7937158 | 3.874676 | 2.151434
hMOF-19233.cif | 25 | 30 | 9 | 8 | 16.25 | 6.666667 | 4 | 0.2297297 | 0.7416216 | 1.125 | 9.18833 | 7.49543 | 0.732503 | 1828.55 | 2496.3 | 0.709105 | 0.00116181 | 0.000693963 | 5.336363 | 3.649592 | 3.568349 | 2.180436598 | 1.768014 | 1.469155 | 1.465115 | 0.6825404 | 2.590343 | 1.002758
hMOF-5052128.cif | 24 | 88 | 28 | 16 | 58 | 4.545455 | 4 | 0.3695652 | 1.28087 | 1.75 | 7.77062 | 6.34892 | 0.608453 | 2813.87 | 4624.63 | 0.761919 | 0.000121778 | 8.56302e-05 | 6.590143 | 4.703457 | 0.7609801453 | 0.5280537288 | 5.829163 | 4.175403714 | 1.403939 | 0.7122817 | 8.183788 | 2.974064
hMOF-5005988.cif | 36 | 72 | 0 | 26 | 55 | 11.11111 | 3.25 | 0.1830986 | 0.6298592 | 0 | 7.27844 | 5.77105 | 0.651626 | 2959.62 | 4541.9 | 0.772801 | 0.000327783 | 0.000221894 | 6.314937 | 4.605867 | 2.52129 | 1.666849 | 3.793648 | 2.939017384 | 1.373815 | 0.7279001 | 5.21177 | 2.139311
hMOF-5073521.cif | 11 | 38 | 2 | 8 | 29.5 | 5.263158 | 4 | 0.25 | 0.9038235 | 0.25 | 13.82335 | 8.38239 | 0.402779 | 2329.44 | 5783.43 | 0.837991 | 4.26554e-05 | 3.42798e-05 | 3.267287 | 2.54022 | 0.2214133682 | 0.1749831929 | 3.045873 | 2.365237 | 1.288803 | 0.7759139 | 3.92553 | 1.83522
hMOF-2478.cif | 138 | 168 | 42 | 39 | 89.5 | 7.142857 | 3.25 | 0.2030075 | 0.6562406 | 1.076923 | 7.49187 | 6.25964 | 0.760818 | 1761.21 | 2314.89 | 0.658638 | 0.00554424 | 0.00291829 | 3.951292 | 3.183633 | 2.539815 | 1.725004 | 1.411477 | 1.458629 | 1.243617 | 0.8041062 | 1.755336 | 1.172893
hMOF-5080313.cif | 96 | 142 | 12 | 32 | 92 | 2.816901 | 8 | 0.1538462 | 0.5124476 | 0.375 | 7.62464 | 5.86281 | 0.664247 | 2238.54 | 3370.04 | 0.791773 | 0.000761691 | 0.000511759 | 5.583047 | 4.217367 | 4.36034 | 2.95303 | 1.222706 | 1.264337 | 1.326479 | 0.7538755 | 1.621894 | 0.9531529
ADOBOL_charged.cif | 64 | 80 | 16 | 76 | 44 | 45 | 2.111111 | 0.3430657 | 1.154745 | 0.2105263 | 5.48974 | 3.85295 | 1.71617 | 306.249 | 178.449 | 0.280379 | 0.00510142 | 0.00305577 | 0.5824026627 | 0.3427863947 | 0.5787510751 | 0.3181765117 | 0.003651588 | 0.024609883 | 1.702434 | 0.5873942 | 0.006216588 | 0.0144557
ADODUU_clean.cif | 40 | 52 | 0 | 19 | 33 | 3.846154 | 9.5 | 0.1681416 | 0.5784071 | 0 | 5.93337 | 5.29096 | 1.31573 | 868.112 | 659.793 | 0.415444 | 0.127664 | 0.050287 | 1.538885 | 1.171855 | 1.485828 | 0.954533233 | 0.0530566092 | 0.2173217754 | 1.315839 | 0.7599714 | 0.06981395 | 0.1651583
ALIBUT_clean.cif | 0 | 264 | 144 | 48 | 229 | 22.72727 | 0.8 | 0.372093 | 1.168372 | 3 | 13.10382 | 3.67767 | 1.322 | 0 | 0 | 0.41482 | 0.000337974 | 0.000220763 | 1.674588 | 1.25649 | 0.7121516681 | 0.5010154046 | 0.9624361264 | 0.7554744017 | 1.335425 | 0.7488252 | 1.285261 | 0.5657183
BOTLED_clean.cif | 8 | 10 | 0 | 26 | 7 | 40 | 6.5 | 0.5416667 | 1.863333 | 0 | 3.31756 | 2.88638 | 2.91906 | 0 | 0 | 0.0921466 | 2.50404e-18 | 6.58576e-16 | 0 | 0 | 0 | 0 | 0 | 0
BUFNOG_charged.cif | 624 | 672 | 0 | 120 | 361 | 3.571429 | 5 | 0.08333333 | 0.2866667 | 0 | 17.5449 | 10.00845 | 0.778482 | 1134.7 | 1457.58 | 0.597723 | 0.000559489 | 0.000378978 | 3.388068 | 3.153077 | 0.89129163 | 0.8870041915 | 2.496776 | 2.266072665 | 1.076684 | 0.928778 | 2.688238 | 2.104678
c6ta00429f_c6ta00429f2_clean.cif | 504 | 1152 | 0 | 192 | 901 | 3.125 | 5.333333 | 0.1019108 | 0.3505732 | 0 | 15.86893 | 5.53957 | 0.722489 | 1938.04 | 2682.45 | 0.679581 | 0.00157042 | 0.000929067 | 5.128808 | 3.602521 | 3.096553 | 1.92515 | 2.032255 | 1.677371 | 1.426528 | 0.7010025 | 2.899069 | 1.175841
CAJHUS03_clean.cif | 6 | 6 | 0 | 12 | 4 | 33.33333 | 6 | 0.4615385 | 1.587692 | 0 | 2.93031 | 2.42475 | 1.63617 | 0 | 0 | 0.0415084 | 4.19003e-59 | 3.05743e-44 | 0 | 0 | 0 | 0 | 0 | 0
CAWBUY_clean.cif | 50 | 50 | 15 | 0 | 22.25 | 4 | 0 | 0.1260504 | 0.3831933 | 0 | 4.78879 | 2.8324 | 1.97502 | 0 | 0 | 0.697517 | 3151440 | 695945 | 1.364285 | 0.6729242202 | 1.388400652 | 0.6488087539 | -0.0241154664 | 0.0241154663 | 2.031466 | 0.4922553 | -0.04898975 | 0.01187097
CEZMUR_charged.cif | 12 | 36 | 0 | 42 | 31 | 16.66667 | 7 | 0.4375 | 1.505 | 0 | 5.04083 | 2.73115 | 2.3311 | 0 | 0 | 0.152319 | 0.000303359 | 0.000296344 | 0.4725114419 | 0.4529663244 | 0.3968354426 | 0.3797218883 | 0.0756759993 | 0.0732444361 | 1.045242 | 0.9567159 | 0.07909976 | 0.07007412
cg060408tsi20060629_081747_clean.cif | 12 | 54 | 24 | 42 | 43 | 16.66667 | 4.666667 | 0.4680851 | 1.542128 | 0.5714286 | 11.11008 | 2.45168 | 2.11622 | 0 | 0 | 0.814783 | 0.73236 | 0.284295 | 1.501698 | 1.302805 | 1.549031 | 1.133201 | -0.0473323244 | 0.1696036098 | 1.154979 | 0.8658168 | -0.05466783 | 0.1468457
cg5008236_si_002_clean.cif | 1840 | 936 | 48 | 208 | 5 | 5.128205 | 4.333333 | 0.08311688 | 0.2796883 | 0.2307692 | 12.49856 | 8.5832 | 1.01239 | 1228.45 | 1213.42 | 0.510892 | 0.115882 | 0.0462307 | 2.704035 | 1.786499 | 2.599071 | 1.427513 | 0.104964106 | 0.3589855044 | 1.516632 | 0.6593559 | 0.1591919 | 0.2366992
CIWSAD_clean.cif | 192 | 288 | 96 | 0 | 145 | 8.333333 | 0 | 0.1481481 | 0.4503704 | 0 | 8.30771 | 7.62763 | 1.22175 | 1558.19 | 1275.38 | 0.612976 | 0.00119517 | 0.000715154 | 2.414294 | 1.871851 | 1.692410369 | 1.171108 | 0.7218834278 | 0.7007434559 | 1.292377 | 0.7737678 | 0.9329458 | 0.5422127
CUMDOE_clean.cif | 48 | 24 | 8 | 24 | -1 | 16.66667 | 6 | 0.2758621 | 0.9213793 | 0.3333333 | 5.65665 | 4.97039 | 1.60054 | 965.583 | 603.285 | 0.339234 | 0.00278953 | 0.0014652 | 1.097596 | 0.9348697069 | 0.9462368209 | 0.6720353634 | 0.1513593976 | 0.2628343435 | 1.176419 | 0.8500372 | 0.1780621 | 0.223419
CUXFUX_clean.cif | 64 | 100 | 8 | 24 | 67 | 4 | 6 | 0.16 | 0.5344 | 0.3333333 | 5.75656 | 5.11113 | 1.3231 | 919.331 | 694.83 | 0.624339 | 0.379596 | 0.138851 | 1.819763 | 2.145806 | 1.634666 | 1.832761 | 0.1850976692 | 0.313044726 | 0.8497576 | 1.176806 | 0.1572882 | 0.368393
DOMDAL_clean.cif | 16 | 352 | 0 | 96 | 249 | 4.545455 | 6 | 0.4285714 | 1.394286 | 0 | 18.43382 | 14.45488 | 0.66329 | 1301.36 | 1961.98 | 0.749335 | 1.92006e-05 | 1.67216e-05 | 0.9151974988 | 0.7874481794 | 0.1016019525 | 0.0863735568 | 0.8135955463 | 0.7010746226 | 1.164564 | 0.8586904 | 0.9474842 | 0.602006
EZIMIK_clean.cif | 126 | 342 | 36 | 72 | 271 | 5.263158 | 4 | 0.1818182 | 0.6012121 | 0.5 | 9.82604 | 3.91626 | 1.06853 | 1012.11 | 947.202 | 0.709813 | 0.0434493 | 0.022464 | 3.32201 | 2.923367 | 3.220114 | 2.39431 | 0.1018961219 | 0.5290576524 | 1.138645 | 0.8782372 | 0.1160235 | 0.4646381
EZIPEK_clean.cif | 0 | 192 | 96 | 128 | 169 | 12.5 | 5.333333 | 0.5090909 | 1.664 | 0.75 | 8.58688 | 4.2007 | 1.51602 | 1347.18 | 888.627 | 0.548177 | 0.00808701 | 0.00369388 | 1.351117 | 1.209770114 | 0.9828627323 | 0.722541851 | 0.3682546974 | 0.487228263 | 1.119079 | 0.8935918 | 0.4121062 | 0.4353832
EZOFEF_clean.cif | 108 | 96 | 12 | 48 | 40 | 12.5 | 4 | 0.2173913 | 0.7304348 | 0.25 | 11.22482 | 4.58247 | 1.02492 | 1186.04 | 1157.21 | 0.632414 | 0.203834 | 0.0982671 | 3.176903143 | 1.839415446 | 3.006652 | 1.509939 | 0.1702509224 | 0.3294759559 | 1.730592 | 0.5778369 | 0.2946349 | 0.1903834
FEWWUB_clean.cif | 288 | 396 | 120 | 12 | 223 | 3.030303 | 1 | 0.1549296 | 0.4766197 | 10 | 13.46293 | 4.10343 | 0.839472 | 1037.73 | 1236.17 | 0.549809 | 0.0631872 | 0.0264795 | 3.471407 | 2.418916 | 2.849839 | 1.821167758 | 0.6215671685 | 0.5977486219 | 1.437988 | 0.6954162 | 0.893806 | 0.4156841
FIJYED_clean.cif | 0 | 0 | 0 | 68 | 1 | 0 | 4.25 | 0.68 | 2.3392 | 0 | 4.73259 | 3.98746 | 1.90177 | 458.716 | 241.205 | 0.578614 | 69.2114 | 36.8564 | 1.296793 | 0.6880775782 | 1.303029 | 0.6818417752 | -0.0062358029 | 0.006235803 | 1.888443 | 0.5295367 | -0.01177596 | 0.003302086
GANBAZ01_clean.cif | 0 | 128 | 112 | 0 | 101 | 6.25 | 0 | 0.4516129 | 1.372903 | 0 | 5.75558 | 4.5162 | 1.29703 | 1067.86 | 823.308 | 0.898986 | 3.13584 | 1.06622 | 2.860254 | 2.520787 | 2.872124 | 2.275626 | -0.01187025 | 0.2451609919 | 1.136944 | 0.8795508 | -0.01349581 | 0.2156315
GEBSAJ_clean.cif | 36 | 56 | 32 | 84 | 31 | 7.142857 | 21 | 0.5471698 | 1.821887 | 0.3809524 | 5.78022 | 5.25567 | 2.94845 | 841.072 | 285.259 | 0.939825 | 70895 | 10008.3 | 1.032839 | 0.318364652 | 1.014302 | 0.3580140291 | 0.0185368227 | -0.0396493771 | 3.25071 | 0.3076251 | 0.06025784 | -0.01219714
GITVEL_clean.cif | 132 | 144 | 108 | 24 | 52 | 16.66667 | 1 | 0.3055556 | 0.9511111 | 4.5 | 15.24588 | 13.37948 | 0.777112 | 1693.1 | 2178.71 | 0.648646 | 0.000414914 | 0.000274174 | 3.795303 | 2.730323 | 1.421972 | 0.9191303948 | 2.373331 | 1.811192 | 1.392846 | 0.7179546 | 3.305684 | 1.300354
GUKYUI_clean.cif | 52 | 36 | 8 | 16 | 9 | 5.555556 | 8 | 0.2105263 | 0.6961404 | 0.5 | 4.85912 | 4.51007 | 1.20599 | 459.358 | 380.897 | 0.214636 | 0.0173389 | 0.0088045 | 0.9224950747 | 0.6266258752 | 0.8565250544 | 0.5156486883 | 0.0659700203 | 0.1109771869 | 1.475116 | 0.6779126 | 0.09731346 | 0.07523283
GUPBOJ03_clean.cif | 576 | 432 | 192 | 0 | 97 | 11.11111 | 0 | 0.1538462 | 0.4676923 | 0 | 20.79846 | 8.00163 | 0.806562 | 1590.22 | 1971.6 | 0.697262 | 0.0013357 | 0.000748038 | 4.216063 | 3.115303 | 1.927062 | 1.259895 | 2.289001024 | 1.855409 | 1.356055 | 0.7374332 | 3.104011 | 1.36824
GUXQAR_clean.cif | 4 | 10 | 0 | 10 | 9 | 20 | 5 | 0.3846154 | 1.323077 | 0 | 3.675 | 2.97127 | 1.76327 | 0 | 0 | 0.245973 | 1.43947e-11 | 4.35729e-09 | 0 | 0.0001888954 | 0 | 2.1588e-05 | 0 | 0.0001673074 | 0 |  | 0
GUXSEY_clean.cif | 96 | 224 | 32 | 128 | 169 | 7.142857 | 8 | 0.3225806 | 1.083871 | 0.25 | 6.24254 | 3.72061 | 1.49869 | 349.547 | 233.235 | 0.490774 | 0.0432658 | 0.017465 | 1.142638 | 2.114149 | 0.9940716808 | 1.405194 | 0.1485663394 | 0.7089549682 | 0.5415564 | 1.84653 | 0.08045705 | 1.309107
HAMRIY_clean.cif | 60 | 48 | 12 | 48 | 16 | 20.83333 | 4.8 | 0.3370787 | 1.132584 | 0.25 | 7.12952 | 5.0191 | 1.96935 | 686.471 | 348.578 | 0.308302 | 0.0394213 | 0.0140559 | 0.6167653434 | 0.4498064198 | 0.5923634707 | 0.2636435141 | 0.0244018727 | 0.1861629057 | 1.373931 | 0.7278387 | 0.03352649 | 0.1354966
HEGNUD_clean.cif | 234 | 72 | 54 | 144 | -57.5 | 50 | 4 | 0.34375 | 1.145 | 0.375 | 5.94961 | 4.80383 | 1.93345 | 534.476 | 276.437 | 0.264509 | 0.0514301 | 0.0194717 | 0.7829444735 | 0.3952756114 | 0.7711237718 | 0.3811504302 | 0.0118207017 | 0.0141251812 | 1.98473 | 0.5038468 | 0.02346091 | 0.007116927
HOGTOM_clean.cif | 0 | 48 | 12 | 48 | 46 | 20.83333 | 4.8 | 0.5084746 | 1.708475 | 0.25 | 7.71846 | 5.11822 | 1.77252 | 770.244 | 434.546 | 0.292292 | 0.000347893 | 0.000187393 | 0.6435418927 | 0.4806307115 | 0.4632754926 | 0.2570271294 | 0.1802664001 | 0.2236035821 | 1.34164 | 0.7453566 | 0.2418525 | 0.1666644
IFAREN_charged.cif | 176 | 216 | 48 | 180 | 117 | 24.07407 | 3.461538 | 0.3313953 | 1.112093 | 0.2666667 | 5.57319 | 3.90361 | 1.81423 | 692.655 | 381.79 | 0.257369 | 0.000208477 | 0.000158307 | 0.639542726 | 0.56974687 | 0.3438403409 | 0.2681971818 | 0.2957023851 | 0.3015496882 | 1.124756 | 0.889082 | 0.3325929 | 0.2681024
IFEQER_clean.cif | 120 | 176 | 16 | 32 | 113 | 4.545455 | 4 | 0.1363636 | 0.4509091 | 0.5 | 7.19047 | 6.08402 | 1.57527 | 461.926 | 293.236 | 0.228275 | 0.0199548 | 0.00831669 | 0.6122030019 | 0.5856218136 | 0.6217273554 | 0.5118481408 | -0.0095243535 | 0.0737736728 | 1.047487 | 0.9546655 | -0.00997664 | 0.07042918
IFEQIV_SL.cif | 48 | 72 | 8 | 12 | 47 | 5.555556 | 3 | 0.1388889 | 0.4555556 | 0.6666667 | 8.23002 | 7.90173 | 1.32672 | 610.981 | 460.52 | 0.259549 | 0.000857241 | 0.000472898 | 1.07541 | 0.8813995651 | 0.9768699514 | 0.6947391875 | 0.0985403692 | 0.1866603776 | 1.222565 | 0.8179525 | 0.120472 | 0.1526793
IGITOJ_clean.cif | 216 | 108 | 36 | 0 | -44 | 50 | 0 | 0.07407407 | 0.2251852 | 0 | 9.86619 | 7.72074 | 2.03715 | 1278.01 | 627.348 | 0.474544 | 5.61241e-05 | 3.76668e-05 | 1.127784 | 0.7834189793 | 0.3835416631 | 0.2522463374 | 0.7442422035 | 0.5311726419 | 1.442455 | 0.6932624 | 1.073536 | 0.368242
IJENOB_clean.cif | 206 | 174 | 0 | 56 | 72 | 4.597701 | 7 | 0.1111111 | 0.3822222 | 0 | 8.38232 | 4.34669 | 2.02817 | 562.451 | 277.319 | 0.321849 | 0.0704666 | 0.0469197 | 0.7457971371 | 0.7525237297 | 0.7399824241 | 0.7141655723 | 0.005814713 | 0.0383581574 | 0.9930499 | 1.006999 | 0.0057743 | 0.03862662
ja205976v_si_004_clean.cif | 6 | 24 | 0 | 30 | 22 | 25 | 5 | 0.4545455 | 1.563636 | 0 | 8.87098 | 7.69354 | 1.40672 | 1292.87 | 919.068 | 0.472319 | 8.48502e-05 | 5.74768e-05 | 1.709406 | 1.24025 | 0.5974906696 | 0.4026933759 | 1.111915 | 0.8375562493 | 1.381041 | 0.7240913 | 1.535601 | 0.6064672
ja512973b_si_005_auto.cif | 130 | 240 | 12 | 32 | 173 | 2.5 | 5.333333 | 0.04787813 | 0.1594777 | 0.375 | 25.24149 | 10.49588 | 0.291153 | 1611.68 | 5535.52 | 0.880534 | 0.000123631 | 9.4441e-05 | 3.187706 | 2.562289 | 0.527421261 | 0.4167401362 | 2.660285 | 2.145549124 | 1.246581 | 0.8021938 | 3.316262 | 1.721146
ja5b00365_si_002_clean.cif | 252 | 354 | 0 | 78 | 229 | 6.779661 | 3.25 | 0.1101695 | 0.3789831 | 0 | 21.77624 | 7.63115 | 0.452533 | 1987.8 | 4392.6 | 0.858673 | 0.000147872 | 0.000110331 | 8.877712 | 6.623619 | 0.8717612689 | 0.6518820052 | 8.005951 | 5.971737 | 1.343001 | 0.7446011 | 10.752 | 4.446562
ja5b00450_si_005_clean.cif | 744 | 600 | 72 | 264 | 199 | 4 | 11 | 0.2083333 | 0.7075 | 0.2727273 | 13.79001 | 6.63171 | 1.67277 | 935.715 | 559.381 | 0.659368 | 109.107 | 34.7929 | 2.07649 | 1.532129 | 1.905606 | 1.258979 | 0.1708840087 | 0.2731504496 | 1.358016 | 0.7363681 | 0.2320633 | 0.2011393
JAKBOP01_clean.cif | 0 | 24 | 36 | 0 | 16 | 16.66667 | 0 | 0.5625 | 1.71 | 0 | 5.57699 | 4.27378 | 0.833702 | 1457.8 | 1748.59 | 0.472762 | 0.000134153 | 0.000104487 | 2.119467 | 1.604691 | 0.6823570035 | 0.5140357998 | 1.43711 | 1.090655 | 1.323445 | 0.7556036 | 1.901937 | 0.8241028
JALLIU_clean.cif | 0 | 288 | 48 | 128 | 277 | 8.333333 | 5.333333 | 0.3606557 | 1.201311 | 0.375 | 13.72158 | 6.77108 | 0.777101 | 2077.74 | 2673.71 | 0.743486 | 7.25644e-05 | 5.32947e-05 | 4.497389 | 3.07238 | 0.438781132 | 0.3200338725 | 4.058608 | 2.752346 | 1.46675 | 0.6817794 | 5.952963 | 1.876493
JUMDAY_clean.cif | 16 | 32 | 0 | 20 | 25 | 12.5 | 5 | 0.2777778 | 0.9555556 | 0 | 6.08117 | 5.71486 | 1.0654 | 1466.92 | 1376.86 | 0.58698 | 0.00763125 | 0.00378344 | 3.029993 | 2.137542 | 2.744294 | 1.649207 | 0.2856989618 | 0.4883350486 | 1.420357 | 0.7040483 | 0.4057945 | 0.3438115
JUSGUB_clean.cif | 144 | 162 | 12 | 90 | 88 | 11.11111 | 5 | 0.2394366 | 0.8123944 | 0.1333333 | 10.14001 | 9.53522 | 1.35238 | 664.373 | 491.261 | 0.480112 | 0.282176 | 0.181813 | 1.971452 | 1.468762151 | 1.79203 | 1.131482 | 0.1794217889 | 0.3372801046 | 1.344947 | 0.7435236 | 0.2413128 | 0.2507757
KEDJAG03_clean.cif | 0 | 24 | 0 | 48 | 25 | 33.33333 | 6 | 0.6 | 2.064 | 0 | 5.73609 | 4.60094 | 1.03985 | 2362.01 | 2271.48 | 0.604919 | 4.71466e-05 | 3.80603e-05 | 2.118181 | 1.790613266 | 0.2579861377 | 0.2030341246 | 1.860195 | 1.587579 | 1.18531 | 0.8436615 | 2.204906 | 1.339379
KEGZOL03_clean.cif | 0 | 16 | 16 | 0 | 13 | 50 | 0 | 0.4 | 1.216 | 0 | 6.38762 | 4.90333 | 0.985223 | 2140.14 | 2172.24 | 0.573069 | 6.67583e-05 | 5.35843e-05 | 3.690427812 | 2.73353 | 0.4185618896 | 0.3267856648 | 3.271866 | 2.406745 | 1.352768 | 0.739225 | 4.426076 | 1.779126
KEJQAR_clean.cif | 0 | 0 | 0 | 96 | 1 | 0 | 5.333333 | 0.6956522 | 2.393043 | 0 | 10.40713 | 2.61296 | 0.968939 | 0 | 0 | 0.728708 | 0.0019964 | 0.00121134 | 3.549654 | 3.444165 | 3.063258 | 2.313524 | 0.4863957742 | 1.130641 | 1.032696 | 0.9683388 | 0.5022991 | 1.094843
KONCIB_clean.cif | 0 | 0 | 0 | 72 | -5 | 0 | 4.5 | 0.6176471 | 2.172353 | 0 | 6.10125 | 4.4885 | 2.11606 | 515.896 | 243.8 | 0.710351 | 813.036 | 192.67 | 1.137612 | 1.563456 | 1.150579 | 1.359287 | -0.0129668218 | 0.2041698497 | 0.7290866 | 1.371579 | -0.009453935 | 0.2800351
KUSDOT_clean.cif | 192 | 336 | 72 | 48 | 223 | 2.380952 | 6 | 0.1829268 | 0.5853659 | 1.5 | 9.51801 | 8.40008 | 0.824659 | 2220.88 | 2693.09 | 0.915538 | 0.0143024 | 0.00750646 | 6.424972 | 4.626576 | 6.040336 | 3.557797 | 0.3846362063 | 1.068779 | 1.391496 | 0.7186509 | 0.5352199 | 0.768079
KUXSAZ_clean.cif | 96 | 108 | 8 | 26 | 59 | 5.555556 | 4.333333 | 0.1393443 | 0.4662295 | 0.3076923 | 8.81598 | 3.44204 | 1.03643 | 0 | 0 | 0.666911 | 0.0239307 | 0.0123387 | 2.643639 | 3.396044 | 2.574671 | 2.674011 | 0.0689678221 | 0.7220326758 | 0.7800088 | 1.282037 | 0.05379551 | 0.9256725
LAPLOG01_clean.cif | 320 | 384 | 64 | 128 | 209 | 4.166667 | 8 | 0.2105263 | 0.6961404 | 0.5 | 7.44943 | 3.74948 | 1.25035 | 1480.02 | 1183.69 | 0.92923 | 478.626 | 184.227 | 3.313148 | 2.643858 | 3.396808 | 2.337068 | -0.0836600603 | 0.3067895772 | 1.255664 | 0.7963915 | -0.1050489 | 0.2443246
LAPLUM_clean.cif | 384 | 384 | 128 | 128 | 161 | 4.166667 | 8 | 0.2461538 | 0.7975385 | 1 | 6.92248 | 3.65357 | 1.44322 | 0 | 0 | 0.887753 | 4141.42 | 1253.94 | 2.229751 | 2.476318 | 2.282942 | 2.303149373 | -0.0531912251 | 0.1731682632 | 0.902237 | 1.108356 | -0.04799109 | 0.1919321
LAVTUZ_clean.cif | 12 | 36 | 0 | 24 | 31 | 11.11111 | 6 | 0.3157895 | 1.086316 | 0 | 6.84748 | 6.45021 | 1.66996 | 1379.53 | 826.085 | 0.610188 | 0.0122427 | 0.00561424 | 1.946051 | 1.965805 | 1.738522 | 1.336861 | 0.2075288887 | 0.6289437294 | 0.9919374 | 1.008128 | 0.2058557 | 0.6340559
LEYYET_clean.cif | 8 | 0 | 0 | 104 | -3 | 0 | 4.333333 | 0.65 | 2.236 | 0 | 3.65656 | 2.56389 | 2.09413 | 0 | 0 | 0.438815 | 8.15128e-06 | 0.00153002 | 0.0171431777 | 2.591041 | 0.0137967075 | 2.482466 | 0.0033464702 | 0.1085752723 | 0.006629604 | 150.8386 | 2.218577e-05 | 16.37734
LEZJOQ_clean.cif | 96 | 76 | 8 | 42 | 27 | 15.78947 | 3.5 | 0.2136752 | 0.7213675 | 0.1904762 | 6.98318 | 4.55304 | 1.61528 | 312.103 | 193.219 | 0.297269 | 0.157681 | 0.049314 | 0.8074418365 | 0.7546966898 | 0.8015280164 | 0.7385363775 | 0.0059138201 | 0.0161603123 | 1.072036 | 0.9328045 | 0.006339828 | 0.01507441
LIZWEX_charged.cif | 72 | 216 | 104 | 224 | 155 | 22.22222 | 4.666667 | 0.4939759 | 1.636627 | 0.4642857 | 18.41354 | 3.91151 | 0.818678 | 1858.12 | 2269.67 | 0.673596 | 0.000682559 | 0.000438864 | 2.936762 | 2.269656 | 0.9116476965 | 0.6224213482 | 2.025114 | 1.647235 | 1.29652 | 0.7712954 | 2.625601 | 1.270505
MABKIK01_clean.cif | 48 | 44 | 4 | 16 | 20 | 9.090909 | 4 | 0.1724138 | 0.5793103 | 0.25 | 5.51433 | 5.20447 | 1.39065 | 696.026 | 500.505 | 0.287397 | 0.055392 | 0.0216631 | 1.174863 | 0.5715895921 | 1.182912 | 0.5512202016 | -0.008048607 | 0.0203693905 | 2.059556 | 0.4855416 | -0.01657656 | 0.009890186
MAKXAZ_clean.cif | 56 | 80 | 4 | 16 | 52 | 5 | 4 | 0.125 | 0.42 | 0.25 | 5.08726 | 4.83873 | 1.27292 | 749.129 | 588.514 | 0.338531 | 0.179932 | 0.0790011 | 1.451384 | 1.060656 | 1.450775 | 1.040051 | 0.0006089107 | 0.0206047528 | 1.371129 | 0.7293258 | 0.0008348954 | 0.01502758
MECWEX_manual.cif | 60 | 48 | 24 | 0 | 13 | 12.5 | 0 | 0.173913 | 0.5286957 | 0 | 11.42301 | 3.1317 | 0.921103 | 0 | 0 | 0.502514 | 0.000560154 | 0.000340152 | 2.917571 | 2.042675 | 2.182824 | 1.337557 | 0.7347475953 | 0.705117871 | 1.431175 | 0.6987266 | 1.051552 | 0.4926846
MISQIQ03_clean.cif | 6 | 0 | 0 | 18 | -5 | 0 | 3 | 0.6153846 | 2.2 | 0 | 4.25302 | 4.08852 | 2.07032 | 315.845 | 152.558 | 0.582051 | 1245.36 | 600.264 | 1.069647 | 0.8161833344 | 1.078716 | 0.8071145841 | -0.0090687503 | 0.0090687503 | 1.313178 | 0.7615116 | -0.01190888 | 0.006905959
MUGFOK_clean.cif | 104 | 72 | 32 | 0 | 13 | 8.333333 | 0 | 0.1495327 | 0.4545794 | 0 | 5.96918 | 4.1656 | 1.0315 | 1083.58 | 1050.5 | 0.408089 | 0.0196992 | 0.00926247 | 2.746126 | 1.560374 | 2.660999643 | 1.482925712 | 0.0851264527 | 0.0774480615 | 1.763447 | 0.5670712 | 0.150116 | 0.04391857
NAVLIG_clean.cif | 80 | 96 | 16 | 0 | 53 | 4.166667 | 0 | 0.08163265 | 0.2481633 | 0 | 4.05904 | 3.742 | 1.16225 | 153.824 | 132.351 | 0.240455 | 0.000529753 | 0.00376144 | 0.3844502977 | 2.406343 | 0.319480804 | 1.98962 | 0.0649694937 | 0.4167232985 | 0.160086 | 6.246644 | 0.0104007 | 2.603122
NEYYIZ_clean.cif | 0 | 18 | 18 | 0 | 14.5 | 33.33333 | 0 | 0.4285714 | 1.302857 | 0 | 5.77964 | 3.26538 | 0.966711 | 0 | 0 | 0.370686 | 4.81117e-06 | 7.27156e-06 | 0.4056912646 | 0.5696255327 | 0.0253206154 | 0.0398733457 | 0.3803706492 | 0.529752187 | 0.7136361 | 1.401274 | 0.2714462 | 0.7423282
NOLQUA_clean.cif | 60 | 60 | 6 | 6 | 29.5 | 1.666667 | 6 | 0.09022556 | 0.2923308 | 1 | 4.41855 | 2.40361 | 1.16203 | 0 | 0 | 0.107768 | 3.2132e-09 | 4.91552e-08 | 0.0001968319 | 0.0030800552 | 1.45801e-05 | 0.0003535685 | 0.0001822518 | 0.0027264867 | 0.06403355 | 15.61681 | 1.167023e-05 | 0.04257904
ODODOC_clean.cif | 32 | 56 | 0 | 16 | 41 | 8.928571 | 3.2 | 0.146789 | 0.5049541 | 0 | 7.00262 | 4.84122 | 1.05423 | 1459.48 | 1384.4 | 0.568481 | 0.00295179 | 0.00172115 | 3.058627 | 2.637527 | 2.58953 | 1.894506 | 0.469096785 | 0.7430211739 | 1.161984 | 0.8605971 | 0.545083 | 0.6394418
OHIHET_clean.cif | 32 | 52 | 12 | 0 | 34 | 3.846154 | 0 | 0.122449 | 0.3722449 | 0 | 4.30684 | 3.71246 | 1.30435 | 0 | 0 | 0.198353 | 0.00154537 | 0.00563774 | 0.3185850472 | 1.57622 | 0.3086134058 | 1.349018 | 0.0099716414 | 0.2272027495 | 0.2025252 | 4.937658 | 0.002019508 | 1.121849
OKECIQ_clean.cif | 0 | 0 | 0 | 96 | 1 | 0 | 5.333333 | 0.6956522 | 2.393043 | 0 | 10.61082 | 2.63327 | 0.969302 | 0 | 0 | 0.728445 | 0.00183694 | 0.00111087 | 3.584938937 | 3.301632 | 3.09985 | 2.321476 | 0.4850892553 | 0.9801559756 | 1.087987 | 0.9191288 | 0.5277707 | 0.9008896
OKIYIR_charged.cif | 144 | 192 | 48 | 32 | 105 | 2.083333 | 8 | 0.2056075 | 0.6571963 | 1.5 | 5.07705 | 4.14844 | 1.32658 | 566.629 | 427.135 | 0.305389 | 0.333509 | 0.158277 | 1.240101 | 0.5985169516 | 1.247182 | 0.584554236 | -0.0070815002 | 0.0139627156 | 2.076114 | 0.4816692 | -0.014702 | 0.00672541
OKIZIT_clean.cif | 120 | 204 | 12 | 26 | 142 | 2.941176 | 4.333333 | 0.1032609 | 0.3421739 | 0.4615385 | 10.34732 | 5.43876 | 0.923618 | 1973.76 | 2136.98 | 0.952838 | 18.4719 | 6.95907 | 5.535891307 | 3.958639 | 5.485753 | 3.623625 | 0.0501381217 | 0.3350141372 | 1.401239 | 0.7136541 | 0.0702555 | 0.2390842
OTOYUT_clean.cif | 88 | 108 | 8 | 16 | 63 | 3.703704 | 4 | 0.1071429 | 0.3542857 | 0.5 | 6.74306 | 5.75371 | 0.976347 | 1911.19 | 1957.49 | 0.8224 | 8.39417 | 2.99832 | 4.098976 | 3.121250651 | 4.142564 | 2.505397 | -0.0435883936 | 0.6158541185 | 1.315883 | 0.7599459 | -0.05735723 | 0.4680158
OXOLAP_SL.cif | 152 | 288 | 0 | 64 | 213 | 4.166667 | 5.333333 | 0.124031 | 0.4266667 | 0 | 19.10077 | 13.85784 | 0.601751 | 1163.35 | 1933.27 | 0.73534 | 0.46642 | 0.219937 | 4.700377 | 3.34943 | 1.251452 | 0.7256220878 | 3.448925319 | 2.623808 | 1.406152 | 0.7111606 | 4.849714 | 1.865949
QOZPIG_clean.cif | 32 | 56 | 32 | 24 | 33 | 7.142857 | 6 | 0.3783784 | 1.215135 | 1.333333 | 4.54942 | 3.60193 | 1.23234 | 0 | 0 | 0.464706 | 0.00292348 | 0.00261741 | 2.269679 | 1.751043 | 2.237393 | 1.738283 | 0.0322855037 | 0.0127598418 | 1.298788 | 0.7699487 | 0.04193202 | 0.009824424
QUQBAH_clean.cif | 64 | 96 | 32 | 0 | 57 | 8.333333 | 0 | 0.16 | 0.4864 | 0 | 9.66456 | 8.22981 | 0.719522 | 1657.33 | 2303.37 | 0.693908 | 0.0011858 | 0.000753419 | 5.461122 | 3.827891 | 4.50972 | 2.843909444 | 0.9514017437 | 0.9839814014 | 1.429529 | 0.6995312 | 1.360056 | 0.6883257
QUQGEP_neutral.cif | 60 | 72 | 48 | 30 | 31 | 16.66667 | 2.5 | 0.3513514 | 1.122162 | 1.6 | 5.04832 | 3.46231 | 1.78813 | 0 | 0 | 0.0878416 | 0.000132391 | 0.000116599 | 0.1876463196 | 0.1701940526 | 0.1519509516 | 0.1377848393 | 0.035695368 | 0.0324092133 | 1.104756 | 0.9051775 | 0.03943466 | 0.02933609
REBSIB_clean.cif | 0 | 0 | 0 | 96 | 1 | 0 | 5.333333 | 0.6956522 | 2.393043 | 0 | 10.66019 | 2.55815 | 1.21138 | 0 | 0 | 0.61988 | 0.000128424 | 8.74931e-05 | 2.299651 | 1.892783 | 0.7263845275 | 0.5009861602 | 1.573266 | 1.391797 | 1.217395 | 0.8214261 | 1.915286 | 1.143259
REGJIW01_clean.cif | 2 | 8 | 0 | 10 | 8 | 37.5 | 3.333333 | 0.4347826 | 1.495652 | 0 | 4.19061 | 3.96956 | 2.19605 | 272.453 | 124.065 | 0.281667 | 0.000215885 | 0.00127418 | 0.2586656452 | 1.501824 | 0.2093520635 | 1.166361 | 0.0493135817 | 0.335462847 | 0.17258 | 5.794416 | 0.008510536 | 1.943811
RESZIA_clean.cif | 120 | 208 | 24 | 72 | 143 | 3.846154 | 9 | 0.2222222 | 0.7422222 | 0.3333333 | 7.48231 | 5.79274 | 1.22218 | 1379.44 | 1128.67 | 0.621016 | 0.0296305 | 0.0172327 | 2.558778 | 2.25343 | 2.498517 | 1.640729 | 0.0602604994 | 0.6127016741 | 1.137782 | 0.8789032 | 0.0685633 | 0.5385055
RIPPEN_clean.cif | 180 | 252 | 72 | 0 | 145 | 7.142857 | 0 | 0.137931 | 0.4193103 | 0 | 5.72394 | 2.50689 | 1.25006 | 0 | 0 | 0.324802 | 1.01272 | 0.669145 | 1.480351 | 1.300027 | 1.481409946 | 1.290122 | -0.001059052 | 0.0099045703 | 1.140993 | 0.8764298 | -0.001208371 | 0.00868066
RONSOC_clean.cif | 0 | 0 | 0 | 184 | 1 | 0 | 5.75 | 0.71875 | 2.4725 | 0 | 9.61015 | 5.51941 | 1.44392 | 1736.61 | 1202.71 | 0.549415 | 5.31635e-05 | 3.74974e-05 | 2.090919 | 1.414512 | 0.4103805585 | 0.2757381132 | 1.680539 | 1.138774 | 1.481157 | 0.6751477 | 2.489143 | 0.7688405
RUQVEF_clean.cif | 32 | 32 | 2 | 8 | 16.5 | 6.25 | 4 | 0.1315789 | 0.4421053 | 0.25 | 9.47959 | 7.65988 | 1.01151 | 1832.59 | 1811.74 | 0.813262 | 0.0129074 | 0.00674786 | 4.008671 | 3.76585 | 3.922736 | 2.877262 | 0.0859346754 | 0.8885881926 | 1.066616 | 0.9375448 | 0.09165928 | 0.8330912
SAMVIO_clean.cif | 56 | 72 | 0 | 48 | 45 | 11.11111 | 6 | 0.2608696 | 0.8973913 | 0 | 7.6401 | 7.16451 | 1.03687 | 1398.7 | 1348.96 | 0.567621 | 0.00335471 | 0.00177393 | 2.825870705 | 2.327038 | 2.44222 | 1.609086 | 0.3836508233 | 0.7179521268 | 1.216801 | 0.8218273 | 0.4668266 | 0.5900327
SEMFEX_charged.cif | 84 | 84 | 40 | 24 | 31 | 4.761905 | 6 | 0.2741935 | 0.8741935 | 1.666667 | 5.91615 | 4.07041 | 1.27171 | 483.75 | 380.393 | 0.432279 | 1.9682 | 0.635868 | 1.728541 | 0.5248323017 | 1.728477 | 0.5245131317 | 6.46684e-05 | 0.00031917 | 3.30012 | 0.3030193 | 0.0002134135 | 9.671466e-05
SURHEU02_clean.cif | 128 | 192 | 0 | 256 | 129 | 12.5 | 10.66667 | 0.4266667 | 1.467733 | 0 | 8.70583 | 3.84457 | 1.62392 | 1271.2 | 782.796 | 0.635335 | 0.199308 | 0.0677769 | 1.500952 | 1.489569 | 1.364197 | 1.053388 | 0.1367542939 | 0.4361808758 | 1.009664 | 0.9904288 | 0.1380758 | 0.4320061
SURKUN_clean.cif | 128 | 192 | 0 | 256 | 129 | 12.5 | 10.66667 | 0.4266667 | 1.467733 | 0 | 8.75193 | 3.87567 | 1.61914 | 1296.66 | 800.834 | 0.640524 | 0.199968 | 0.067952 | 1.52062 | 1.518497 | 1.381502 | 1.091821 | 0.1391180333 | 0.4266757479 | 1.003407 | 0.9966041 | 0.1395921 | 0.4252268
TADYII_clean.cif | 120 | 64 | 40 | 0 | -5 | 9.375 | 0 | 0.173913 | 0.5286957 | 0 | 4.96323 | 4.04573 | 1.11527 | 1260.87 | 1130.56 | 0.410429 | 0.00309654 | 0.00212322 | 2.251287 | 1.615886 | 2.059295 | 1.495342 | 0.1919919141 | 0.1205438557 | 1.396017 | 0.7163236 | 0.268024 | 0.08634841
TAJTOQ01_clean.cif | 128 | 224 | 0 | 96 | 161 | 7.142857 | 6 | 0.2068966 | 0.7117241 | 0 | 3.80682 | 2.74199 | 1.36597 | 0 | 0 | 0.260937 | 1.47997e-13 | 1.10583e-10 | 0 | 0 | 0 | 0 | 0 | 0
TAMZUE_charged.cif | 60 | 72 | 18 | 54 | 38.5 | 8.333333 | 9 | 0.3428571 | 1.145143 | 0.3333333 | 4.64123 | 3.89872 | 1.60316 | 149.767 | 93.42 | 0.231035 | 0.00207841 | 0.00197014 | 0.530690398 | 0.8331461866 | 0.4445280771 | 0.6605943981 | 0.0861623209 | 0.1725517885 | 0.6382497 | 1.566785 | 0.05499307 | 0.2703516
TILPUA_clean.cif | 396 | 72 | 12 | 154 | -128 | 38.88889 | 5.5 | 0.2338028 | 0.7975211 | 0.07792208 | 9.51386 | 5.3168 | 1.88137 | 1531.17 | 813.86 | 0.873827 | 1295400 | 299339 | 1.741316 | 1.495944 | 1.727014 | 1.361903 | 0.0143017991 | 0.134040265 | 1.166361 | 0.8573676 | 0.01668106 | 0.1149218
UDAXEF_clean.cif | 192 | 288 | 96 | 0 | 137 | 8.333333 | 0 | 0.1445783 | 0.4395181 | 0 | 8.6836 | 5.82924 | 1.53432 | 1564.61 | 1019.74 | 0.564237 | 0.000863525 | 0.000509975 | 1.935852 | 1.444258548 | 1.628622 | 1.043417 | 0.307230824 | 0.4008419709 | 1.343068 | 0.7445642 | 0.4126318 | 0.2984526
UHIYOB_clean.cif | 80 | 72 | 16 | 16 | 29 | 5.555556 | 4 | 0.1702128 | 0.5514894 | 1 | 3.38722 | 2.73376 | 1.3064 | 0 | 0 | 0.100892 | 2.11293e-20 | 1.39601e-16 | 0 | 0 | 0 | 0 | 0 | 0
UXEDIL01_clean.cif | 16 | 16 | 0 | 32 | 9 | 25 | 8 | 0.4705882 | 1.618824 | 0 | 3.94683 | 2.76076 | 2.23926 | 0 | 0 | 0.178037 | 3.81188e-14 | 5.44782e-12 | 0 | 0 | 0 | 0 | 0 | 0
VABKAL_clean.cif | 64 | 64 | 16 | 0 | 29 | 6.25 | 0 | 0.1081081 | 0.3286486 | 0 | 4.96252 | 3.97014 | 1.77009 | 587.245 | 331.76 | 0.731585 | 25282 | 13015.7 | 1.168061 | 1.382559 | 1.22891 | 1.108854 | -0.0608486778 | 0.2737048622 | 0.8465493 | 1.181266 | -0.05151141 | 0.3233183
VEBHUG_SL.cif | 12 | 48 | 0 | 26 | 43 | 16.66667 | 3.25 | 0.245283 | 0.8437736 | 0 | 17.30249 | 9.82354 | 0.511068 | 1939.31 | 3794.61 | 0.882049 | 4.80722e-05 | 3.82163e-05 | 6.975683 | 5.193639 | 0.2551182579 | 0.2029587432 | 6.720565 | 4.990681 | 1.345816 | 0.7430439 | 9.04464 | 3.708295
VEFMAW_charged.cif | 234 | 276 | 24 | 78 | 154 | 5.434783 | 5.2 | 0.1626794 | 0.5443062 | 0.3076923 | 14.37312 | 9.52614 | 0.810102 | 1405.89 | 1735.45 | 0.610848 | 0.00877662 | 0.00534085 | 4.288411 | 3.459032576 | 2.87932 | 2.168889 | 1.409091 | 1.290143 | 1.24226 | 0.8049848 | 1.750457 | 1.038546
VUGYED_clean.cif | 54 | 60 | 6 | 12 | 32.5 | 3.333333 | 6 | 0.1343284 | 0.4441791 | 0.5 | 7.99474 | 6.54413 | 1.10841 | 1050.72 | 947.949 | 0.515241 | 0.00448829 | 0.00277093 | 2.195714 | 1.538174 | 2.035959 | 1.267283 | 0.1597552427 | 0.2708911612 | 1.430346 | 0.6991317 | 0.2285052 | 0.1893886
WECBEN_clean.cif | 0 | 24 | 0 | 48 | 25 | 33.33333 | 6 | 0.6 | 2.064 | 0 | 6.503 | 4.33861 | 0.992115 | 2746.95 | 2768.79 | 0.636496 | 6.12407e-05 | 4.64629e-05 | 3.028751 | 2.444916 | 0.3409994939 | 0.2592805398 | 2.687751 | 2.18563513 | 1.241281 | 0.8056192 | 3.336255 | 1.76079
WEGJUP_clean.cif | 0 | 0 | 0 | 216 | 1 | 0 | 6 | 0.7058824 | 2.428235 | 0 | 5.53814 | 3.14547 | 1.23972 | 0 | 0 | 0.529068 | 0.02314 | 0.0129338 | 2.529046089 | 2.375332 | 2.45672 | 2.32334 | 0.0723262606 | 0.0519915442 | 1.066849 | 0.9373396 | 0.07716121 | 0.04873373
WIWQUO_clean.cif | 0 | 48 | 16 | 0 | 45 | 83.33333 | 0 | 0.1176471 | 0.3576471 | 0 | 5.86317 | 4.77379 | 1.51311 | 2362.16 | 1561.13 | 0.556434 | 2.62292e-05 | 2.04438e-05 | 1.495658 | 1.184243 | 0.141098665 | 0.1097031099 | 1.354559 | 1.07454 | 1.2655 | 0.7902015 | 1.714195 | 0.8491028
WOGHOP_clean.cif | 12 | 8 | 0 | 64 | 3 | 100 | 8 | 0.6153846 | 2.116923 | 0 | 4.03906 | 2.71579 | 1.90032 | 0 | 0 | 0.267804 | 0.00031429 | 0.000370358 | 0.4534640781 | 0.6534036455 | 0.3738642059 | 0.4579128759 | 0.0795998722 | 0.1954907696 | 0.6953956 | 1.43803 | 0.0553534 | 0.2811217
WOQDUB_charged.cif | 60 | 48 | 12 | 128 | 12 | 33.33333 | 8 | 0.5441176 | 1.845882 | 0.09375 | 6.86807 | 4.44781 | 1.54228 | 1416.29 | 918.309 | 0.415406 | 1.75263e-05 | 1.42562e-05 | 0.7282064522 | 0.6390771812 | 0.0868718408 | 0.07081053 | 0.6413346114 | 0.5682666512 | 1.141752 | 0.8758469 | 0.7322451 | 0.4977146
XAHWAG_clean.cif | 0 | 0 | 0 | 48 | 1 | 0 | 4 | 0.6315789 | 2.172632 | 0 | 5.39358 | 4.37499 | 1.33376 | 2069.43 | 1551.58 | 0.584436 | 0.000208667 | 0.000156494 | 2.638027 | 1.867687 | 1.808057 | 1.224471 | 0.8299704923 | 0.643216046 | 1.415291 | 0.7065684 | 1.17465 | 0.4544762
XIGLOQ_clean.cif | 288 | 342 | 180 | 0 | 154 | 2.631579 | 0 | 0.2197802 | 0.6681319 | 0 | 4.42386 | 2.76202 | 1.79107 | 0 | 0 | 0.660183 | 4.34045e-05 | 0.00181057 | 0.0277318281 | 1.177012 | 0.0294040912 | 1.022716 | -0.0016722631 | 0.1542958249 | 0.0236085 | 42.35763 | -3.947962e-05 | 6.535606
XINJAH_clean.cif | 36 | 72 | 0 | 24 | 55 | 5.555556 | 6 | 0.1764706 | 0.6070588 | 0 | 5.1973 | 3.21133 | 1.54154 | 0 | 0 | 0.292887 | 0.0273554 | 0.0150685 | 1.220786737 | 0.9450442103 | 1.187043 | 0.9086654773 | 0.0337438178 | 0.036378733 | 1.294369 | 0.772577 | 0.04367697 | 0.02810537
YANBAR02_clean.cif | 24 | 24 | 0 | 48 | 13 | 50 | 4 | 0.4444444 | 1.528889 | 0 | 4.9953 | 3.83765 | 1.73124 | 585.862 | 338.407 | 0.284902 | 0.000789322 | 0.00060111 | 1.290799 | 0.930779262 | 1.213135 | 0.8736268582 | 0.0776638701 | 0.0571524038 | 1.389577 | 0.7196437 | 0.1079199 | 0.04112937
YAQZEX_ion_b.cif | 44 | 60 | 8 | 120 | 37 | 40 | 5 | 0.2077922 | 0.7096104 | 0.06666667 | 6.27416 | 3.36666 | 3.07979 | 0 | 0 | 0.153494 | 6.38432e-06 | 4.15597e-06 | 0.1029740331 | 0.0692036268 | 0.026856213 | 0.0176593225 | 0.0761178201 | 0.0515443043 | 1.490972 | 0.6707035 | 0.1134895 | 0.03457094
YIZGEV_clean.cif | 0 | 0 | 0 | 96 | 1 | 0 | 2.4 | 0.6666667 | 2.293333 | 0 | 8.18498 | 3.62665 | 1.4535 | 0 | 0 | 0.816015 | 11.7514 | 3.469 | 1.759155 | 2.332259 | 1.761791 | 1.777811 | -0.002635393 | 0.5544480013 | 0.7557844 | 1.323129 | -0.001991789 | 0.733606
YUKTUU_clean.cif | 12 | 12 | 0 | 24 | 7 | 33.33333 | 6 | 0.4615385 | 1.587692 | 0 | 4.31678 | 2.50036 | 1.36479 | 0 | 0 | 0.21635 | 3.80425e-12 | 1.78607e-10 | 0 | 0 | 0 | 0 | 0 | 0
YUPSIM_clean.cif | 68 | 96 | 20 | 72 | 58 | 8.333333 | 9 | 0.3484848 | 1.168485 | 0.2777778 | 5.52019 | 4.61021 | 1.65801 | 543.118 | 327.573 | 0.236584 | 0.000470749 | 0.000279631 | 0.5837419326 | 0.4154056145 | 0.4955051022 | 0.310673694 | 0.0882368304 | 0.1047319205 | 1.408053 | 0.7102004 | 0.1242422 | 0.07438065

## Sheet4
filename | H | C | N | O | total degree of unsaturation | metalic percentage | oxygetn-to-metal ratio | electronegtive-to-total ratio | weighted electronegativity per atom | nitrogen to oxygen | Henry Coef of propane | Henry Coef of propene | avg_loading_absolute_propane-1 | avg_loading_absolute_propene-1 | avg_loading_absolute_propane-0.1 | avg_loading_absolute_propene-0.1 | wc-propane | wc-propene | S-propane-1 | S-propene-1 | APS-propane | APS-propene
hMOF-13931.cif | 12 | 50 | 0 | 13 | 39 | 8 | 3.25 | 0.2747253 | 0.8817582 | 0 | 6.98448e-05 | 5.37824e-05 | 4.01178 | 3.000836662 | 0.3616429488 | 0.2817473668 | 3.650137 | 2.719089 | 1.33957 | 0.7465084 | 4.889612 | 2.029823
hMOF-35751.cif | 52 | 58 | 2 | 22 | 32.5 | 3.448276 | 11 | 0.1764706 | 0.6011765 | 0.09090909 | 0.000852198 | 0.000565601 | 6.943789 | 5.076483 | 2.455681 | 1.6727 | 4.488108 | 3.403783305 | 1.370579 | 0.7296185 | 6.151307 | 2.483463
hMOF-5046051.cif | 54 | 46 | 2 | 8 | 19.5 | 4.347826 | 4 | 0.08928571 | 0.3 | 0.25 | 0.000613267 | 0.000432438 | 6.014367 | 4.684902 | 2.876936 | 1.974613 | 3.137431 | 2.710288 | 1.286353 | 0.7773918 | 4.035843 | 2.106956
hMOF-5051310.cif | 3 | 20 | 6 | 8 | 15.5 | 10 | 4 | 0.4318182 | 1.376364 | 0.75 | 0.00212004 | 0.00133298 | 3.117738 | 2.124909 | 2.689386 | 1.635774 | 0.4283518711 | 0.4891349276 | 1.470178 | 0.6801897 | 0.6297535 | 0.3327045
hMOF-5033380.cif | 174 | 309 | 18 | 102 | 218.5 | 3.883495 | 8.5 | 0.195122 | 0.6595122 | 0.1764706 | 0.000678319 | 0.000441522 | 8.00326279 | 5.87611 | 2.635934 | 1.776632 | 5.367328 | 4.099478 | 1.364733 | 0.732744 | 7.324971 | 3.003868
hMOF-35384.cif | 10 | 28 | 2 | 8 | 20.5 | 7.142857 | 4 | 0.2857143 | 0.9171429 | 0.25 | 0.0207258 | 0.00930879 | 2.510672 | 1.688622 | 2.339231 | 1.257956 | 0.1714408732 | 0.4306662873 | 1.4898 | 0.671231 | 0.2554126 | 0.2890766
hMOF-6004247.cif | 22 | 92 | 4 | 30 | 62 | 6.521739 | 5 | 0.375 | 1.22625 | 0.1333333 | 0.000487944 | 0.000338999 | 4.829153 | 3.466505 | 1.426685 | 0.9945351393 | 3.402468 | 2.47197 | 1.395885 | 0.7163913 | 4.749455 | 1.770898
hMOF-14436.cif | 36 | 150 | 0 | 39 | 115 | 8 | 3.25 | 0.2747253 | 0.9081319 | 0 | 0.0061539 | 0.00343949 | 2.337265 | 1.796644 | 2.101295 | 1.410577 | 0.2359699885 | 0.3860666334 | 1.303516 | 0.7671557 | 0.3075907 | 0.2961732
hMOF-5005035.cif | 32 | 64 | 8 | 26 | 47 | 12.5 | 3.25 | 0.2463768 | 0.8243478 | 0.3076923 | 0.00682681 | 0.00387724 | 1.466467 | 1.452059 | 1.283048 | 0.9190515609 | 0.1834188961 | 0.5330073894 | 1.011949 | 0.988192 | 0.1856106 | 0.5267137
hMOF-1003176.cif | 39 | 48 | 15 | 32 | 25.75 | 12.5 | 5.333333 | 0.3357143 | 1.112 | 0.46875 | 0.0112666 | 0.00543047 | 1.587536 | 1.332331 | 1.439691 | 0.9545227548 | 0.1478452385 | 0.3778083029 | 1.193939 | 0.8375639 | 0.1765182 | 0.3164386
hMOF-5069962.cif | 4 | 8 | 2 | 8 | 5.5 | 25 | 4 | 0.4615385 | 1.535385 | 0.25 | 0.011624 | 0.00649317 | 1.463965 | 0.8652732332 | 1.442483 | 0.7593734638 | 0.0214821227 | 0.1058997694 | 1.695306 | 0.5898641 | 0.03641876 | 0.06246647
hMOF-5081383.cif | 9 | 42 | 4 | 12 | 34 | 4.761905 | 6 | 0.3026316 | 0.9757895 | 0.3333333 | 0.302346 | 0.166517 | 3.087732 | 2.516663 | 3.025472 | 2.167326828 | 0.0622600578 | 0.3493365919 | 1.229377 | 0.8134203 | 0.07654107 | 0.2841575
hMOF-26640.cif | 18 | 32 | 2 | 15 | 23.5 | 6.25 | 7.5 | 0.2463768 | 0.835942 | 0.1333333 | 0.00656524 | 0.00320551 | 4.047713 | 2.575656 | 3.595127 | 1.999785 | 0.4525861736 | 0.57587065 | 1.574681 | 0.6350493 | 0.7126788 | 0.3657063
hMOF-7001332.cif | 21 | 60 | 0 | 32 | 43 | 10 | 5.333333 | 0.3507463 | 1.152836 | 0 | 0.00646369 | 0.00266274 | 0.2445963796 | 0.1347307383 | 0.2381790427 | 0.0982894323 | 0.0064173369 | 0.036441306 | 1.819089 | 0.5497258 | 0.01167371 | 0.02003272
hMOF-8115.cif | 12 | 22 | 0 | 16 | 17 | 18.18182 | 4 | 0.2962963 | 1.019259 | 0 | 0.000270835 | 0.00017857 | 3.095393 | 2.447247 | 1.26577 | 0.8470023483 | 1.829623 | 1.600244356 | 1.267385 | 0.7890262 | 2.318837 | 1.262635
hMOF-5005437.cif | 50 | 55 | 0 | 20 | 31 | 7.272727 | 5 | 0.1550388 | 0.5333333 | 0 | 0.000152008 | 0.000112938 | 8.08778 | 5.966588 | 0.7709011975 | 0.5633464118 | 7.316879 | 5.403242 | 1.358232 | 0.7362514 | 9.938017 | 3.978145
hMOF-5054598.cif | 8 | 32 | 4 | 12 | 24 | 6.25 | 6 | 0.3636364 | 1.168485 | 0.3333333 | 0.156043 | 0.0875375 | 2.19059 | 2.075885 | 2.174127 | 1.66794 | 0.01646316 | 0.4079454674 | 1.057373 | 0.9457399 | 0.0174077 | 0.3858103
hMOF-34291.cif | 34 | 54 | 2 | 8 | 37.5 | 3.703704 | 4 | 0.1 | 0.336 | 0.25 | 0.00763822 | 0.00504716 | 4.977214 | 3.425952 | 4.335039 | 2.710974 | 0.6421740719 | 0.7149780135 | 1.455712 | 0.6869489 | 0.9348207 | 0.4911534
hMOF-7730.cif | 12 | 18 | 0 | 21 | 13 | 22.22222 | 5.25 | 0.3818182 | 1.313455 | 0 | 3.35747e-05 | 2.62248e-05 | 4.204963 | 3.119056 | 0.17681991 | 0.1409201559 | 4.028143 | 2.978136 | 1.350858 | 0.7402705 | 5.441448 | 2.204626
hMOF-5018019.cif | 20 | 76 | 0 | 26 | 59 | 10.52632 | 3.25 | 0.2876712 | 1.048767 | 0 | 0.00570462 | 0.00301897 | 1.800555 | 1.79615 | 1.49824 | 1.158273 | 0.3023154708 | 0.6378769125 | 1.004464 | 0.9955555 | 0.3036651 | 0.6350419
hMOF-5047373.cif | 60 | 88 | 4 | 16 | 58 | 4.545455 | 4 | 0.1162791 | 0.3906977 | 0.25 | 0.00545759 | 0.00275809 | 3.98695 | 2.856366 | 3.374853 | 2.042564 | 0.6120964323 | 0.8138026376 | 1.398613 | 0.7149942 | 0.8560858 | 0.5818642
hMOF-1003826.cif | 14 | 46 | 0 | 32 | 32 | 13.04348 | 5.333333 | 0.4210526 | 1.381053 | 0 | 0.00541803 | 0.00754303 | 0.2262135587 | 0.4620275456 | 0.2279427452 | 0.4534982948 | -0.001729186 | 0.0085292508 | 0.490593 | 2.03835 | -0.0008483268 | 0.01738559
hMOF-5040037.cif | 9 | 28 | 2 | 8 | 21.5 | 7.142857 | 4 | 0.2777778 | 0.9148148 | 0.25 | 0.000151021 | 0.000107384 | 6.10803 | 4.619842 | 0.7874457466 | 0.5687514246 | 5.320584 | 4.05109 | 1.324783 | 0.7548408 | 7.048617 | 3.057928
hMOF-1004651.cif | 28 | 98 | 20 | 32 | 80 | 6.122449 | 5.333333 | 0.2826087 | 0.9286957 | 0.625 | 0.0152048 | 0.00777143 | 0.9529100132 | 1.090277165 | 0.8130376853 | 0.6458294662 | 0.1398723279 | 0.4444476988 | 0.8757609 | 1.141864 | 0.1224947 | 0.5074989
hMOF-33434.cif | 17 | 48 | 2 | 8 | 33.5 | 4.166667 | 4 | 0.2555556 | 0.8297778 | 0.25 | 0.000192934 | 0.000143973 | 6.474845 | 4.843287 | 0.8645543378 | 0.6435774749 | 5.610291 | 4.19971 | 1.339553 | 0.7465179 | 7.51528 | 3.135159
hMOF-6000303.cif | 20 | 44 | 4 | 20 | 34 | 9.090909 | 5 | 0.2608696 | 0.88 | 0.2 | 1.5213e-13 | 1.25205e-11 | 0 | 0 | 0 | 0 | 0 | 0
hMOF-5078724.cif | 54 | 64 | 22 | 12 | 32.5 | 3.125 | 6 | 0.2207792 | 0.7023377 | 1.833333 | 0.000129295 | 0.00010144 | 4.7964 | 3.770836 | 0.6085003827 | 0.4780144855 | 4.187899 | 3.292821094 | 1.274525 | 0.7846061 | 5.337582 | 2.583567
hMOF-5073547.cif | 21 | 114 | 6 | 24 | 86.5 | 5.263158 | 4 | 0.3088235 | 0.9729412 | 0.25 | 2.92386e-16 | 9.0227e-14 | 0 | 0 | 0 | 0 | 0 | 0
hMOF-5050029.cif | 52 | 96 | 4 | 38 | 70 | 4.166667 | 9.5 | 0.2164948 | 0.7364948 | 0.1052632 | 0.0206011 | 0.0154558 | 2.80442 | 3.391392 | 2.619191 | 2.90397 | 0.1852286183 | 0.4874224313 | 0.8285821 | 1.206881 | 0.1534771 | 0.5882609
hMOF-12734.cif | 34 | 104 | 0 | 26 | 77 | 7.692308 | 3.25 | 0.2474227 | 0.8193814 | 0 | 0.00679059 | 0.00371463 | 2.347156 | 2.144849 | 1.947162166 | 1.355793 | 0.3999940889 | 0.7890560107 | 1.096518 | 0.9119774 | 0.4386009 | 0.7196013
hMOF-5044969.cif | 34 | 37 | 4 | 15 | 20 | 5.405405 | 7.5 | 0.2065217 | 0.6930435 | 0.2666667 | 0.000566646 | 0.000363749 | 3.537961665 | 2.454475 | 2.511686877 | 1.555889 | 1.026274788 | 0.8985863333 | 1.444326 | 0.6923647 | 1.482275 | 0.6221494
hMOF-5023960.cif | 20 | 48 | 8 | 26 | 35 | 16.66667 | 3.25 | 0.3333333 | 1.108772 | 0.3076923 | 0.0055077 | 0.00347788 | 1.783119 | 1.445377 | 1.635868 | 1.160965 | 0.1472515735 | 0.2844119802 | 1.236146 | 0.8089659 | 0.1820244 | 0.2300796
hMOF-5046022.cif | 16 | 40 | 16 | 8 | 29 | 5 | 4 | 0.2926829 | 0.9287805 | 2 | 0.106384 | 0.0410195 | 0.7399493619 | 0.2809324011 | 0.7384179314 | 0.2816357247 | 0.001531431 | -0.0007033236 | 2.639191 | 0.3789041 | 0.004041737 | -0.0002664922
hMOF-5057981.cif | 60 | 282 | 60 | 48 | 238 | 2.12766 | 8 | 0.2368421 | 0.7621053 | 1.25 | 0.0102822 | 0.00472683 | 2.734911 | 1.674522 | 2.434801 | 1.335978 | 0.3001103109 | 0.3385441065 | 1.636526 | 0.6110505 | 0.4911383 | 0.2068675
hMOF-5061891.cif | 22 | 74 | 22 | 16 | 58.5 | 5.405405 | 4 | 0.2753623 | 0.8834783 | 1.375 | 0.00138959 | 0.000869859 | 5.035162 | 4.054479 | 3.828368 | 2.617279 | 1.206795 | 1.4372 | 1.244369 | 0.8036205 | 1.501698 | 1.154963
hMOF-26937.cif | 19 | 44 | 6 | 8 | 30.5 | 4.545455 | 4 | 0.244186 | 0.8560465 | 0.75 | 0.00010507 | 8.06579e-05 | 5.733928 | 4.289265 | 0.516065527 | 0.39910989 | 5.217863 | 3.890155 | 1.339492 | 0.7465519 | 6.989283 | 2.904203
hMOF-5065753.cif | 1 | 20 | 2 | 8 | 19.5 | 10 | 4 | 0.3235294 | 1.105294 | 0.25 | 1.36166e-05 | 1.19251e-05 | 0.8678328591 | 0.7570099519 | 0.0709984413 | 0.060553434 | 0.7968344178 | 0.6964565179 | 1.148696 | 0.8705524 | 0.9153204 | 0.6063019
hMOF-5057488.cif | 18 | 68 | 14 | 12 | 56.5 | 2.941176 | 6 | 0.2280702 | 0.7354386 | 1.166667 | 0.0155673 | 0.00895508 | 5.013241 | 3.925083939 | 3.646243 | 2.445815 | 1.366998 | 1.479269 | 1.279794 | 0.7813755 | 1.749477 | 1.155864
hMOF-24748.cif | 11 | 32 | 2 | 8 | 23.5 | 6.25 | 4 | 0.2741935 | 0.8987097 | 0.25 | 15.2805 | 4.27739 | 1.494805 | 1.663983 | 1.578324 | 1.351735 | -0.0835189111 | 0.3122487719 | 0.9001318 | 1.110948 | -0.07517803 | 0.3468923
hMOF-5016012.cif | 24 | 30 | 0 | 26 | 19 | 13.33333 | 6.5 | 0.3095238 | 1.064762 | 0 | 6.12922e-05 | 4.80798e-05 | 3.085916 | 2.588461 | 0.3569118207 | 0.2788848028 | 2.729004 | 2.309576 | 1.194574 | 0.8371186 | 3.259996 | 1.933389
hMOF-5045628.cif | 6 | 18 | 2 | 11 | 15.5 | 11.11111 | 5.5 | 0.3333333 | 1.126154 | 0.1818182 | 5.33463e-05 | 3.9515e-05 | 4.592547 | 3.359046 | 0.301999355 | 0.2237320365 | 4.290548 | 3.135314 | 1.369961 | 0.7299476 | 5.877884 | 2.288615
hMOF-5039716.cif | 14 | 21 | 2 | 8 | 14.5 | 9.52381 | 4 | 0.212766 | 0.7148936 | 0.25 | 6.93e-05 | 5.22848e-05 | 7.866537 | 5.758974 | 0.3678995775 | 0.2796494762 | 7.498637 | 5.479325 | 1.368702 | 0.7306191 | 10.2634 | 4.003299
hMOF-5049606.cif | 42 | 36 | 2 | 20 | 15.5 | 5.555556 | 10 | 0.2156863 | 0.7341176 | 0.1 | 0.00504461 | 0.00268429 | 3.818139 | 2.353869 | 3.384952 | 1.957748 | 0.4331874482 | 0.3961208513 | 1.625325 | 0.6152617 | 0.7040702 | 0.243718
hMOF-7000026.cif | 57 | 74 | 15 | 32 | 42.75 | 8.108108 | 5.333333 | 0.2554348 | 0.846087 | 0.46875 | 0.000823339 | 0.000628637 | 2.825877125 | 2.464796 | 1.568555 | 1.144292 | 1.257323 | 1.320503 | 1.148796 | 0.8704766 | 1.444407 | 1.149467
hMOF-5081859.cif | 56 | 62 | 4 | 12 | 34 | 3.225806 | 6 | 0.1176471 | 0.3929412 | 0.3333333 | 0.00855146 | 0.00421108 | 5.986889 | 4.284357 | 5.239846 | 3.117864 | 0.7470433682 | 1.166494 | 1.400187 | 0.7141902 | 1.046001 | 0.8330983
hMOF-5070939.cif | 11 | 26 | 2 | 8 | 14.5 | 7.692308 | 4 | 0.3709677 | 1.162581 | 0.25 | 0.100576 | 0.0403967 | 0.437041219 | 0.1707130002 | 0.4387611359 | 0.168549597 | -0.0017199169 | 0.0021634032 | 2.56523 | 0.3898285 | -0.004411983 | 0.0008433563
hMOF-3531.cif | 76 | 92 | 8 | 26 | 53 | 8.695652 | 3.25 | 0.1619048 | 0.5417143 | 0.3076923 | 0.00159165 | 0.000969891 | 3.916036 | 3.198269 | 3.028081 | 2.151306 | 0.8879543327 | 1.046963 | 1.22688 | 0.8150754 | 1.089414 | 0.8533537
hMOF-33673.cif | 28 | 39 | 2 | 8 | 25.5 | 5.128205 | 4 | 0.1265823 | 0.4253165 | 0.25 | 0.000147001 | 0.000109047 | 9.37554 | 6.902894 | 0.8178508931 | 0.6125104754 | 8.557689 | 6.290384 | 1.36093 | 0.7347919 | 11.64641 | 4.622123
hMOF-5054737.cif | 45 | 58 | 23 | 16 | 30.75 | 3.448276 | 8 | 0.2708333 | 0.8677778 | 1.4375 | 0.000573015 | 0.000347729 | 6.466137764 | 4.471732462 | 2.227145 | 1.364005 | 4.238993 | 3.107728 | 1.448904 | 0.6901767 | 6.141895 | 2.144881
hMOF-5025137.cif | 96 | 108 | 16 | 26 | 57 | 7.407407 | 3.25 | 0.1653543 | 0.543622 | 0.6153846 | 0.000678393 | 0.000460484 | 5.785128 | 4.524298 | 4.059044 | 2.769247 | 1.726085 | 1.755051 | 1.281245 | 0.7804905 | 2.211538 | 1.369801
hMOF-2727.cif | 9 | 43 | 7 | 13 | 37.75 | 9.302326 | 3.25 | 0.2631579 | 0.8684211 | 0.5384615 | 4.45748e-05 | 3.464e-05 | 2.794781 | 2.166713 | 0.2321761735 | 0.180142732 | 2.562605 | 1.986571 | 1.292459 | 0.7737187 | 3.312063 | 1.537047
hMOF-5066011.cif | 12 | 40 | 4 | 16 | 34 | 10 | 4 | 0.2631579 | 0.8842105 | 0.25 | 0.000349795 | 0.000250869 | 4.681664 | 2.857927 | 3.289967775 | 2.019066 | 1.391696 | 0.8388618516 | 1.64142 | 0.6092288 | 2.284357 | 0.5110588
hMOF-5047807.cif | 36 | 53 | 2 | 8 | 35.5 | 3.773585 | 4 | 0.0990099 | 0.3326733 | 0.25 | 0.000392146 | 0.000273529 | 8.742215 | 6.499947 | 2.055709 | 1.38546 | 6.686506 | 5.114486 | 1.347666 | 0.7420236 | 9.011177 | 3.795069
hMOF-5083372.cif | 156 | 250 | 16 | 40 | 169 | 1.6 | 10 | 0.1201717 | 0.3996567 | 0.4 | 0.000177164 | 0.000134382 | 13.04341 | 9.481649 | 0.9206462751 | 0.6961354601 | 12.12277 | 8.785514 | 1.378408 | 0.7254744 | 16.71012 | 6.373665
hMOF-5077297.cif | 24 | 48 | 6 | 17 | 35.5 | 4.166667 | 8.5 | 0.2371134 | 0.7909278 | 0.3529412 | 0.000278386 | 0.000196658 | 6.674064 | 4.907985 | 1.437843 | 0.9927197092 | 5.23622 | 3.915266 | 1.362566 | 0.7339092 | 7.134697 | 2.87345
hMOF-695.cif | 8 | 26 | 0 | 13 | 20 | 15.38462 | 3.25 | 0.3333333 | 1.09614 | 0 | 8.86439e-05 | 6.38405e-05 | 3.114495 | 2.283723 | 0.5158772972 | 0.3584691389 | 2.598618 | 1.925254 | 1.366516 | 0.7317878 | 3.551054 | 1.408877
hMOF-13145.cif | 64 | 68 | 0 | 23 | 37 | 5.882353 | 5.75 | 0.1446541 | 0.4976101 | 0 | 0.000188219 | 0.000133919 | 5.298871 | 4.013519 | 0.7363937669 | 0.5300211656 | 4.562478 | 3.483497 | 1.322905 | 0.7559121 | 6.035725 | 2.633218
hMOF-7001038.cif | 19 | 72 | 0 | 32 | 50 | 8.333333 | 5.333333 | 0.3782051 | 1.252564 | 0 | 0.000322275 | 0.000209254 | 2.833305 | 2.152749 | 1.311211 | 0.8470415057 | 1.522094 | 1.305707 | 1.318774 | 0.7582798 | 2.007299 | 0.9900915
hMOF-5066594.cif | 40 | 76 | 4 | 16 | 48 | 5.263158 | 4 | 0.2307692 | 0.7548718 | 0.25 | 0.0302282 | 0.0159373 | 2.044235 | 1.702097 | 1.897041 | 1.421295 | 0.1471943996 | 0.2808019926 | 1.20342 | 0.8309652 | 0.1771367 | 0.2333367
hMOF-7002620.cif | 110 | 128 | 2 | 36 | 73.5 | 4.6875 | 6 | 0.1347518 | 0.4607092 | 0.05555556 | 0.0935161 | 0.0421187 | 2.92082 | 2.403297 | 2.898852869 | 1.999754 | 0.0219675687 | 0.4035424512 | 1.217778 | 0.8211679 | 0.02675162 | 0.3313761
hMOF-5051610.cif | 12 | 44 | 6 | 8 | 31.5 | 4.545455 | 4 | 0.3095238 | 0.9961905 | 0.75 | 3.74538e-05 | 3.08924e-05 | 1.832821 | 1.488217 | 0.1906435 | 0.1525663717 | 1.642178 | 1.335651 | 1.234026 | 0.8103555 | 2.02649 | 1.082352
hMOF-5072860.cif | 28 | 38 | 2 | 8 | 24.5 | 5.263158 | 4 | 0.1282051 | 0.4307692 | 0.25 | 0.000144395 | 0.000109313 | 9.18108 | 6.748468054 | 0.8690435063 | 0.6420108698 | 8.312036 | 6.106457 | 1.363199 | 0.7335688 | 11.33096 | 4.479506
hMOF-5057802.cif | 17 | 80 | 6 | 16 | 63.5 | 2.5 | 8 | 0.2720588 | 0.8652941 | 0.375 | 5.12525e-05 | 4.13535e-05 | 4.010546 | 3.021725 | 0.2893410382 | 0.2238049153 | 3.721205 | 2.79792 | 1.3299 | 0.751936 | 4.948833 | 2.103857
hMOF-1001309.cif | 18 | 16 | 0 | 13 | 8 | 12.5 | 6.5 | 0.2653061 | 0.9126531 | 0 | 4.90579e-06 | 2.24893e-05 | 0.1766876094 | 0.8229152786 | 0.0236238511 | 0.1103015976 | 0.1530637583 | 0.712613681 | 0.2151402 | 4.648132 | 0.03293017 | 3.312322
hMOF-5057998.cif | 48 | 64 | 4 | 19 | 40 | 3.125 | 9.5 | 0.1678832 | 0.5658394 | 0.2105263 | 0.000158186 | 0.000115169 | 9.966043 | 7.249458 | 0.8572130571 | 0.6244355383 | 9.108830126 | 6.625023 | 1.377488 | 0.7259592 | 12.5473 | 4.809496
hMOF-10735.cif | 62 | 64 | 0 | 13 | 34 | 6.25 | 3.25 | 0.09090909 | 0.3127273 | 0 | 0.000392676 | 0.000270316 | 7.64198 | 5.725227 | 1.333125 | 0.92839512 | 6.308855 | 4.796831 | 1.337469 | 0.7476808 | 8.437899 | 3.586499
hMOF-5019027.cif | 24 | 41 | 0 | 13 | 30 | 9.756098 | 3.25 | 0.1585366 | 0.5453659 | 0 | 3.08111e-05 | 2.49801e-05 | 1.813091 | 1.451800753 | 0.1551445073 | 0.121824116 | 1.657946 | 1.329976637 | 1.251362 | 0.7991291 | 2.074691 | 1.062823
hMOF-5025109.cif | 8 | 56 | 8 | 26 | 47 | 14.28571 | 3.25 | 0.3684211 | 1.205614 | 0.3076923 | 0.000207901 | 0.000133592 | 2.674852391 | 2.027253 | 0.9290914423 | 0.6186369431 | 1.745761 | 1.408616 | 1.322094 | 0.7563758 | 2.30806 | 1.065443
hMOF-5049113.cif | 16 | 20 | 8 | 8 | 11 | 10 | 4 | 0.2962963 | 0.96 | 1 | 0.00839005 | 0.00466027 | 4.854004 | 3.030181 | 4.361039 | 2.538292 | 0.4929650477 | 0.4918888498 | 1.6051 | 0.6230141 | 0.7912583 | 0.3064537
hMOF-5008589.cif | 8 | 80 | 0 | 52 | 77 | 20 | 3.25 | 0.3333333 | 1.146667 | 0 | 2.0462e-08 | 1.5158e-07 | 0.0012291781 | 0.0077350423 | 0.0001404775 | 0.0008384751 | 0.0010887006 | 0.0068965672 | 0.1592292 | 6.280255 | 0.0001733529 | 0.0433122
hMOF-5044318.cif | 112 | 152 | 2 | 8 | 96.5 | 1.315789 | 4 | 0.03623188 | 0.1217391 | 0.25 | 0.0104381 | 0.00630799 | 1.983864 | 1.41779 | 1.757372 | 1.124639 | 0.2264927343 | 0.2931508683 | 1.402073 | 0.7132295 | 0.3175594 | 0.2090839
hMOF-5008499.cif | 8 | 80 | 0 | 52 | 77 | 20 | 3.25 | 0.3333333 | 1.146667 | 0 | 2.09352e-08 | 1.4747e-07 | 0.0010799208 | 0.0070107052 | 8.77984e-05 | 0.0007770162 | 0.0009921224 | 0.006233689 | 0.1543479 | 6.478869 | 0.000153132 | 0.04038726
hMOF-5078915.cif | 30 | 128 | 12 | 32 | 98 | 3.125 | 8 | 0.3017241 | 0.9634483 | 0.375 | 0.00372718 | 0.00338625 | 4.249632 | 3.594817 | 2.985361 | 2.309253 | 1.264271 | 1.285565 | 1.184527 | 0.8442186 | 1.497563 | 1.085298
hMOF-5075247.cif | 34 | 38 | 2 | 8 | 21.5 | 5.263158 | 4 | 0.1190476 | 0.4 | 0.25 | 0.000128828 | 9.60045e-05 | 10.21072 | 7.386867 | 0.7175824534 | 0.5408361764 | 9.493138 | 6.846031 | 1.385054 | 0.7219936 | 13.14851 | 4.94279
hMOF-5027110.cif | 24 | 60 | 32 | 21 | 41 | 6.666667 | 5.25 | 0.3758865 | 1.20227 | 1.52381 | 0.000124125 | 9.07106e-05 | 4.848925447 | 3.644591 | 0.6404487015 | 0.4645742841 | 4.208477 | 3.180017 | 1.333114 | 0.7501235 | 5.610378 | 2.385406
hMOF-5044056.cif | 12 | 26 | 2 | 10 | 20.5 | 7.692308 | 5 | 0.2307692 | 0.7784615 | 0.2 | 2.20531e-05 | 1.88894e-05 | 1.567768 | 1.319789 | 0.1144279791 | 0.0978895603 | 1.45334 | 1.2219 | 1.190277 | 0.8401409 | 1.729877 | 1.026568
hMOF-5005995.cif | 32 | 72 | 0 | 26 | 55 | 11.11111 | 3.25 | 0.2112676 | 0.7419718 | 0 | 0.000272502 | 0.000186213 | 5.953739 | 4.614647 | 1.947497 | 1.317214 | 4.006242 | 3.297434 | 1.292772 | 0.7735317 | 5.179157 | 2.550669
hMOF-3001899.cif | 32 | 50 | 8 | 48 | 33 | 16 | 6 | 0.3835616 | 1.297534 | 0.1666667 | 1.32724e-05 | 1.18908e-05 | 0.6601080435 | 0.5768895059 | 0.0656545776 | 0.0539782548 | 0.5944534659 | 0.5229112511 | 1.14655 | 0.8721818 | 0.6815706 | 0.4560737
hMOF-5032235.cif | 52 | 68 | 2 | 23 | 42.5 | 5.882353 | 5.75 | 0.1677852 | 0.5718121 | 0.08695652 | 0.000190615 | 0.000132991 | 9.152692 | 6.701647 | 1.050742 | 0.7288062162 | 8.10195 | 5.972841 | 1.368478 | 0.7307388 | 11.08734 | 4.364587
hMOF-7770.cif | 8 | 18 | 0 | 13 | 13 | 22.22222 | 3.25 | 0.3617021 | 1.290213 | 0 | 2.0781e-05 | 1.69101e-05 | 2.079178015 | 1.630844 | 0.1101636211 | 0.0875139157 | 1.969014 | 1.54333 | 1.277468 | 0.7827987 | 2.515352 | 1.208117
hMOF-5013106.cif | 14 | 72 | 0 | 26 | 49 | 11.11111 | 3.25 | 0.3896104 | 1.234286 | 0 | 0.000234809 | 0.000153201 | 2.309386 | 1.954887 | 1.09437 | 0.7403593807 | 1.215015871 | 1.214528 | 1.18371 | 0.8448015 | 1.438226 | 1.026035
hMOF-18602.cif | 6 | 40 | 4 | 16 | 32 | 10 | 4 | 0.375 | 1.235 | 0.25 | 1.3039e-101 | 1.08813e-79 | 0 | 0 | 0 | 0 | 0 | 0
hMOF-5047094.cif | 18 | 30 | 2 | 8 | 21.5 | 6.666667 | 4 | 0.1666667 | 0.56 | 0.25 | 0.0061217 | 0.00313872 | 1.751533 | 2.123563 | 1.374173 | 1.207773 | 0.3773598684 | 0.9157895773 | 0.8264636 | 1.209975 | 0.3118742 | 1.108082
hMOF-33101.cif | 10 | 26 | 6 | 8 | 17.5 | 7.692308 | 4 | 0.3448276 | 1.115862 | 0.75 | 0.000221623 | 0.000158585 | 3.996957 | 3.012855 | 1.549717 | 1.062002 | 2.44724 | 1.950853 | 1.329296 | 0.7522776 | 3.253108 | 1.467583
hMOF-6001533.cif | 8 | 48 | 0 | 40 | 45 | 16.66667 | 5 | 0.3846154 | 1.323077 | 0 | 0 | 0 | 0 | 0 | 0 | 0 | 0 | 0
hMOF-5083325.cif | 88 | 440 | 32 | 80 | 337 | 1.818182 | 10 | 0.287234 | 1.045745 | 0.4 | 0.00225735 | 0.00154461 | 4.896977 | 4.002914 | 3.930473461 | 2.668084 | 0.9665033688 | 1.33483 | 1.225808 | 0.8157886 | 1.184747 | 1.088939
hMOF-5064829.cif | 8 | 44 | 16 | 16 | 37 | 9.090909 | 4 | 0.3636364 | 1.178182 | 1 | 3.62366e-33 | 1.08486e-27 | 0 | 0 | 0 | 0 | 0 | 0
hMOF-27899.cif | 34 | 34 | 2 | 8 | 17.5 | 5.882353 | 4 | 0.125 | 0.42 | 0.25 | 2.45622 | 0.858339 | 2.378709963 | 1.752694 | 2.340791865 | 1.395319659 | 0.037918098 | 0.3573742453 | 1.359897 | 0.7353499 | 0.0515647 | 0.2627951
hMOF-5013401.cif | 13 | 34 | 0 | 13 | 17 | 11.76471 | 3.25 | 0.4137931 | 1.566207 | 0 | 2.40622e-05 | 1.85276e-05 | 2.272113 | 1.689204 | 0.1254274377 | 0.0964283431 | 2.146686 | 1.592775981 | 1.347778 | 0.7419619 | 2.893256 | 1.181779
hMOF-37031.cif | 48 | 92 | 4 | 32 | 68 | 4.347826 | 8 | 0.2 | 0.6791111 | 0.125 | 7.20649e-10 | 4.13987e-08 | 4.64003e-05 | 0.0018222674 | 0 | 0.0003163659 | 4.64003e-05 | 0.0015059015 | 0.02551404 | 39.1941 | 1.183859e-06 | 0.05902246
hMOF-5009289.cif | 32 | 34 | 0 | 13 | 19 | 11.76471 | 3.25 | 0.1566265 | 0.5387952 | 0 | 5.52514e-05 | 4.13239e-05 | 6.200835 | 4.488442 | 0.2961698385 | 0.2234422703 | 5.904666 | 4.264999 | 1.384284 | 0.7223951 | 8.173734 | 3.081015
hMOF-5071651.cif | 66 | 102 | 30 | 24 | 62.5 | 5.882353 | 4 | 0.2368421 | 0.7621053 | 1.25 | 0.000907198 | 0.000860556 | 0.9106581106 | 1.183449 | 0.6522593385 | 0.6909439651 | 0.2583987721 | 0.4925048502 | 0.7710392 | 1.296951 | 0.1992356 | 0.6387546
hMOF-7002563.cif | 24 | 82 | 2 | 36 | 57.5 | 7.317073 | 6 | 0.3636364 | 1.175455 | 0.05555556 | 0.00211447 | 0.00120778 | 0.8659012753 | 0.7903567219 | 0.768075621 | 0.5616347614 | 0.0978256543 | 0.2287219605 | 1.097781 | 0.9109283 | 0.1073912 | 0.2083493
hMOF-22713.cif | 5 | 10 | 2 | 8 | 6.5 | 20 | 4 | 0.4333333 | 1.416 | 0.25 | 0.000984484 | 0.000558791 | 1.222236 | 0.8655101344 | 1.006299 | 0.5983304371 | 0.2159363687 | 0.2671796973 | 1.41499 | 0.7067188 | 0.3055478 | 0.1888209
hMOF-5060622.cif | 12 | 26 | 2 | 8 | 20.5 | 7.692308 | 4 | 0.2 | 0.672 | 0.25 | 0.000369225 | 0.000240704 | 6.490612 | 4.888461 | 2.474889 | 1.608345 | 4.015723 | 3.280115897 | 1.330406 | 0.7516505 | 5.34254 | 2.465501
hMOF-5032050.cif | 63 | 288 | 12 | 63 | 223 | 4.166667 | 5.25 | 0.2754491 | 1.005868 | 0.1904762 | 0.00150983 | 0.000907063 | 5.403761 | 4.006802 | 3.085193816 | 2.027898 | 2.318568 | 1.978904 | 1.351353 | 0.7399991 | 3.133203 | 1.464387
hMOF-6000945.cif | 10 | 48 | 0 | 20 | 41 | 8.333333 | 5 | 0.2954545 | 0.9836364 | 0 | 0.0395787 | 0.0326737 | 1.498554 | 1.428603 | 1.505501 | 1.268847 | -0.0069467602 | 0.1597558271 | 1.05107 | 0.9514118 | -0.007301528 | 0.1519936
hMOF-1000291.cif | 38 | 39 | 0 | 15 | 21 | 5.128205 | 7.5 | 0.1595745 | 0.5489362 | 0 | 0.00905194 | 0.00520112 | 4.983491 | 4.201521078 | 4.425413 | 3.028729 | 0.5580772368 | 1.172792 | 1.188496 | 0.8413997 | 0.6632725 | 0.986787
hMOF-3000254.cif | 320 | 260 | 16 | 120 | 97 | 6.153846 | 7.5 | 0.1857923 | 0.6303825 | 0.1333333 | 6.94994e-05 | 5.45717e-05 | 2.740876 | 2.118519 | 0.3342572026 | 0.2565888548 | 2.406619 | 1.861931 | 1.296366 | 0.7713874 | 3.119858 | 1.43627
hMOF-5056535.cif | 32 | 172 | 12 | 32 | 130 | 2.325581 | 8 | 0.3066667 | 0.9941333 | 0.375 | 0.00329542 | 0.00205321 | 5.727948 | 4.240984 | 2.380471 | 1.564671 | 3.347477 | 2.676313 | 1.353328 | 0.7389193 | 4.530234 | 1.97758
hMOF-22290.cif | 20 | 20 | 2 | 11 | 10.5 | 10 | 5.5 | 0.2363636 | 0.7985455 | 0.1818182 | 0.0337723 | 0.0231143 | 1.023222 | 0.6638875536 | 1.027459 | 0.6467877308 | -0.0042376198 | 0.0170998228 | 1.54435 | 0.6475214 | -0.00654437 | 0.0110725
hMOF-5081770.cif | 20 | 42 | 4 | 23 | 32 | 4.761905 | 11.5 | 0.2967033 | 1.003077 | 0.173913 | 1.1256 | 0.410119 | 3.569161 | 2.565705 | 3.495714 | 2.15483 | 0.073447278 | 0.4108740352 | 1.393895 | 0.7174141 | 0.1023778 | 0.2947668
hMOF-5056380.cif | 68 | 96 | 8 | 20 | 61 | 2.083333 | 10 | 0.1443299 | 0.48 | 0.4 | 0.000127847 | 9.98381e-05 | 4.937032 | 3.892819 | 0.6158129624 | 0.4748855915 | 4.321219 | 3.417934 | 1.270786 | 0.7869148 | 5.491344 | 2.689622
hMOF-5063885.cif | 14 | 24 | 2 | 13 | 17.5 | 8.333333 | 6.5 | 0.2727273 | 0.9236364 | 0.1538462 | 0.00204904 | 0.00129902 | 4.200027249 | 2.821229 | 2.203517 | 1.358554 | 1.996511 | 1.462675 | 1.49171 | 0.6703716 | 2.978215 | 0.9805355
hMOF-5033881.cif | 48 | 84 | 4 | 38 | 60 | 4.761905 | 9.5 | 0.2359551 | 0.8026966 | 0.1052632 | 0.00131153 | 0.000750045 | 3.612409 | 2.872642 | 2.545919 | 1.621109 | 1.06649 | 1.251533 | 1.260045 | 0.7936226 | 1.343825 | 0.9932446
hMOF-31288.cif | 18 | 56 | 4 | 16 | 36 | 7.142857 | 4 | 0.35 | 1.102667 | 0.25 | 0.00921421 | 0.0112712 | 0.4346578806 | 0.8823144965 | 0.4036942076 | 0.7908000093 | 0.030963673 | 0.0915144872 | 0.4936222 | 2.025841 | 0.01528436 | 0.1853938
hMOF-3789.cif | 40 | 50 | 2 | 13 | 30.5 | 8 | 3.25 | 0.1376147 | 0.466055 | 0.1538462 | 5.84974e-05 | 4.66448e-05 | 3.472874 | 2.7881 | 0.2936003212 | 0.2392742156 | 3.179274 | 2.548825 | 1.248106 | 0.8012142 | 3.96807 | 2.042155
hMOF-5064792.cif | 30 | 26 | 2 | 8 | 11.5 | 7.692308 | 4 | 0.1470588 | 0.4941176 | 0.25 | 0.000656916 | 0.000447158 | 5.445886 | 4.085355 | 4.403032 | 2.950602 | 1.042853 | 1.134753 | 1.335701 | 0.7486706 | 1.39294 | 0.8495565
hMOF-5069596.cif | 6 | 14 | 2 | 8 | 11.5 | 14.28571 | 4 | 0.3125 | 1.05 | 0.25 | 0.00167646 | 0.000913445 | 2.914409 | 1.443143 | 2.796337 | 1.373075 | 0.1180726027 | 0.0700672637 | 2.02354 | 0.4941834 | 0.2389247 | 0.03462608
hMOF-5065240.cif | 50 | 46 | 2 | 14 | 21.5 | 4.347826 | 7 | 0.1403509 | 0.4757895 | 0.1428571 | 4.42813 | 1.63689 | 2.687405 | 1.679891 | 2.685329142 | 1.446844 | 0.002076287 | 0.233047644 | 1.602959 | 0.6238461 | 0.003328204 | 0.1453859
hMOF-5041519.cif | 84 | 114 | 6 | 24 | 71.5 | 5.263158 | 4 | 0.1282051 | 0.4307692 | 0.25 | 1.22935e-12 | 2.03236e-10 | 0 | 0 | 0 | 0 | 0 | 0
hMOF-19730.cif | 12 | 44 | 2 | 8 | 30.5 | 4.545455 | 4 | 0.3095238 | 0.9638095 | 0.25 | 0.000618439 | 0.000404667 | 2.221957 | 1.671304 | 1.82452 | 1.197913 | 0.3974364651 | 0.4733915348 | 1.332142 | 0.7506705 | 0.529442 | 0.3553611
hMOF-12657.cif | 16 | 92 | 0 | 26 | 69 | 8.695652 | 3.25 | 0.3333333 | 1.095172 | 0 | 0.0323563 | 0.015331 | 1.38482 | 1.331461 | 1.276904 | 0.9922680281 | 0.1079153543 | 0.3391927244 | 1.042163 | 0.9595432 | 0.1124653 | 0.3254701
hMOF-5078317.cif | 30 | 88 | 4 | 16 | 58 | 4.545455 | 4 | 0.2906977 | 0.9418605 | 0.25 | 0.0180736 | 0.0104188 | 3.85639 | 2.951739 | 3.693424 | 2.418448 | 0.1629662005 | 0.5332908116 | 1.309102 | 0.7638824 | 0.2133394 | 0.4073714
hMOF-5054834.cif | 132 | 190 | 16 | 40 | 121 | 2.105263 | 10 | 0.1465969 | 0.4875393 | 0.4 | 0.000311907 | 0.000222145 | 10.27529 | 7.745291 | 2.144734 | 1.504629 | 8.130556 | 6.240661801 | 1.329312 | 0.7522688 | 10.80805 | 4.694655
hMOF-5063851.cif | 18 | 48 | 4 | 16 | 34 | 8.333333 | 4 | 0.3 | 0.968 | 0.25 | 0.000149188 | 0.000735003 | 0.1523409286 | 0.8543116454 | 0.1409741064 | 0.7433618234 | 0.0113668222 | 0.110949822 | 0.1786779 | 5.596663 | 0.002031 | 0.6209488
hMOF-5043268.cif | 7 | 27 | 11 | 8 | 21.75 | 7.407407 | 4 | 0.3454545 | 1.108364 | 1.375 | 0.00197578 | 0.00149567 | 1.204889 | 1.576508 | 1.001323 | 1.067129 | 0.2035655862 | 0.5093786503 | 0.7658106 | 1.305806 | 0.1558927 | 0.6651497
hMOF-5030429.cif | 32 | 66 | 32 | 17 | 43 | 6.060606 | 4.25 | 0.3245033 | 1.031523 | 1.882353 | 5.86481e-05 | 4.67826e-05 | 3.392154 | 2.678005 | 0.3034090113 | 0.2391241578 | 3.088745 | 2.438881 | 1.269214 | 0.7878895 | 3.920276 | 1.921569
hMOF-10069.cif | 18 | 72 | 0 | 26 | 55 | 11.11111 | 3.25 | 0.3098592 | 1.134366 | 0 | 0.00184221 | 0.00124733 | 2.342326 | 1.914674 | 1.933405 | 1.427113 | 0.4089208068 | 0.4875605343 | 1.22581 | 0.8157872 | 0.5012592 | 0.3977456
hMOF-5026991.cif | 24 | 48 | 2 | 34 | 36.5 | 8.333333 | 8.5 | 0.3214286 | 1.098571 | 0.05882353 | 9.32882e-05 | 6.86569e-05 | 5.901397 | 4.334451 | 0.4782707556 | 0.3584939104 | 5.423127 | 3.975957 | 1.364242 | 0.7330079 | 7.398456 | 2.914408
hMOF-25920.cif | 20 | 88 | 4 | 16 | 68 | 4.545455 | 4 | 0.2631579 | 0.8578947 | 0.25 | 0.258527 | 0.144662 | 2.966418 | 2.295359 | 3.008725 | 2.055685 | -0.042307328 | 0.2396744294 | 1.294948 | 0.7722319 | -0.05478578 | 0.1850842
hMOF-27171.cif | 10 | 52 | 2 | 8 | 38.5 | 3.846154 | 4 | 0.3043478 | 0.9834783 | 0.25 | 0.0851019 | 0.0349974 | 2.384917 | 1.578982 | 2.287911 | 1.303877 | 0.0970056054 | 0.2751047981 | 1.513445 | 0.6607443 | 0.1468126 | 0.1817739
hMOF-20617.cif | 6 | 18 | 2 | 8 | 12.5 | 11.11111 | 4 | 0.3809524 | 1.222857 | 0.25 | 0.00347354 | 0.00180039 | 2.137330532 | 1.459352 | 1.861466 | 1.060358529 | 0.2758645979 | 0.3989931451 | 1.467514 | 0.6814244 | 0.4048352 | 0.2718837
hMOF-5064110.cif | 28 | 112 | 8 | 32 | 91 | 7.142857 | 4 | 0.26 | 0.9108 | 0.25 | 2.43866e-15 | 5.70744e-13 | 0 | 0 | 0 | 0 | 0 | 0
hMOF-13472.cif | 12 | 76 | 20 | 26 | 66 | 10.52632 | 3.25 | 0.3239437 | 1.058028 | 0.7692308 | 0.00171392 | 0.00249286 | 0.795475349 | 1.098849 | 0.7041401658 | 0.9970738072 | 0.0913351832 | 0.1017756551 | 0.7253692 | 1.378608 | 0.06625173 | 0.1403088
hMOF-17112.cif | 198 | 213 | 6 | 24 | 113.5 | 2.816901 | 4 | 0.06711409 | 0.2255034 | 0.25 | 0.0208557 | 0.00990211 | 2.291978 | 2.048064 | 2.136523 | 1.595063 | 0.1554546881 | 0.4530015735 | 1.12134 | 0.8917899 | 0.1743176 | 0.4039822
hMOF-5059879.cif | 8 | 28 | 4 | 16 | 20 | 14.28571 | 4 | 0.4117647 | 1.456471 | 0.25 | 1.69346e-15 | 6.27979e-13 | 0 | 0 | 0 | 0 | 0 | 0
hMOF-5049838.cif | 11 | 36 | 2 | 8 | 25.5 | 5.555556 | 4 | 0.3 | 0.9765714 | 0.25 | 0.0477254 | 0.0212301 | 3.820498 | 2.530244 | 3.323937 | 1.920219 | 0.4965610631 | 0.6100244626 | 1.512963 | 0.6609548 | 0.7512783 | 0.4031986
hMOF-5072104.cif | 36 | 60 | 2 | 8 | 42.5 | 3.333333 | 4 | 0.09259259 | 0.3111111 | 0.25 | 0.00111223 | 0.000803711 | 3.435435 | 2.908936437 | 2.375955399 | 1.694237 | 1.05948 | 1.2147 | 1.183363 | 0.845049 | 1.25375 | 1.026481
hMOF-5037985.cif | 6 | 40 | 2 | 8 | 32.5 | 5 | 4 | 0.2941176 | 0.9294118 | 0.25 | 0.0001286 | 9.58696e-05 | 5.139526 | 3.605553 | 0.9752035182 | 0.6895859423 | 4.164322859 | 2.915967 | 1.428308 | 0.7001293 | 5.947934 | 2.041554
hMOF-5053212.cif | 16 | 32 | 6 | 8 | 15.5 | 6.25 | 4 | 0.375 | 1.164 | 0.75 | 0.00107373 | 0.000654641 | 1.729084 | 1.348163 | 1.221121 | 0.769539177 | 0.5079627396 | 0.5786237975 | 1.285122 | 0.7781363 | 0.652794 | 0.4502482
hMOF-22732.cif | 20 | 28 | 2 | 8 | 18.5 | 7.142857 | 4 | 0.1666667 | 0.56 | 0.25 | 5.15455e-10 | 3.3747e-08 | 2.59087e-05 | 0.0030054047 | 0 | 0.0001640882 | 2.59087e-05 | 0.0028413165 | 0.008638001 | 115.7675 | 2.237994e-07 | 0.3289322
hMOF-5030341.cif | 12 | 66 | 2 | 17 | 50.5 | 6.060606 | 4.25 | 0.322314 | 1.191405 | 0.1176471 | 2.93694e-05 | 2.45698e-05 | 1.63504 | 1.362996 | 0.1509381996 | 0.1228520133 | 1.484101565 | 1.240144 | 1.202 | 0.8319471 | 1.783889 | 1.031734
hMOF-7000039.cif | 16 | 56 | 0 | 32 | 42 | 10.71429 | 5.333333 | 0.3709677 | 1.337097 | 0 | 0.0175595 | 0.00788139 | 0.9803857067 | 0.8233435096 | 0.8908388221 | 0.5796094021 | 0.0895468846 | 0.2437341075 | 1.193126 | 0.8381341 | 0.1068408 | 0.2042819
hMOF-5010255.cif | 36 | 30 | 38 | 13 | 3.5 | 13.33333 | 3.25 | 0.4214876 | 1.324298 | 2.923077 | 0.000494129 | 0.00030867 | 2.137806017 | 1.626183 | 1.487050486 | 1.006559 | 0.650755531 | 0.6196237353 | 1.317254 | 0.759155 | 0.8572103 | 0.4703905
hMOF-5072206.cif | 12 | 60 | 20 | 16 | 50 | 6.666667 | 4 | 0.3214286 | 1.034286 | 1.25 | 1.70664e-19 | 8.65263e-16 | 0 | 0 | 0 | 0 | 0 | 0
hMOF-1001747.cif | 34 | 56 | 0 | 34 | 40 | 7.142857 | 8.5 | 0.265625 | 0.91375 | 0 | 6.17007e-05 | 5.69475e-05 | 2.411073 | 2.340427 | 0.3067646337 | 0.279472223 | 2.104308 | 2.060955 | 1.032252 | 0.9687556 | 2.172177 | 1.996562
hMOF-7003194.cif | 73 | 96 | 25 | 36 | 54.25 | 6.25 | 6 | 0.2584746 | 0.8467797 | 0.6944444 | 0.000290427 | 0.000196591 | 5.625989 | 4.235772 | 1.215215 | 0.8322474579 | 4.410774 | 3.403524 | 1.330874 | 0.7513859 | 5.870185 | 2.55736
hMOF-28175.cif | 15 | 20 | 5 | 8 | 12.25 | 10 | 4 | 0.26 | 0.8544 | 0.625 | 0.010124 | 0.00498793 | 2.290089 | 1.15756 | 2.259308 | 1.13406 | 0.0307804688 | 0.0235000967 | 1.982345 | 0.5044529 | 0.06101752 | 0.01185469
hMOF-5042194.cif | 16 | 20 | 2 | 10 | 12.5 | 10 | 5 | 0.24 | 0.8096 | 0.2 | 0.000146007 | 0.000102478 | 5.405492629 | 3.831843 | 1.103899 | 0.7624842839 | 4.301594 | 3.069358 | 1.413508 | 0.7074599 | 6.080336 | 2.171448
hMOF-5037231.cif | 22 | 27 | 2 | 8 | 16.5 | 7.407407 | 4 | 0.1639344 | 0.5508197 | 0.25 | 0.000174423 | 0.000123631 | 7.801631 | 5.688396 | 0.9090480816 | 0.6413721544 | 6.892582751 | 5.047024 | 1.374251 | 0.727669 | 9.47214 | 3.672563
hMOF-284.cif | 108 | 114 | 0 | 26 | 61 | 7.017544 | 3.25 | 0.1015625 | 0.349375 | 0 | 0.00604421 | 0.00359354 | 4.246586 | 3.506645 | 3.836703 | 2.745352 | 0.4098830543 | 0.7612926448 | 1.213441 | 0.8241025 | 0.497369 | 0.6273832
hMOF-5058525.cif | 17 | 100 | 8 | 20 | 77 | 2 | 10 | 0.316092 | 0.9944828 | 0.4 | 8.65071e-05 | 6.58668e-05 | 2.470545 | 2.000425 | 0.3999402794 | 0.3095877743 | 2.070605 | 1.690837 | 1.237488 | 0.8080885 | 2.562349 | 1.366346
hMOF-6002126.cif | 10 | 20 | 0 | 10 | 9 | 10 | 5 | 0.4285714 | 1.404286 | 0 | 1.42205e-21 | 5.59755e-19 | 0 | 0 | 0 | 0 | 0 | 0
hMOF-5061259.cif | 0 | 12 | 2 | 8 | 12.5 | 16.66667 | 4 | 0.4166667 | 1.4 | 0.25 | 7.92549e-05 | 5.79605e-05 | 4.947331 | 3.818644 | 0.4515429639 | 0.3274391125 | 4.495788 | 3.491205 | 1.298172 | 0.7703137 | 5.836307 | 2.689323
hMOF-5069277.cif | 92 | 122 | 2 | 8 | 76.5 | 1.639344 | 4 | 0.04424779 | 0.1486726 | 0.25 | 0.00397385 | 0.00228314 | 2.783756 | 2.190455 | 2.101760477 | 1.403864 | 0.6819955468 | 0.7865910093 | 1.273407 | 0.7852947 | 0.8684581 | 0.6177058
hMOF-5006237.cif | 32 | 44 | 0 | 21 | 29 | 9.090909 | 5.25 | 0.2079208 | 0.7152475 | 0 | 3.62649e-05 | 2.95024e-05 | 2.067598 | 1.669024 | 0.1855011043 | 0.1486059167 | 1.882097 | 1.520418417 | 1.241292 | 0.8056121 | 2.336232 | 1.224867
hMOF-9959.cif | 9 | 29 | 5 | 13 | 24.25 | 13.7931 | 3.25 | 0.3 | 0.9986667 | 0.3846154 | 4.96992e-05 | 3.81593e-05 | 5.049253 | 3.787859785 | 0.266291434 | 0.2045190673 | 4.782962 | 3.583341 | 1.335684 | 0.7486799 | 6.388528 | 2.682775
hMOF-5040895.cif | 24 | 48 | 4 | 20 | 36 | 8.333333 | 5 | 0.24 | 0.8096 | 0.2 | 0.000883916 | 0.000581952 | 4.248709 | 2.737935 | 3.724526 | 2.129043 | 0.5241829847 | 0.6088920856 | 1.554907 | 0.6431253 | 0.8150557 | 0.3915939
hMOF-20245.cif | 4 | 16 | 4 | 16 | 14 | 25 | 4 | 0.4545455 | 1.527273 | 0.25 | 0 | 0 | 0 | 0 | 0 | 0 | 0 | 0
hMOF-5008145.cif | 30 | 80 | 0 | 26 | 63 | 10 | 3.25 | 0.2133333 | 0.7554667 | 0 | 0.00209851 | 0.00124718 | 2.923319 | 2.11422 | 2.433956 | 1.538533 | 0.4893628685 | 0.5756864932 | 1.385468 | 0.7217775 | 0.6779968 | 0.4155176
hMOF-16141.cif | 46 | 44 | 0 | 21 | 22 | 9.090909 | 5.25 | 0.1826087 | 0.6281739 | 0 | 0.0243564 | 0.0118125 | 2.371362 | 2.033644 | 2.144816 | 1.432586 | 0.2265464501 | 0.6010581381 | 1.168405 | 0.8558674 | 0.2646981 | 0.514426
hMOF-5069719.cif | 46 | 60 | 22 | 16 | 32.5 | 6.666667 | 4 | 0.2567568 | 0.8237838 | 1.375 | 0.0140433 | 0.00777701 | 1.632387 | 0.8959009311 | 1.621438 | 0.8744963652 | 0.0109493396 | 0.0214045659 | 1.825718 | 0.5477296 | 0.01999041 | 0.01172391
hMOF-5060615.cif | 7 | 34 | 2 | 8 | 26.5 | 5.882353 | 4 | 0.3064516 | 0.9716129 | 0.25 | 0.00526621 | 0.00278522 | 2.340684 | 1.890198 | 2.1257 | 1.44887 | 0.2149836416 | 0.4413280002 | 1.240812 | 0.8059236 | 0.2667544 | 0.3556766
hMOF-5053938.cif | 32 | 104 | 8 | 24 | 75 | 3.846154 | 6 | 0.2857143 | 0.9077551 | 0.3333333 | 0.00404148 | 0.00336885 | 2.488855 | 2.498519 | 2.230393 | 1.928726711 | 0.2584615611 | 0.5697919109 | 0.998131 | 1.001873 | 0.2579785 | 0.5708589
hMOF-1000290.cif | 24 | 32 | 0 | 14 | 21 | 6.25 | 7 | 0.1944444 | 0.6688889 | 0 | 0.000148362 | 0.00012177 | 3.17519884 | 2.832457 | 0.8404039524 | 0.669747961 | 2.334795 | 2.162709 | 1.123254 | 0.8902702 | 2.622569 | 1.925396
hMOF-23831.cif | 21 | 48 | 2 | 8 | 33.5 | 4.166667 | 4 | 0.2111111 | 0.6893333 | 0.25 | 0.000546184 | 0.000358827 | 7.221605 | 5.31044 | 1.443735 | 0.9789571623 | 5.77787 | 4.331483 | 1.362617 | 0.7338819 | 7.873024 | 3.178797
hMOF-5051336.cif | 40 | 44 | 10 | 8 | 22.5 | 4.545455 | 4 | 0.1730769 | 0.5569231 | 1.25 | 0.00429716 | 0.00229991 | 8.236987 | 5.768359236 | 2.827196 | 1.764342 | 5.409792 | 4.004018 | 1.430825 | 0.6988972 | 7.740468 | 2.798397
hMOF-5048577.cif | 60 | 76 | 4 | 46 | 46 | 5.263158 | 11.5 | 0.2631579 | 0.8968421 | 0.08695652 | 0.00255471 | 0.00140855 | 2.912013 | 1.994103 | 2.525825 | 1.341742 | 0.3861881094 | 0.6523607802 | 1.463243 | 0.6834136 | 0.565087 | 0.4458322
hMOF-1029.cif | 8 | 20 | 0 | 17 | 17 | 20 | 4.25 | 0.3469388 | 1.193469 | 0 | 5.62093e-05 | 4.15177e-05 | 4.598982 | 3.388176 | 0.3161837048 | 0.2316570266 | 4.282799 | 3.156519 | 1.360086 | 0.7352476 | 5.824975 | 2.320823
hMOF-1003522.cif | 114 | 180 | 0 | 32 | 124 | 3.333333 | 5.333333 | 0.09638554 | 0.3315663 | 0 | 0.00143964 | 0.000886441 | 4.695802184 | 3.433056 | 3.295184 | 2.104283 | 1.400618 | 1.328772981 | 1.370565 | 0.7296263 | 1.919638 | 0.9695077
hMOF-6003169.cif | 7 | 24 | 0 | 10 | 16 | 8.333333 | 5 | 0.3888889 | 1.24 | 0 | 0.000483559 | 0.000479551 | 0.6658727321 | 0.76256785 | 0.5507658518 | 0.5756736647 | 0.1151068803 | 0.1868941853 | 0.8749502 | 1.142922 | 0.1007128 | 0.2136055
hMOF-1002746.cif | 8 | 26 | 4 | 10 | 22 | 7.692308 | 5 | 0.28 | 0.9312 | 0.4 | 0.00304622 | 0.00610174 | 0.9333602762 | 2.185236 | 0.885390301 | 2.061869 | 0.0479699752 | 0.12336753 | 0.427978 | 2.336569 | 0.02053009 | 0.2882567
hMOF-5036429.cif | 26 | 37 | 2 | 8 | 24.5 | 5.405405 | 4 | 0.1333333 | 0.448 | 0.25 | 5.49685e-05 | 4.37547e-05 | 5.881304 | 4.421152 | 0.2867922584 | 0.2245917738 | 5.594512 | 4.196561 | 1.332934 | 0.7502245 | 7.457117 | 3.148363
hMOF-5033226.cif | 120 | 282 | 18 | 75 | 218.5 | 4.255319 | 6.25 | 0.183432 | 0.6168047 | 0.24 | 0.000292708 | 0.000207064 | 8.996945 | 6.760498252 | 1.640812 | 1.127371 | 7.356133 | 5.633128 | 1.333481 | 0.7499168 | 9.809266 | 4.224377
hMOF-1000039.cif | 7 | 28 | 0 | 10 | 21 | 7.142857 | 5 | 0.3392857 | 1.09 | 0 | 0.00643737 | 0.00372224 | 2.80038 | 2.22803 | 2.620902 | 1.603014 | 0.1794775332 | 0.6250165521 | 1.259408 | 0.7940238 | 0.2260355 | 0.496278
hMOF-5029444.cif | 34 | 132 | 8 | 42 | 101 | 6.060606 | 5.25 | 0.304 | 1.08912 | 0.1904762 | 0.000355301 | 0.000250364 | 5.519412 | 4.061277 | 1.221812 | 0.8499115872 | 4.2976 | 3.211364989 | 1.361761 | 0.7343434 | 5.852304 | 2.358245
hMOF-5078777.cif | 11 | 44 | 4 | 12 | 32 | 4.545455 | 6 | 0.3372093 | 1.068837 | 0.3333333 | 0.00984933 | 0.00541442 | 2.563647 | 1.69485 | 2.378296 | 1.391613 | 0.1853503902 | 0.3032378115 | 1.515645 | 0.6597852 | 0.2809253 | 0.2000718
hMOF-5071960.cif | 66 | 60 | 6 | 19 | 26.5 | 3.333333 | 9.5 | 0.1633987 | 0.5464052 | 0.3157895 | 0.000450671 | 0.000314344 | 7.435301 | 5.39929 | 1.715086 | 1.168615 | 5.720215 | 4.230675 | 1.379852 | 0.7247155 | 7.89305 | 3.066036
hMOF-1004442.cif | 27 | 92 | 2 | 32 | 65.5 | 6.521739 | 5.333333 | 0.327957 | 1.083226 | 0.0625 | 0.00112272 | 0.000695547 | 3.500002 | 2.656728 | 2.578539 | 1.661979 | 0.9214628684 | 0.9947487996 | 1.320054 | 0.7575446 | 1.216381 | 0.7535666
hMOF-34649.cif | 6 | 16 | 2 | 8 | 11.5 | 12.5 | 4 | 0.3684211 | 1.195789 | 0.25 | 0.0504958 | 0.0566683 | 0.9012854238 | 1.202369 | 0.8901826491 | 1.142679 | 0.0111027747 | 0.0596895526 | 0.7510955 | 1.331389 | 0.008339244 | 0.07946999
hMOF-24644.cif | 22 | 88 | 4 | 16 | 64 | 4.545455 | 4 | 0.2875 | 0.901 | 0.25 | 1.86918 | 0.662316 | 1.553545 | 1.119081 | 1.539719 | 0.8125319901 | 0.0138261 | 0.3065489524 | 1.391019 | 0.7188975 | 0.01923237 | 0.2203773
hMOF-1003627.cif | 20 | 84 | 6 | 32 | 56.5 | 7.142857 | 5.333333 | 0.3956044 | 1.448571 | 0.1875 | 8.69352e-05 | 6.32731e-05 | 3.917425 | 2.890333 | 0.4165529185 | 0.3043559511 | 3.500872 | 2.585977 | 1.358074 | 0.7363369 | 4.754443 | 1.90415
hMOF-23938.cif | 14 | 20 | 2 | 10 | 13.5 | 10 | 5 | 0.25 | 0.8433333 | 0.2 | 0.0184299 | 0.0113573 | 1.758867 | 1.649776 | 1.467922 | 1.251018 | 0.2909453419 | 0.398757444 | 1.068264 | 0.9360979 | 0.3108065 | 0.373276
hMOF-5047708.cif | 24 | 84 | 4 | 16 | 62 | 4.761905 | 4 | 0.2631579 | 0.9657895 | 0.25 | 1.9876e-07 | 1.75779e-06 | 0.0098907106 | 0.0899308038 | 0.0010234662 | 0.0085610434 | 0.0088672444 | 0.0813697604 | 0.110202 | 9.074243 | 0.0009771883 | 0.738369
hMOF-16966.cif | 40 | 44 | 14 | 8 | 21.5 | 4.545455 | 4 | 0.2037037 | 0.6488889 | 1.75 | 0.000743927 | 0.000441114 | 7.191438 | 5.208111 | 1.517149 | 0.9365242723 | 5.674289 | 4.271586 | 1.383586 | 0.7227597 | 7.850865 | 3.08733
hMOF-5072056.cif | 30 | 66 | 6 | 24 | 44.5 | 9.090909 | 4 | 0.2916667 | 1.031667 | 0.25 | 0 | 4.8481e-126 | 0 | 0 | 0 | 0 | 0 | 0
hMOF-31814.cif | 5 | 14 | 2 | 8 | 8.5 | 14.28571 | 4 | 0.4473684 | 1.429474 | 0.25 | 0.00210787 | 0.00114632 | 1.855631 | 1.280355 | 1.520662 | 0.9132904314 | 0.3349693111 | 0.3670644284 | 1.452218 | 0.6886018 | 0.4864485 | 0.2527612
hMOF-5033532.cif | 48 | 114 | 6 | 40 | 89.5 | 3.508772 | 10 | 0.2169811 | 0.7350943 | 0.15 | 4.25341e-05 | 3.58685e-05 | 2.235051 | 1.876329 | 0.2127529983 | 0.1792567801 | 2.022297765 | 1.697072 | 1.193573 | 0.8378207 | 2.41376 | 1.421842
hMOF-5075823.cif | 108 | 110 | 12 | 16 | 54 | 3.636364 | 4 | 0.112 | 0.36608 | 0.75 | 0.0488062 | 0.0308516 | 3.286876 | 4.026354 | 3.154304 | 2.93584 | 0.1325716667 | 1.090515 | 0.8179785 | 1.222526 | 0.1084408 | 1.333182
hMOF-6734.cif | 32 | 52 | 0 | 26 | 37 | 15.38462 | 3.25 | 0.220339 | 0.7579661 | 0 | 0.00113187 | 0.000716973 | 2.775902119 | 2.144553 | 2.231587469 | 1.47454675 | 0.54431465 | 0.6700064504 | 1.296994 | 0.7710137 | 0.7059727 | 0.5165842
hMOF-11349.cif | 24 | 36 | 6 | 13 | 23.5 | 11.11111 | 3.25 | 0.2289157 | 0.7585542 | 0.4615385 | 0.000724538 | 0.000463569 | 4.316208 | 3.033189 | 2.979242 | 1.892475 | 1.336966 | 1.140714 | 1.425849 | 0.7013367 | 1.906311 | 0.8000246
hMOF-31277.cif | 26 | 84 | 4 | 16 | 56 | 4.761905 | 4 | 0.304878 | 1.137805 | 0.25 | 0.00510916 | 0.0026323 | 2.650709 | 2.278184 | 2.087454 | 1.489886 | 0.5632554248 | 0.7882973774 | 1.165853 | 0.8577409 | 0.6566732 | 0.6761549
hMOF-5045132.cif | 14 | 18 | 10 | 8 | 9.5 | 11.11111 | 4 | 0.3461538 | 1.113846 | 1.25 | 0.000457541 | 0.000279343 | 3.099399 | 2.544724 | 1.816214 | 1.241108 | 1.283184 | 1.303616 | 1.220414 | 0.8193938 | 1.566017 | 1.068175
hMOF-5079463.cif | 17 | 80 | 8 | 20 | 61 | 2.5 | 10 | 0.3219178 | 1.049041 | 0.4 | 9.49296e-05 | 7.28377e-05 | 3.60798 | 2.842567 | 0.4710594695 | 0.3617971489 | 3.136921 | 2.48077 | 1.271815 | 0.7862778 | 3.989583 | 1.950575
hMOF-34904.cif | 12 | 28 | 2 | 8 | 20.5 | 7.142857 | 4 | 0.25 | 0.8114286 | 0.25 | 0.1783 | 0.0702907 | 2.285756 | 1.525546 | 2.243198 | 1.266507515 | 0.0425584282 | 0.2590382655 | 1.501327 | 0.6660775 | 0.06389411 | 0.1725395
hMOF-5069578.cif | 6 | 20 | 2 | 8 | 14.5 | 10 | 4 | 0.3636364 | 1.306364 | 0.25 | 0.0012529 | 0.00090159 | 1.450844 | 1.536403 | 1.112681 | 1.038663 | 0.338162971 | 0.4977391413 | 0.9462072 | 1.056851 | 0.3199722 | 0.5260361
hMOF-5013051.cif | 39 | 108 | 0 | 39 | 73 | 11.11111 | 3.25 | 0.3116883 | 1.149351 | 0 | 0.000280676 | 0.000174652 | 1.673458276 | 1.2815 | 0.8814501264 | 0.5657010439 | 0.7920081496 | 0.715798989 | 1.308479 | 0.764246 | 1.036326 | 0.5470465
hMOF-5067488.cif | 19 | 26 | 2 | 8 | 8.5 | 7.692308 | 4 | 0.3648649 | 1.134054 | 0.25 | 4.00814 | 1.18701 | 0.3949609634 | 0.111909486 | 0.3950980061 | 0.1117686887 | -0.0001370427 | 0.0001407973 | 3.536371 | 0.2827757 | -0.0004846339 | 3.981406e-05
hMOF-2359.cif | 24 | 44 | 0 | 24 | 33 | 9.090909 | 6 | 0.25 | 0.86 | 0 | 3.45136e-05 | 2.80063e-05 | 1.854757 | 1.525421 | 0.1725384559 | 0.1411185146 | 1.68221865 | 1.384302945 | 1.218338 | 0.8207903 | 2.049511 | 1.136222
hMOF-11070.cif | 8 | 24 | 0 | 13 | 18 | 16.66667 | 3.25 | 0.3454545 | 1.247273 | 0 | 4.9742e-05 | 3.7596e-05 | 4.339634 | 3.203916 | 0.2673623489 | 0.1994883091 | 4.072272 | 3.004428 | 1.357196 | 0.7368132 | 5.526871 | 2.213702
hMOF-5006130.cif | 33 | 144 | 0 | 39 | 106 | 8.333333 | 3.25 | 0.3076923 | 1.147473 | 0 | 0.000490986 | 0.000315657 | 3.184176769 | 2.352924 | 1.679365 | 1.10821 | 1.504811 | 1.244714 | 1.356001 | 0.7374628 | 2.040525 | 0.9179303
hMOF-5073486.cif | 13 | 35 | 7 | 8 | 27.75 | 5.714286 | 4 | 0.2307692 | 0.7507692 | 0.875 | 0.00012939 | 9.36398e-05 | 3.182822 | 2.636966 | 0.7408200987 | 0.52942862 | 2.442002046 | 2.107537 | 1.209424 | 0.8268402 | 2.953415 | 1.742596
hMOF-5081219.cif | 160 | 296 | 16 | 48 | 213 | 2.702703 | 6 | 0.1212121 | 0.4048485 | 0.3333333 | 0.0124562 | 0.00652493 | 2.710405 | 1.952833 | 2.58355767 | 1.702028 | 0.1268474745 | 0.2508052993 | 1.39072 | 0.719052 | 0.1764093 | 0.1803421
hMOF-5070010.cif | 30 | 24 | 2 | 13 | 9.5 | 8.333333 | 6.5 | 0.2112676 | 0.715493 | 0.1538462 | 3.65097e-78 | 5.98503e-59 | 0 | 0 | 0 | 0 | 0 | 0
hMOF-5061481.cif | 2 | 28 | 2 | 8 | 24.5 | 7.142857 | 4 | 0.3333333 | 1.095 | 0.25 | 2.42074e-05 | 2.02111e-05 | 1.656821 | 1.377654 | 0.1254293051 | 0.1028010792 | 1.531391412 | 1.274853267 | 1.205052 | 0.8298396 | 1.845406 | 1.057924
hMOF-5055041.cif | 40 | 56 | 4 | 20 | 36 | 3.571429 | 10 | 0.1967213 | 0.6636066 | 0.2 | 0.0574709 | 0.0246316 | 4.690242 | 3.373539 | 4.123427 | 2.426365 | 0.566814132 | 0.9471740295 | 1.393093 | 0.7178272 | 0.7896248 | 0.6799073
hMOF-6002031.cif | 41 | 40 | 11 | 20 | 17.75 | 10 | 5 | 0.2672414 | 0.8813793 | 0.55 | 0.2942 | 0.11306 | 1.549895 | 0.9873433399 | 1.528444 | 0.921570468 | 0.0214519042 | 0.0657728719 | 1.572913 | 0.635763 | 0.03374198 | 0.04181596
hMOF-30150.cif | 114 | 126 | 54 | 24 | 56.5 | 4.761905 | 4 | 0.2407407 | 0.7614815 | 2.25 | 0.0285122 | 0.0141749 | 1.57469 | 1.202569 | 1.410481 | 0.9706316294 | 0.1642085375 | 0.2319372673 | 1.312066 | 0.7621568 | 0.2154524 | 0.1767726
hMOF-24708.cif | 22 | 80 | 12 | 16 | 54 | 5 | 4 | 0.3375 | 1.053 | 0.75 | 3.95286 | 1.39363 | 1.348124 | 0.7848265546 | 1.338056 | 0.7460186625 | 0.0100678963 | 0.0388078921 | 1.721181 | 0.5809963 | 0.01732868 | 0.02254724
hMOF-3753.cif | 32 | 152 | 8 | 52 | 119 | 10.52632 | 3.25 | 0.3150685 | 1.020274 | 0.1538462 | 0.000979573 | 0.000751549 | 0.911291312 | 1.122944 | 0.7547486174 | 0.7591101982 | 0.1565426946 | 0.3638338935 | 0.8131481 | 1.229788 | 0.1272924 | 0.4474386
hMOF-7002290.cif | 50 | 78 | 4 | 57 | 53 | 7.692308 | 9.5 | 0.3128205 | 1.067897 | 0.07017544 | 0.00659651 | 0.00320364 | 1.550082 | 1.441129 | 1.319544 | 0.9171674391 | 0.2305380791 | 0.5239615317 | 1.077761 | 0.9278496 | 0.2484649 | 0.4861575
hMOF-5017964.cif | 18 | 36 | 0 | 23 | 28 | 11.11111 | 5.75 | 0.2839506 | 0.9767901 | 0 | 6.66638e-05 | 5.15409e-05 | 6.321757 | 4.698592 | 0.3642663173 | 0.2798336506 | 5.957491 | 4.418759 | 1.348157 | 0.7417531 | 8.031636 | 3.277628
hMOF-8900.cif | 40 | 48 | 0 | 13 | 29 | 8.333333 | 3.25 | 0.1238095 | 0.4259048 | 0 | 0.000131301 | 9.74943e-05 | 8.577995 | 6.183177 | 0.7445395169 | 0.5451534611 | 7.833456 | 5.638023 | 1.390096 | 0.7193749 | 10.88925 | 4.055852
hMOF-5032776.cif | 60 | 74 | 2 | 33 | 44.5 | 5.405405 | 8.25 | 0.2023121 | 0.6913295 | 0.06060606 | 0.000244136 | 0.000168193 | 6.485867 | 4.80705 | 1.488624 | 1.041103 | 4.99724211 | 3.765946896 | 1.351948 | 0.7396735 | 6.756011 | 2.785571
hMOF-5042845.cif | 8 | 22 | 6 | 8 | 17.5 | 9.090909 | 4 | 0.3043478 | 0.9947826 | 0.75 | 0.000770947 | 0.00045841 | 3.114146 | 2.503559 | 2.000161 | 1.238087 | 1.113985049 | 1.265472 | 1.246384 | 0.8023212 | 1.388453 | 1.015315
hMOF-37337.cif | 17 | 48 | 2 | 8 | 35.5 | 4.166667 | 4 | 0.2209302 | 0.8072093 | 0.25 | 0.000107567 | 8.2565e-05 | 4.528058 | 3.461485 | 0.5343661398 | 0.4121622468 | 3.993691945 | 3.049322975 | 1.310751 | 0.7629216 | 5.234734 | 2.326394
hMOF-5081963.cif | 184 | 264 | 16 | 40 | 169 | 1.515152 | 10 | 0.1102362 | 0.3666142 | 0.4 | 0.000297778 | 0.000217431 | 12.90501 | 9.243629 | 1.322766 | 0.9752237295 | 11.58225 | 8.268405 | 1.3989 | 0.7148476 | 16.2024 | 5.910649
hMOF-5075413.cif | 64 | 58 | 2 | 8 | 26.5 | 3.448276 | 4 | 0.07462687 | 0.2507463 | 0.25 | 0.000201611 | 0.000147293 | 10.19247 | 7.462988 | 1.093053 | 0.7965905146 | 9.099418 | 6.666397 | 1.368476 | 0.7307397 | 12.45234 | 4.871401
hMOF-32068.cif | 9 | 22 | 2 | 8 | 14.5 | 9.090909 | 4 | 0.34 | 1.2292 | 0.25 | 0.00183859 | 0.00112248 | 2.7478 | 1.9054 | 2.384896 | 1.472897 | 0.3629042642 | 0.4325034461 | 1.445005 | 0.6920389 | 0.5243986 | 0.2993092
hMOF-5043572.cif | 24 | 34 | 2 | 8 | 22.5 | 5.882353 | 4 | 0.1428571 | 0.48 | 0.25 | 0.00522848 | 0.00263766 | 5.061994 | 3.236166 | 3.670281 | 2.120378 | 1.391712 | 1.115788 | 1.567333 | 0.6380264 | 2.181277 | 0.7119025
hMOF-5055637.cif | 24 | 120 | 12 | 36 | 94 | 5 | 6 | 0.3243243 | 1.063784 | 0.3333333 | 0.00170044 | 0.00125623 | 0.8574408037 | 0.8539002628 | 0.7258688021 | 0.6530958444 | 0.1315720016 | 0.2008044184 | 1.006161 | 0.9938765 | 0.1323826 | 0.1995748
hMOF-5048368.cif | 28 | 35 | 2 | 8 | 21.5 | 5.714286 | 4 | 0.1333333 | 0.448 | 0.25 | 9.86446e-05 | 7.76664e-05 | 10.0361 | 7.251206 | 0.5412692433 | 0.4210665086 | 9.494826 | 6.83014 | 1.386836 | 0.7210658 | 13.16777 | 4.92498
hMOF-5045894.cif | 8 | 22 | 2 | 8 | 17.5 | 9.090909 | 4 | 0.2727273 | 0.8981818 | 0.25 | 3.38869e-05 | 2.7238e-05 | 5.426109 | 4.05054 | 0.1848341315 | 0.145702059 | 5.241275 | 3.904838 | 1.342289 | 0.7449959 | 7.035308 | 2.909088
hMOF-1002280.cif | 24 | 60 | 0 | 20 | 42 | 6.666667 | 5 | 0.2786885 | 0.9036066 | 0 | 0.000892602 | 0.000571702 | 2.806318 | 2.137219 | 1.89193 | 1.282413 | 0.9143882662 | 0.8548058138 | 1.315705 | 0.7600488 | 1.203065 | 0.6496941
hMOF-25600.cif | 52 | 48 | 2 | 8 | 22.5 | 4.166667 | 4 | 0.08928571 | 0.3 | 0.25 | 1.24797 | 0.396845 | 3.681955415 | 2.578912 | 3.584422 | 1.941211 | 0.0975334348 | 0.6377013458 | 1.430581 | 0.6990165 | 0.1395295 | 0.4457638
hMOF-5058422.cif | 45 | 66 | 25 | 12 | 38.25 | 3.030303 | 6 | 0.2466667 | 0.7818667 | 2.083333 | 8.68826e-05 | 6.91357e-05 | 3.358357 | 2.73728 | 0.4303978485 | 0.3385573604 | 2.92795947 | 2.398723 | 1.229358 | 0.8134329 | 3.599509 | 1.9512
hMOF-5070056.cif | 50 | 36 | 2 | 8 | 11.5 | 5.555556 | 4 | 0.1020408 | 0.3428571 | 0.25 | 0.883395 | 0.352538 | 1.682335 | 0.9282855136 | 1.685962 | 0.9194262308 | -0.0036268897 | 0.0088592828 | 1.81594 | 0.5506789 | -0.006586215 | 0.00487862
hMOF-1004053.cif | 14 | 62 | 0 | 32 | 45 | 9.677419 | 5.333333 | 0.3970588 | 1.288235 | 0 | 0.0202798 | 0.0103581 | 0.34160592 | 0.3159381113 | 0.3399175703 | 0.2301573644 | 0.00168835 | 0.0857807469 | 1.083413 | 0.9230093 | 0.00182918 | 0.07917642
hMOF-5069253.cif | 14 | 38 | 2 | 8 | 20.5 | 5.263158 | 4 | 0.372093 | 1.147907 | 0.25 | 2.80485e-05 | 2.25774e-05 | 2.162455 | 1.665744 | 0.1553555215 | 0.1227902887 | 2.007099 | 1.542954 | 1.300796 | 0.7687599 | 2.610828 | 1.186161
hMOF-35363.cif | 10 | 36 | 2 | 8 | 26.5 | 5.555556 | 4 | 0.2941176 | 0.9588235 | 0.25 | 9.1882 | 2.88549 | 1.371088 | 0.8255262792 | 1.375405 | 0.5820124006 | -0.004317172 | 0.2435138786 | 1.664198 | 0.6008901 | -0.007184629 | 0.1463251
hMOF-1002735.cif | 4 | 22 | 0 | 10 | 17 | 9.090909 | 5 | 0.3913043 | 1.262609 | 0 | 0.00922613 | 0.0215918 | 0.4532936638 | 1.256112196 | 0.4582773405 | 1.229664028 | -0.0049836767 | 0.026448168 | 0.3615945 | 2.765529 | -0.00180207 | 0.07314317
hMOF-5059616.cif | 8 | 24 | 8 | 8 | 19 | 8.333333 | 4 | 0.32 | 1.0368 | 1 | 5.26099e-05 | 4.03351e-05 | 6.430569 | 4.746205737 | 0.2849614197 | 0.2190529441 | 6.145607 | 4.527153 | 1.357605 | 0.7365913 | 8.343307 | 3.334661
hMOF-5083054.cif | 8 | 66 | 12 | 12 | 48 | 3.030303 | 6 | 0.3870968 | 1.23871 | 1 | 0.000103431 | 8.08646e-05 | 3.116968 | 2.485693592 | 0.4743176113 | 0.3766230749 | 2.64265 | 2.109071 | 1.256479 | 0.7958747 | 3.320435 | 1.678556
hMOF-34170.cif | 38 | 42 | 2 | 8 | 23.5 | 4.761905 | 4 | 0.1086957 | 0.3652174 | 0.25 | 0.00343001 | 0.00197869 | 5.117454 | 4.327846 | 4.506157 | 3.191234 | 0.6112969661 | 1.136612 | 1.184821 | 0.8440095 | 0.7242774 | 0.9593115
hMOF-2450.cif | 28 | 112 | 0 | 26 | 81 | 7.142857 | 3.25 | 0.2952381 | 0.9333333 | 0 | 0.000111933 | 8.04542e-05 | 3.976564 | 2.929458 | 0.7327806819 | 0.511725674 | 3.243784 | 2.417733 | 1.360164 | 0.7352054 | 4.412078 | 1.77753
hMOF-5011046.cif | 21 | 30 | 0 | 13 | 13 | 13.33333 | 3.25 | 0.3373494 | 1.258072 | 0 | 5.37746e-05 | 3.71894e-05 | 2.732338 | 1.915514 | 0.3156984486 | 0.2185122221 | 2.41664 | 1.697002 | 1.429288 | 0.6996491 | 3.454074 | 1.187306
hMOF-21245.cif | 8 | 10 | 2 | 10 | 6.5 | 20 | 5 | 0.375 | 1.265 | 0.2 | 0.00202222 | 0.0012888 | 2.762759 | 1.787191 | 2.563850854 | 1.585592 | 0.1989081592 | 0.2015989625 | 1.548969 | 0.6455907 | 0.3081026 | 0.1301504
hMOF-5076277.cif | 64 | 106 | 10 | 8 | 72.5 | 1.886792 | 4 | 0.09473684 | 0.3048421 | 1.25 | 0.000306534 | 0.000225325 | 7.350132 | 5.498872863 | 1.309499 | 0.9412364202 | 6.040633132 | 4.557636 | 1.339344 | 0.7466344 | 8.090484 | 3.402888
hMOF-2531.cif | 18 | 70 | 14 | 13 | 58.5 | 5.714286 | 3.25 | 0.2268908 | 0.7334454 | 1.076923 | 4.11231e-05 | 3.2921e-05 | 1.705717 | 1.442372 | 0.1966151507 | 0.1597451982 | 1.509101835 | 1.282627 | 1.184951 | 0.8439169 | 1.788211 | 1.08243
hMOF-5082264.cif | 32 | 70 | 32 | 12 | 47 | 2.857143 | 6 | 0.2972973 | 0.9362162 | 2.666667 | 0.000310698 | 0.000222818 | 8.449389 | 6.295994 | 1.488747 | 1.063537 | 6.960641 | 5.232457 | 1.344719 | 0.7436497 | 9.360108 | 3.891115
hMOF-12610.cif | 32 | 64 | 0 | 40 | 49 | 12.5 | 5 | 0.2777778 | 0.9555556 | 0 | 0.0253753 | 0.0119914 | 0.9782735969 | 0.9258855156 | 0.818531951 | 0.5905432467 | 0.1597416459 | 0.3353422689 | 1.058702 | 0.9445531 | 0.1691188 | 0.3167486
hMOF-4181.cif | 12 | 54 | 18 | 13 | 44.5 | 7.407407 | 3.25 | 0.3069307 | 0.9845545 | 1.384615 | 2.68667e-05 | 2.24952e-05 | 1.449963 | 1.207698 | 0.1363095947 | 0.1140389127 | 1.313654 | 1.09366 | 1.20301 | 0.8312486 | 1.580338 | 0.909103
hMOF-6001134.cif | 16 | 56 | 0 | 40 | 49 | 14.28571 | 5 | 0.3333333 | 1.146667 | 0 | 0 | 0 | 0 | 0 | 0 | 0 | 0 | 0
hMOF-5045418.cif | 11 | 38 | 2 | 8 | 27.5 | 5.263158 | 4 | 0.2916667 | 0.9188889 | 0.25 | 0.00470398 | 0.00251695 | 1.790879 | 1.252505 | 1.692899 | 1.061295805 | 0.0979805763 | 0.1912092392 | 1.432707 | 0.6979793 | 0.1403775 | 0.1334601
hMOF-6003503.cif | 36 | 64 | 0 | 10 | 47 | 3.125 | 5 | 0.08928571 | 0.3071429 | 0 | 0.00416875 | 0.00275524 | 1.146723 | 0.9663847303 | 1.076698 | 0.76933851 | 0.0700250772 | 0.1970462203 | 1.188992 | 0.8410484 | 0.08325927 | 0.1657254
hMOF-5029831.cif | 32 | 120 | 20 | 34 | 88 | 6.666667 | 4.25 | 0.3277311 | 1.148235 | 0.5882353 | 4.23041e-05 | 3.29577e-05 | 5.996658 | 4.496217 | 0.2222306825 | 0.1729918887 | 5.774427 | 4.323226 | 1.336388 | 0.7482857 | 7.716875 | 3.235008
hMOF-5065751.cif | 12 | 60 | 6 | 24 | 53.5 | 10 | 4 | 0.2777778 | 0.9333333 | 0.25 | 0.000571091 | 0.000415858 | 2.288815 | 1.464634 | 1.998477766 | 1.313343 | 0.2903368625 | 0.1512918479 | 1.565857 | 0.6386281 | 0.4546259 | 0.09661923
hMOF-5060557.cif | 10 | 34 | 2 | 8 | 26.5 | 5.882353 | 4 | 0.2580645 | 0.8477419 | 0.25 | 1.26929 | 0.541166 | 2.15423 | 1.130779 | 2.145415 | 1.095726 | 0.008815032 | 0.0350535271 | 1.908908 | 0.5238598 | 0.01682708 | 0.01836313
hMOF-5037001.cif | 8 | 24 | 8 | 16 | 19 | 16.66667 | 4 | 0.4 | 1.322667 | 0.5 | 5.31753e-32 | 1.46451e-25 | 0 | 0 | 0 | 0 | 0 | 0
hMOF-5002987.cif | 40 | 192 | 0 | 52 | 145 | 8.333333 | 3.25 | 0.3033708 | 0.9995506 | 0 | 0.0148096 | 0.00743527 | 1.561834 | 1.62972 | 1.327204 | 1.121924 | 0.2346300357 | 0.5077951197 | 0.9602682 | 1.041376 | 0.2253078 | 0.5288055
hMOF-1001378.cif | 12 | 26 | 0 | 10 | 19 | 7.692308 | 5 | 0.2592593 | 0.8562963 | 0 | 0.00157263 | 0.000890819 | 3.225170595 | 2.59149 | 2.616264 | 1.654095 | 0.6089066078 | 0.9373953962 | 1.247021 | 0.8019113 | 0.7593192 | 0.7517079
hMOF-22863.cif | 48 | 44 | 2 | 16 | 20.5 | 4.545455 | 8 | 0.1607143 | 0.5457143 | 0.125 | 0.0644545 | 0.0337732 | 2.759551 | 2.390821 | 2.581071 | 1.766781 | 0.178480315 | 0.6240396513 | 1.156544 | 0.8646452 | 0.2064203 | 0.5395729
hMOF-5025487.cif | 12 | 64 | 8 | 26 | 51 | 12.5 | 3.25 | 0.3538462 | 1.166769 | 0.3076923 | 0.000113269 | 8.21166e-05 | 5.153052 | 3.876843 | 0.6624064388 | 0.4786267469 | 4.490645229 | 3.398216 | 1.331855 | 0.7508326 | 5.980887 | 2.551492
hMOF-29090.cif | 132 | 138 | 4 | 50 | 72 | 2.898551 | 12.5 | 0.1646341 | 0.5614634 | 0.08 | 0.00374263 | 0.00203991 | 3.759768 | 2.87012 | 3.187533 | 2.014325 | 0.5722347134 | 0.8557945075 | 1.312598 | 0.7618481 | 0.7511139 | 0.6519854
hMOF-5023127.cif | 18 | 94 | 30 | 26 | 78.5 | 8.510638 | 3.25 | 0.3181818 | 1.026364 | 1.153846 | 0.00598333 | 0.0032638 | 1.502928 | 1.234088 | 1.287263 | 0.915106353 | 0.2156649925 | 0.3189819235 | 1.220288 | 0.8194785 | 0.2631735 | 0.2613988
hMOF-5076499.cif | 33 | 126 | 36 | 24 | 82 | 4.761905 | 4 | 0.375 | 1.315227 | 1.5 | 0.0014471 | 0.00073808 | 1.407389 | 0.9854638867 | 1.066271588 | 0.6024610355 | 0.3411177895 | 0.3830028512 | 1.431015 | 0.6988048 | 0.4881446 | 0.2676442
hMOF-16063.cif | 17 | 60 | 0 | 13 | 46 | 6.666667 | 3.25 | 0.2429907 | 0.9014953 | 0 | 9.24209e-05 | 6.98592e-05 | 5.503639 | 4.135501 | 0.469330497 | 0.3569290789 | 5.034308 | 3.778572 | 1.333498 | 0.7499074 | 6.71324 | 2.833579
hMOF-23972.cif | 16 | 64 | 4 | 16 | 50 | 6.25 | 4 | 0.2758621 | 0.8855172 | 0.25 | 0.0367712 | 0.0239037 | 1.869593 | 1.550865 | 1.79164 | 1.407567 | 0.0779532168 | 0.143298417 | 1.207935 | 0.8278589 | 0.09416245 | 0.1186309
hMOF-5063610.cif | 14 | 23 | 2 | 9 | 16.5 | 8.695652 | 4.5 | 0.22 | 0.7408 | 0.2222222 | 0.000112141 | 8.20023e-05 | 7.302808 | 5.284344 | 0.6075494139 | 0.4471902981 | 6.695258 | 4.837154 | 1.384744 | 0.7221554 | 9.271216 | 3.493176
hMOF-5010222.cif | 16 | 44 | 0 | 26 | 21 | 18.18182 | 3.25 | 0.4603175 | 1.461587 | 0 | 0.0022499 | 0.00106169 | 0.4178538713 | 0.3087347276 | 0.352943541 | 0.1914983124 | 0.0649103303 | 0.1172364152 | 1.356156 | 0.7373785 | 0.08802851 | 0.08644761
hMOF-6004689.cif | 16 | 48 | 8 | 20 | 39 | 8.333333 | 5 | 0.2916667 | 0.97 | 0.4 | 0.0179478 | 0.0128833 | 2.110225 | 1.956821 | 2.054581 | 1.545983 | 0.0556443093 | 0.4108378547 | 1.080559 | 0.9254471 | 0.06012695 | 0.3802087
hMOF-5048256.cif | 48 | 70 | 4 | 22 | 46 | 5.714286 | 5.5 | 0.1756757 | 0.5935135 | 0.1818182 | 0.00405905 | 0.00225118 | 3.425168 | 2.577021 | 2.991087 | 1.820493 | 0.4340810984 | 0.7565285124 | 1.331786 | 0.7508714 | 0.5781031 | 0.5680556
hMOF-5047072.cif | 10 | 10 | 2 | 8 | 5.5 | 20 | 4 | 0.3125 | 1.05 | 0.25 | 0.0162373 | 0.0101464 | 2.13043 | 2.255419 | 2.090197 | 1.924115 | 0.0402332374 | 0.3313047241 | 0.946478 | 1.056549 | 0.03807987 | 0.3500395
hMOF-5073421.cif | 24 | 38 | 2 | 22 | 26.5 | 5.263158 | 11 | 0.2727273 | 0.9290909 | 0.09090909 | 4.94809e-05 | 3.97657e-05 | 3.879807 | 2.998306 | 0.2521031537 | 0.208035725 | 3.627704 | 2.790271 | 1.296596 | 0.7712503 | 4.703666 | 2.151997
hMOF-5080334.cif | 52 | 80 | 28 | 24 | 48 | 5 | 6 | 0.2765957 | 0.8919149 | 1.166667 | 0.00132759 | 0.000837058 | 3.267967 | 3.251293 | 2.474513 | 1.808981 | 0.7934535652 | 1.442311 | 1.007145 | 0.9929055 | 0.799123 | 1.432079
hMOF-5012398.cif | 13 | 38 | 0 | 13 | 27 | 10.52632 | 3.25 | 0.3037975 | 1.006076 | 0 | 5.32825e-05 | 4.15782e-05 | 4.167866 | 3.137674 | 0.2710343149 | 0.2132423768 | 3.896832 | 2.924432 | 1.330995 | 0.7513175 | 5.186664 | 2.197177
hMOF-5020508.cif | 172 | 156 | 0 | 46 | 71 | 5.128205 | 5.75 | 0.1204188 | 0.4142408 | 0 | 0.00232855 | 0.00137472 | 4.597625 | 3.443943 | 3.849175 | 2.434097 | 0.7484499828 | 1.009846 | 1.337668 | 0.7475699 | 1.001177 | 0.7549307
hMOF-5072671.cif | 30 | 92 | 4 | 16 | 70 | 4.347826 | 4 | 0.2125 | 0.6965 | 0.25 | 0.177959 | 0.111314 | 2.94696 | 2.551439 | 2.960075 | 2.364306 | -0.01311557 | 0.1871329196 | 1.157336 | 0.8640532 | -0.01517912 | 0.1616928
hMOF-5066856.cif | 10 | 18 | 2 | 8 | 8.5 | 11.11111 | 4 | 0.4 | 1.264 | 0.25 | 0.00777164 | 0.00356846 | 1.045627 | 0.6080102884 | 0.9953029234 | 0.507512182 | 0.0503240665 | 0.1004981064 | 1.723203 | 0.5803147 | 0.08671858 | 0.05832053
hMOF-35013.cif | 32 | 50 | 2 | 8 | 34.5 | 4 | 4 | 0.106383 | 0.3574468 | 0.25 | 0.000112368 | 0.000339917 | 0.2146623052 | 0.7933657409 | 0.1533902977 | 0.5881336311 | 0.0612720075 | 0.2052321098 | 0.2711146 | 3.688477 | 0.01661174 | 0.7569939
hMOF-5001544.cif | 12 | 20 | 0 | 13 | 15 | 20 | 3.25 | 0.2653061 | 0.9126531 | 0 | 2.68976e-05 | 2.15544e-05 | 3.114069 | 2.425488 | 0.1393126747 | 0.1139468944 | 2.974757 | 2.311541 | 1.28647 | 0.7773208 | 3.826936 | 1.796809
hMOF-5021540.cif | 42 | 168 | 0 | 39 | 124 | 7.142857 | 3.25 | 0.2815534 | 0.9250485 | 0 | 0.205374 | 0.507181 | 0.9727892807 | 1.344703 | 0.9658729896 | 1.330418 | 0.0069162911 | 0.0142846433 | 0.724875 | 1.379548 | 0.005013447 | 0.01970635
hMOF-6149.cif | 26 | 37 | 0 | 20 | 25 | 10.81081 | 5 | 0.2298851 | 0.7908046 | 0 | 4.32794e-05 | 3.41901e-05 | 3.174921815 | 2.414594 | 0.2279570555 | 0.179452774 | 2.946965 | 2.235141 | 1.317527 | 0.7589977 | 3.882706 | 1.696467
hMOF-5220.cif | 5 | 24 | 0 | 13 | 19 | 16.66667 | 3.25 | 0.3773585 | 1.369434 | 0 | 4.5733e-05 | 3.44754e-05 | 4.487996 | 3.227538 | 0.2475065707 | 0.1844114322 | 4.240489 | 3.043127 | 1.393323 | 0.7177089 | 5.908369 | 2.184079
hMOF-5020938.cif | 84 | 80 | 0 | 26 | 39 | 10 | 3.25 | 0.1313131 | 0.4517172 | 0 | 0.0275953 | 0.013661 | 2.820967 | 2.087108 | 2.692773 | 1.659881 | 0.1281942926 | 0.427226138 | 1.354328 | 0.7383737 | 0.1736171 | 0.3154526
hMOF-6002001.cif | 15 | 54 | 0 | 20 | 32 | 7.407407 | 5 | 0.4112903 | 1.294839 | 0 | 0.00313931 | 0.00165752 | 1.110347 | 0.7889720748 | 1.00402 | 0.6159566905 | 0.1063275629 | 0.1730153843 | 1.410158 | 0.7091405 | 0.1499386 | 0.1226922
hMOF-5010636.cif | 104 | 86 | 0 | 31 | 35 | 4.651163 | 7.75 | 0.1377778 | 0.4739556 | 0 | 0.00877763 | 0.00463544 | 3.955523 | 2.959699 | 3.348351 | 2.135617 | 0.6071717803 | 0.8240824397 | 1.339143 | 0.7467463 | 0.8130897 | 0.6153806
hMOF-5082793.cif | 27 | 110 | 8 | 20 | 85 | 1.818182 | 10 | 0.2606383 | 0.8259574 | 0.4 | 8.75507e-05 | 6.81496e-05 | 2.516216 | 2.038738 | 0.386807627 | 0.2928459214 | 2.129408 | 1.745892 | 1.236679 | 0.808617 | 2.633395 | 1.411758
hMOF-5079253.cif | 7 | 32 | 4 | 12 | 24 | 6.25 | 6 | 0.3787879 | 1.352424 | 0.3333333 | 0.0120457 | 0.00912906 | 2.854802 | 3.077931 | 2.732197 | 2.512654 | 0.1226049003 | 0.5652776573 | 0.9293677 | 1.076 | 0.113945 | 0.608239
hMOF-19038.cif | 26 | 76 | 8 | 16 | 51 | 5.263158 | 4 | 0.3026316 | 1.098158 | 0.5 | 0.00219793 | 0.0016334 | 3.549502 | 3.417288844 | 2.906376 | 2.544948 | 0.6431251267 | 0.8723407758 | 1.040774 | 0.9608238 | 0.6693476 | 0.8381658
hMOF-5006879.cif | 52 | 80 | 16 | 26 | 51 | 10 | 3.25 | 0.2307692 | 0.7586813 | 0.6153846 | 0.000138579 | 9.97717e-05 | 6.754238 | 4.852293 | 0.8790237733 | 0.6244563292 | 5.875214 | 4.227836 | 1.394761 | 0.7169685 | 8.194522 | 3.031225
hMOF-5082104.cif | 17 | 58 | 4 | 12 | 44 | 3.448276 | 6 | 0.2596154 | 0.8269231 | 0.3333333 | 0.193108 | 0.0764614 | 3.515519 | 2.343888 | 3.1303581 | 1.735676 | 0.3851606113 | 0.6082119303 | 1.502876 | 0.6653909 | 0.5788486 | 0.4046987
hMOF-5013559.cif | 112 | 156 | 0 | 13 | 101 | 2.564103 | 3.25 | 0.04561404 | 0.1569123 | 0 | 0.00870441 | 0.00582155 | 4.093502 | 3.138619 | 1.842797 | 1.245562 | 2.25070515 | 1.893058 | 1.306854 | 0.7651966 | 2.941342 | 1.448562
hMOF-23170.cif | 14 | 64 | 4 | 16 | 50 | 6.25 | 4 | 0.2931034 | 0.9365517 | 0.25 | 0.00633882 | 0.00444403 | 2.412357 | 2.08534 | 2.176619 | 1.66741757 | 0.235737963 | 0.4179225312 | 1.159138 | 0.8627097 | 0.2732529 | 0.3605458
hMOF-9167.cif | 24 | 46 | 0 | 26 | 35 | 17.3913 | 3.25 | 0.25 | 0.86 | 0 | 0.00135393 | 0.0016069 | 1.437243 | 1.746417 | 1.23189891 | 1.379083 | 0.2053439707 | 0.3673338014 | 0.824618 | 1.212683 | 0.1693303 | 0.4454594
hMOF-5079447.cif | 88 | 320 | 32 | 80 | 241 | 2.5 | 10 | 0.2876712 | 1.019452 | 0.4 | 0.00220478 | 0.00131135 | 2.778012799 | 2.435702 | 2.347501 | 1.719755 | 0.4305119985 | 0.7159478293 | 1.142827 | 0.8750229 | 0.4920009 | 0.6264707
hMOF-5047272.cif | 14 | 22 | 2 | 15 | 15.5 | 9.090909 | 7.5 | 0.3090909 | 1.048727 | 0.1333333 | 0.000154316 | 0.000105041 | 5.436848 | 3.971016 | 0.8854588629 | 0.5889877854 | 4.551389 | 3.382028 | 1.37188 | 0.7289267 | 6.243961 | 2.46525
hMOF-5069819.cif | 42 | 68 | 2 | 8 | 47.5 | 2.941176 | 4 | 0.08196721 | 0.2754098 | 0.25 | 0.00340531 | 0.0021359 | 5.796328 | 4.42278 | 2.800225 | 1.86796 | 2.996103 | 2.554821 | 1.313192 | 0.7615034 | 3.934457 | 1.945505
hMOF-23486.cif | 9 | 20 | 2 | 8 | 13.5 | 10 | 4 | 0.326087 | 1.073913 | 0.25 | 0.000843655 | 0.00048246 | 4.214896 | 3.102659291 | 2.794104 | 1.682303 | 1.420793 | 1.420356 | 1.361204 | 0.7346435 | 1.933989 | 1.043456
hMOF-5061373.cif | 0 | 24 | 4 | 16 | 24 | 16.66667 | 4 | 0.4166667 | 1.4 | 0.25 | 2.00246e-10 | 1.21229e-08 | 1.46291e-05 | 0.0005120198 | 0 | 7.31457e-05 | 1.46291e-05 | 0.0004388741 | 0.02862869 | 34.93 | 4.188119e-07 | 0.01532987
hMOF-5009143.cif | 30 | 78 | 0 | 45 | 64 | 15.38462 | 3.75 | 0.2727273 | 0.9381818 | 0 | 0.000308151 | 0.000200648 | 1.562398 | 1.115348 | 0.9306303392 | 0.5985650423 | 0.6317675267 | 0.51678256 | 1.403628 | 0.7124396 | 0.8867665 | 0.3681763
hMOF-5037574.cif | 0 | 80 | 8 | 32 | 79 | 10 | 4 | 0.3125 | 1.05 | 0.25 | 7.43433e-05 | 0.00011544 | 1.229145 | 1.857452 | 0.3774849926 | 0.5862093377 | 0.851659602 | 1.271243 | 0.6630647 | 1.508148 | 0.5647054 | 1.917223
hMOF-5077869.cif | 40 | 42 | 6 | 15 | 21.5 | 4.761905 | 7.5 | 0.2 | 0.6651429 | 0.4 | 0.00011388 | 8.555e-05 | 7.648935 | 5.73491 | 0.7000885264 | 0.5174507339 | 6.948846 | 5.217459 | 1.336426 | 0.7482643 | 9.28662 | 3.904038
hMOF-33554.cif | 6 | 24 | 2 | 8 | 18.5 | 8.333333 | 4 | 0.3333333 | 1.07 | 0.25 | 0.0161866 | 0.011713 | 2.56862 | 2.362289 | 2.397891 | 1.932843 | 0.1707291884 | 0.4294457981 | 1.089526 | 0.9178307 | 0.1860138 | 0.3941585
hMOF-5746.cif | 13 | 32 | 0 | 13 | 23 | 12.5 | 3.25 | 0.2898551 | 1.051884 | 0 | 2.54657e-05 | 2.08007e-05 | 2.139816 | 1.691881288 | 0.1337041064 | 0.1084931891 | 2.006112 | 1.583388 | 1.267293 | 0.7890835 | 2.542331 | 1.249425
hMOF-5001471.cif | 10 | 17 | 0 | 14 | 13 | 23.52941 | 3.5 | 0.3111111 | 1.070222 | 0 | 6.35287e-05 | 4.73232e-05 | 4.68819915 | 3.4166 | 0.3483412005 | 0.2576204007 | 4.339858 | 3.158979 | 1.374936 | 0.7273065 | 5.967027 | 2.297546
hMOF-5049099.cif | 44 | 52 | 4 | 16 | 30 | 7.692308 | 4 | 0.1666667 | 0.56 | 0.25 | 1.21763e-37 | 4.44947e-27 | 0 | 0 | 0 | 0 | 0 | 0
hMOF-5051311.cif | 6 | 40 | 12 | 16 | 30 | 10 | 4 | 0.4318182 | 1.376364 | 0.75 | 1.48051e-34 | 3.58392e-28 | 0 | 0 | 0 | 0 | 0 | 0
hMOF-14717.cif | 24 | 30 | 0 | 26 | 19 | 26.66667 | 3.25 | 0.2954545 | 1.016364 | 0 | 1.02648e-24 | 2.36877e-19 | 0 | 0 | 0 | 0 | 0 | 0
hMOF-7000813.cif | 34 | 60 | 0 | 32 | 25 | 10 | 5.333333 | 0.4117647 | 1.309176 | 0 | 0.090507 | 0.0502385 | 0.1345073588 | 0.0716539345 | 0.1316056386 | 0.0745556547 | 0.0029017202 | -0.0029017202 | 1.880947 | 0.5316471 | 0.005457982 | -0.001542691
hMOF-5061800.cif | 15 | 78 | 12 | 24 | 64 | 7.692308 | 4 | 0.3125 | 1.075417 | 0.5 | 0.00199169 | 0.00129978 | 1.845282 | 1.269784 | 1.750882 | 1.03791 | 0.0943996304 | 0.2318745251 | 1.456141 | 0.6867467 | 0.1374592 | 0.1592391
hMOF-7003254.cif | 33 | 100 | 2 | 36 | 71.5 | 6 | 6 | 0.3118812 | 1.009505 | 0.05555556 | 0.0058692 | 0.00283952 | 1.794681 | 1.460683 | 1.557312041 | 1.032337 | 0.2373691146 | 0.4283457937 | 1.231124 | 0.8122657 | 0.2922309 | 0.3479306
hMOF-5021282.cif | 7 | 48 | 0 | 13 | 36 | 8.333333 | 3.25 | 0.3516484 | 1.151209 | 0 | 0.00422731 | 0.0021814 | 4.205599152 | 3.091518578 | 2.30102 | 1.478323 | 1.904579 | 1.613196 | 1.363096 | 0.7336238 | 2.596126 | 1.183479
hMOF-5026005.cif | 20 | 44 | 4 | 13 | 34 | 9.090909 | 3.25 | 0.2 | 0.6691765 | 0.3076923 | 2.45054e-05 | 2.04337e-05 | 1.331537 | 1.111925 | 0.12447812 | 0.1015442656 | 1.207058 | 1.010381 | 1.199908 | 0.8333971 | 1.448359 | 0.8420487
hMOF-5006200.cif | 105 | 144 | 27 | 39 | 85.75 | 8.333333 | 3.25 | 0.2018349 | 0.6612844 | 0.6923077 | 0.00261585 | 0.00153691 | 4.124193 | 3.03167 | 3.469427 | 2.12914 | 0.6547654391 | 0.9025299126 | 1.3631 | 0.7336221 | 0.8925105 | 0.6621159
hMOF-5041816.cif | 38 | 22 | 12 | 8 | 1 | 9.090909 | 4 | 0.2439024 | 0.7804878 | 1.5 | 0.015516 | 0.00733553 | 1.881035 | 1.533702 | 1.749984 | 1.04824 | 0.1310508919 | 0.48546206 | 1.228928 | 0.8137172 | 0.1610521 | 0.3950288
hMOF-5062070.cif | 3 | 51 | 9 | 24 | 48.25 | 11.76471 | 4 | 0.3548387 | 1.181935 | 0.375 | 2.43378e-42 | 7.16772e-31 | 0 | 0 | 0 | 0 | 0 | 0
hMOF-5053803.cif | 36 | 168 | 78 | 24 | 131.5 | 3.571429 | 4 | 0.3269231 | 1.024615 | 3.25 | 0.00211758 | 0.00118252 | 1.99429 | 1.507137 | 1.690034 | 1.095506 | 0.3042562209 | 0.4116312106 | 1.325886 | 0.7542128 | 0.403409 | 0.3104575
hMOF-5058675.cif | 26 | 110 | 8 | 20 | 85 | 1.818182 | 10 | 0.2659574 | 0.8417021 | 0.4 | 7.72226e-05 | 6.03013e-05 | 2.56136365 | 2.075557 | 0.3739240886 | 0.2961731772 | 2.18744 | 1.779383586 | 1.236537 | 0.80871 | 2.70485 | 1.439005
hMOF-5060563.cif | 9 | 34 | 2 | 8 | 26.5 | 5.882353 | 4 | 0.2741935 | 0.876129 | 0.25 | 2.25124 | 0.855442 | 1.611646 | 0.9155471368 | 1.621077 | 0.7610152094 | -0.0094307808 | 0.1545319274 | 1.763842 | 0.5669443 | -0.0166344 | 0.08761099
hMOF-5078130.cif | 40 | 42 | 6 | 18 | 21.5 | 4.761905 | 9 | 0.2222222 | 0.7422222 | 0.3333333 | 0.00269747 | 0.00151483 | 3.426036 | 2.198119 | 2.900784 | 1.677502 | 0.5252521719 | 0.520616733 | 1.56175 | 0.6403075 | 0.8203124 | 0.3333548
hMOF-21863.cif | 68 | 82 | 4 | 16 | 48 | 4.878049 | 4 | 0.1149425 | 0.3862069 | 0.25 | 0.0051878 | 0.00319775 | 2.793186 | 2.523622 | 2.433480963 | 1.885103 | 0.3597053357 | 0.6385189687 | 1.109037 | 0.901683 | 0.3989266 | 0.5757417
hMOF-6003255.cif | 6 | 34 | 6 | 10 | 30.5 | 5.882353 | 5 | 0.2758621 | 0.9075862 | 0.6 | 0.000198787 | 0.000136032 | 3.110607 | 2.427236 | 0.905215655 | 0.6266687917 | 2.205391 | 1.800567 | 1.284114 | 0.7787468 | 2.831975 | 1.402186
hMOF-23341.cif | 22 | 72 | 12 | 16 | 48 | 5.555556 | 4 | 0.3378378 | 1.088108 | 0.75 | 0.0379458 | 0.018415 | 2.404851 | 1.480546 | 2.27192 | 1.257742 | 0.1329316103 | 0.2228048342 | 1.627559 | 0.614417 | 0.216354 | 0.1368951
hMOF-5016113.cif | 8 | 30 | 0 | 13 | 22 | 13.33333 | 3.25 | 0.3538462 | 1.174154 | 0 | 5.11743e-05 | 4.06741e-05 | 2.163224284 | 1.914816 | 0.2789208117 | 0.2228431588 | 1.884303 | 1.691973 | 1.131996 | 0.883395 | 2.133025 | 1.49468
hMOF-5002942.cif | 48 | 108 | 42 | 39 | 74.5 | 11.11111 | 3.25 | 0.3253012 | 1.051566 | 1.076923 | 0.0120196 | 0.00628117 | 2.038282665 | 1.563917 | 1.811584 | 1.156519 | 0.2266989745 | 0.4073985084 | 1.305934 | 0.7657356 | 0.2960539 | 0.3119595
hMOF-1078.cif | 12 | 66 | 0 | 39 | 55 | 18.18182 | 3.25 | 0.3617021 | 1.220426 | 0 | 5.662e-14 | 3.62845e-12 | 0 | 0 | 0 | 0 | 0 | 0
hMOF-5014558.cif | 14 | 36 | 0 | 26 | 27 | 22.22222 | 3.25 | 0.3555556 | 1.204444 | 0 | 7.37725e-17 | 8.74278e-14 | 0 | 0 | 0 | 0 | 0 | 0
hMOF-5008514.cif | 18 | 69 | 0 | 39 | 61 | 17.3913 | 3.25 | 0.2826087 | 0.9721739 | 0 | 0.000540695 | 0.000336926 | 1.772065 | 1.223177 | 1.310669 | 0.7801953275 | 0.4613955307 | 0.4429816022 | 1.451647 | 0.6888729 | 0.6697833 | 0.305158
hMOF-5015510.cif | 12 | 44 | 0 | 28 | 39 | 18.18182 | 3.5 | 0.3043478 | 1.046957 | 0 | 0.000329112 | 0.000265252 | 3.039712 | 2.159424 | 2.306755 | 1.66144 | 0.7329572243 | 0.497983944 | 1.410474 | 0.7089816 | 1.033817 | 0.3530614
hMOF-27125.cif | 14 | 40 | 2 | 8 | 29.5 | 5 | 4 | 0.2432432 | 0.7956757 | 0.25 | 0.000461885 | 0.000308721 | 5.251548 | 4.001169 | 3.088212 | 2.076466 | 2.163337 | 1.924703803 | 1.315137 | 0.7603771 | 2.845084 | 1.463501
hMOF-5041449.cif | 20 | 60 | 4 | 16 | 40 | 6.666667 | 4 | 0.3225806 | 1.183871 | 0.25 | 0.00145404 | 0.000897418 | 1.780994 | 1.421939108 | 1.322033 | 0.865176402 | 0.4589614819 | 0.556762706 | 1.255024 | 0.7967973 | 0.5760078 | 0.443627
hMOF-5065331.cif | 24 | 36 | 8 | 8 | 23 | 5.555556 | 4 | 0.2051282 | 0.6646154 | 1 | 0.000732859 | 0.000483835 | 5.864052 | 4.859116 | 2.725811454 | 1.841588957 | 3.13824 | 3.017527 | 1.209236 | 0.8269684 | 3.794873 | 2.4954
hMOF-7000501.cif | 11 | 48 | 0 | 32 | 38 | 12.5 | 5.333333 | 0.3981481 | 1.320741 | 0 | 0.0142131 | 0.00628995 | 0.8492142595 | 0.7097421996 | 0.7332786974 | 0.5610505234 | 0.1159355621 | 0.1486916762 | 1.198912 | 0.8340897 | 0.1389965 | 0.1240222
hMOF-23975.cif | 32 | 41 | 2 | 8 | 25.5 | 4.878049 | 4 | 0.1176471 | 0.3952941 | 0.25 | 0.000558259 | 0.000378024 | 8.205647 | 6.066935 | 2.126246 | 1.448824 | 6.079402 | 4.618112 | 1.355233 | 0.7378804 | 8.239007 | 3.407614
hMOF-5009949.cif | 45 | 50 | 9 | 13 | 26.25 | 8 | 3.25 | 0.1818182 | 0.5957025 | 0.6923077 | 0.00608355 | 0.00299167 | 2.901168 | 2.062984 | 2.520666 | 1.587622 | 0.3805025679 | 0.475361413 | 1.409119 | 0.7096631 | 0.5361735 | 0.3373465
hMOF-27997.cif | 24 | 24 | 2 | 12 | 12.5 | 8.333333 | 6 | 0.21875 | 0.74 | 0.1666667 | 0.0785338 | 0.0417731 | 2.032058 | 1.558849 | 2.049949266 | 1.08724 | -0.0178910789 | 0.4716090651 | 1.306179 | 0.7655918 | -0.02336895 | 0.36106
hMOF-5064437.cif | 50 | 48 | 6 | 8 | 22.5 | 4.166667 | 4 | 0.122807 | 0.4014035 | 0.75 | 0.000320224 | 0.000240892 | 9.458460267 | 6.897684 | 1.298044 | 0.9656562851 | 8.160416 | 5.932027245 | 1.374003 | 0.7278003 | 11.21244 | 4.317331
hMOF-5055049.cif | 17 | 56 | 4 | 12 | 42 | 3.571429 | 6 | 0.2647059 | 0.9531373 | 0.3333333 | 0.0710831 | 0.032295 | 4.578274 | 3.109671 | 3.396642 | 1.957331 | 1.181631 | 1.152339347 | 1.475224 | 0.6778632 | 1.743171 | 0.7811285
hMOF-7000430.cif | 18 | 74 | 12 | 32 | 63 | 8.108108 | 5.333333 | 0.3098592 | 1.032113 | 0.375 | 0.000477612 | 0.000316997 | 2.928316 | 2.17091 | 2.232785545 | 1.494367 | 0.6955309523 | 0.6765438241 | 1.351595 | 0.7398664 | 0.9400764 | 0.5005521
hMOF-11644.cif | 70 | 66 | 0 | 13 | 32 | 6.060606 | 3.25 | 0.08496732 | 0.2922876 | 0 | 0.224339 | 0.0956103 | 3.158837 | 2.64729 | 3.162757 | 2.321232 | -0.003920049 | 0.3260580234 | 1.195629 | 0.83638 | -0.004686923 | 0.2727084
hMOF-5082127.cif | 17 | 88 | 6 | 16 | 67.5 | 2.272727 | 8 | 0.2960526 | 1.084342 | 0.375 | 0.000192281 | 0.000138249 | 5.950816 | 4.455845 | 0.9376699686 | 0.7034462586 | 5.013146 | 3.752399 | 1.338188 | 0.7472794 | 6.708529 | 2.80409
hMOF-1003760.cif | 15 | 46 | 0 | 32 | 35 | 13.04348 | 5.333333 | 0.3796296 | 1.265926 | 0 | 0.144825 | 0.0656675 | 1.065682 | 0.6707820476 | 1.070477 | 0.6328622103 | -0.004795258 | 0.0379198373 | 1.591904 | 0.6281786 | -0.007633591 | 0.02382043
hMOF-5073201.cif | 5 | 26 | 2 | 8 | 21.5 | 7.692308 | 4 | 0.3125 | 1.008333 | 0.25 | 2.61867e-05 | 2.14205e-05 | 2.620027 | 2.004813 | 0.1397962789 | 0.1133071154 | 2.480231 | 1.891506 | 1.309491 | 0.7636557 | 3.247839 | 1.44446
hMOF-5005547.cif | 0 | 44 | 0 | 26 | 45 | 18.18182 | 3.25 | 0.3333333 | 1.146667 | 0 | 6.23753e-05 | 4.61026e-05 | 5.616398 | 4.118129 | 0.3490431759 | 0.254543296 | 5.267355 | 3.863585 | 1.366559 | 0.7317647 | 7.198154 | 2.827235
hMOF-28767.cif | 40 | 74 | 2 | 8 | 54.5 | 2.702703 | 4 | 0.07936508 | 0.2666667 | 0.25 | 0.000457187 | 0.000308626 | 6.605028 | 4.739287 | 1.42642 | 1.004877 | 5.178608 | 3.73441 | 1.396472 | 0.7160903 | 7.231781 | 2.674175
hMOF-1004222.cif | 29 | 86 | 4 | 32 | 59 | 6.976744 | 5.333333 | 0.3351648 | 1.105714 | 0.125 | 0.00977922 | 0.00509576 | 3.121234 | 2.353514 | 2.581766 | 1.669639 | 0.5394680701 | 0.6838748279 | 1.328863 | 0.7525232 | 0.716879 | 0.5146316
hMOF-5068148.cif | 26 | 76 | 12 | 16 | 46 | 5.263158 | 4 | 0.3536585 | 1.099512 | 0.75 | 0.00385049 | 0.00296907 | 1.738611 | 1.850975 | 1.601314 | 1.440548 | 0.1372969292 | 0.4104273 | 0.9411791 | 1.062497 | 0.129221 | 0.4360778
hMOF-5030047.cif | 18 | 84 | 6 | 25 | 65.5 | 4.761905 | 6.25 | 0.316129 | 1.039484 | 0.24 | 4.30486e-05 | 3.5228e-05 | 2.263343 | 1.928524 | 0.2150685707 | 0.1743776801 | 2.048274 | 1.754147 | 1.175969 | 0.8503627 | 2.408706 | 1.491661
hMOF-5058192.cif | 17 | 62 | 4 | 12 | 48 | 3.225806 | 6 | 0.25 | 0.9001852 | 0.3333333 | 4.8031e-05 | 3.92743e-05 | 3.212867 | 2.532768 | 0.2534231516 | 0.2056319279 | 2.959444 | 2.327136 | 1.271065 | 0.7867416 | 3.761646 | 1.830855
hMOF-7444.cif | 84 | 90 | 8 | 26 | 47 | 8.888889 | 3.25 | 0.1574074 | 0.5266667 | 0.3076923 | 0.00190874 | 0.00111324 | 4.003134 | 3.264092 | 3.068434 | 2.030523 | 0.9347000135 | 1.233569 | 1.228877 | 0.8137513 | 1.148631 | 1.003818
hMOF-5031455.cif | 48 | 62 | 2 | 17 | 38.5 | 6.451613 | 4.25 | 0.1428571 | 0.4854135 | 0.1176471 | 0.000138315 | 0.000101744 | 9.519113 | 7.13928 | 0.8057592818 | 0.5917611912 | 8.713354 | 6.547519 | 1.336019 | 0.7484923 | 11.64121 | 4.900767
hMOF-6001128.cif | 8 | 28 | 12 | 20 | 22 | 14.28571 | 5 | 0.4444444 | 1.462222 | 0.6 | 5.19287e-50 | 2.62268e-39 | 0 | 0 | 0 | 0 | 0 | 0
hMOF-2836.cif | 40 | 52 | 0 | 13 | 33 | 7.692308 | 3.25 | 0.1192661 | 0.4102752 | 0 | 5.0286e-05 | 4.06745e-05 | 3.219141 | 2.569153 | 0.2634192953 | 0.2148187217 | 2.955721 | 2.354335 | 1.255511 | 0.7964885 | 3.71094 | 1.875201
hMOF-5030700.cif | 42 | 80 | 14 | 21 | 56.5 | 5 | 5.25 | 0.2173913 | 0.7130435 | 0.6666667 | 0.000130848 | 9.62593e-05 | 5.678846 | 4.267941 | 0.6621000668 | 0.4941449507 | 5.016745 | 3.773796 | 1.333252 | 0.7500458 | 6.688586 | 2.83052
hMOF-21518.cif | 64 | 60 | 2 | 8 | 28.5 | 3.333333 | 4 | 0.07352941 | 0.2470588 | 0.25 | 0.000800859 | 0.000523795 | 9.36927249 | 6.81776 | 3.175538 | 2.150914 | 6.193735 | 4.666846 | 1.377003 | 0.7262151 | 8.528788 | 3.389134
hMOF-5082467.cif | 52 | 68 | 4 | 12 | 42 | 2.941176 | 6 | 0.115942 | 0.3872464 | 0.3333333 | 0.000140416 | 0.000106514 | 11.46773 | 8.354459 | 0.7738367321 | 0.576168202 | 10.69389 | 7.778291 | 1.375402 | 0.7270602 | 14.7084 | 5.655286
hMOF-5045643.cif | 24 | 42 | 4 | 22 | 30 | 9.52381 | 5.5 | 0.2708333 | 0.915 | 0.1818182 | 1.80336e-11 | 1.80842e-08 | 3.0908e-06 | 0.0009488829 | 3.0908e-06 | 5.56348e-05 | 0 | 0.0008932481 | 0.00326384 | 306.3876 | 0 | 0.2736801
hMOF-5055515.cif | 38 | 80 | 22 | 24 | 56.5 | 5 | 6 | 0.2738095 | 0.8895238 | 0.9166667 | 0.0013657 | 0.0009332 | 6.139836 | 4.64592 | 5.187094 | 3.47055 | 0.9527421454 | 1.175369 | 1.324206 | 0.7551693 | 1.261627 | 0.8876029
hMOF-5077935.cif | 56 | 76 | 20 | 50 | 44 | 5.263158 | 12.5 | 0.3398058 | 1.130097 | 0.4 | 0.00236429 | 0.00173199 | 1.441529 | 1.357156 | 1.206103 | 0.9880442111 | 0.2354265734 | 0.3691115913 | 1.064301 | 0.9395841 | 0.2505646 | 0.3468114
hMOF-5081660.cif | 38 | 124 | 16 | 24 | 89 | 3.225806 | 6 | 0.2844828 | 0.9196552 | 0.6666667 | 0.00182302 | 0.00115502 | 5.516326 | 4.05753 | 4.228153 | 2.660562 | 1.288172 | 1.396969 | 1.362256 | 0.7340765 | 1.75482 | 1.025482
hMOF-6003832.cif | 13 | 20 | 3 | 10 | 13.75 | 10 | 5 | 0.2708333 | 0.9066667 | 0.3 | 0.00794972 | 0.00387659 | 4.203688 | 2.720718 | 3.849516 | 2.165389 | 0.3541720615 | 0.5553286916 | 1.548166 | 0.6459255 | 0.5483172 | 0.358701
hMOF-5031068.cif | 30 | 132 | 12 | 34 | 98 | 6.060606 | 4.25 | 0.32 | 1.15504 | 0.3529412 | 0.000111872 | 8.15173e-05 | 6.824613 | 5.000578 | 0.5589400944 | 0.4094018322 | 6.265672 | 4.591176 | 1.367503 | 0.7312596 | 8.568328 | 3.357341
hMOF-5032716.cif | 18 | 58 | 2 | 17 | 44.5 | 6.896552 | 4.25 | 0.266055 | 0.9574312 | 0.1176471 | 5.28014e-05 | 4.17556e-05 | 6.513284 | 4.86626 | 0.2776721042 | 0.2190075429 | 6.235611539 | 4.647253 | 1.341143 | 0.7456324 | 8.362849 | 3.465142
hMOF-5011720.cif | 52 | 54 | 0 | 21 | 29 | 7.407407 | 5.25 | 0.1603053 | 0.5514504 | 0 | 7.54041e-05 | 5.81035e-05 | 3.327805 | 2.614506 | 0.3652930031 | 0.2741285753 | 2.962512 | 2.340378 | 1.275377 | 0.7840817 | 3.77832 | 1.835047
hMOF-5048975.cif | 34 | 104 | 4 | 16 | 70 | 3.846154 | 4 | 0.2755102 | 0.8910204 | 0.25 | 0.00160374 | 0.000945683 | 4.424767 | 3.348767 | 3.630487 | 2.367356 | 0.7942806801 | 0.9814108327 | 1.323964 | 0.7553077 | 1.051599 | 0.7412671
hMOF-5063055.cif | 16 | 80 | 4 | 16 | 64 | 5 | 4 | 0.2647059 | 0.9623529 | 0.25 | 0.00861307 | 0.0048841 | 2.514249 | 1.889473 | 2.379441 | 1.714685 | 0.134808167 | 0.1747884216 | 1.333332 | 0.750001 | 0.179744 | 0.1310915
hMOF-35233.cif | 28 | 28 | 2 | 8 | 14.5 | 7.142857 | 4 | 0.1470588 | 0.4941176 | 0.25 | 416.2 | 119.844 | 1.23882 | 1.736845 | 1.250229 | 1.586578 | -0.0114092322 | 0.1502673094 | 0.7146896 | 1.399209 | -0.00815406 | 0.2102553
hMOF-5078689.cif | 48 | 192 | 12 | 36 | 136 | 3.125 | 6 | 0.3050847 | 0.9884746 | 0.3333333 | 0.0103638 | 0.00723876 | 2.118085 | 1.989363 | 1.981525 | 1.464263 | 0.1365602419 | 0.5250998234 | 1.066841 | 0.9373464 | 0.1456881 | 0.4922004
hMOF-5019822.cif | 24 | 88 | 0 | 26 | 63 | 9.090909 | 3.25 | 0.3103448 | 0.9903448 | 0 | 0.000980399 | 0.000576134 | 2.898515 | 2.140651 | 2.261259 | 1.468661 | 0.637255994 | 0.6719902168 | 1.356751 | 0.7370547 | 0.864598 | 0.4952935
hMOF-5076997.cif | 18 | 72 | 12 | 16 | 50 | 5.555556 | 4 | 0.3472222 | 1.243611 | 0.75 | 8.11665e-05 | 0.000114785 | 0.817461143 | 1.465812 | 0.3000678278 | 0.4397247381 | 0.5173933152 | 1.026088 | 0.5588038 | 1.789537 | 0.2891213 | 1.836222
hMOF-5057432.cif | 54 | 71 | 4 | 12 | 44 | 2.816901 | 6 | 0.1118881 | 0.3737063 | 0.3333333 | 0.000521624 | 0.000352033 | 9.648376 | 7.358263 | 4.051894 | 2.784918 | 5.596482 | 4.573345 | 1.313861 | 0.7611154 | 7.353 | 3.480843
hMOF-5050790.cif | 34 | 40 | 14 | 8 | 20.5 | 5 | 4 | 0.2244898 | 0.715102 | 1.75 | 9.09042e-05 | 7.14952e-05 | 7.394731 | 5.442804 | 0.4813682241 | 0.3805282913 | 6.913363 | 5.062275 | 1.361351 | 0.7345642 | 9.411516 | 3.718566
hMOF-7003362.cif | 78 | 156 | 6 | 44 | 116.5 | 3.846154 | 7.333333 | 0.1724138 | 0.5848276 | 0.1363636 | 7.66888e-05 | 5.95608e-05 | 2.814107 | 2.261585 | 0.3666448567 | 0.2804434693 | 2.447462 | 1.981141 | 1.246804 | 0.8020505 | 3.051507 | 1.588975
hMOF-1004068.cif | 21 | 78 | 0 | 32 | 57 | 7.692308 | 5.333333 | 0.34375 | 1.14225 | 0 | 0.00182007 | 0.00104955 | 2.572486 | 2.053383 | 1.995784 | 1.324713 | 0.5767019001 | 0.7286701669 | 1.255318 | 0.7966111 | 0.7239441 | 0.5804667
hMOF-5026949.cif | 15 | 48 | 2 | 17 | 36.5 | 8.333333 | 4.25 | 0.2947368 | 0.9789474 | 0.1176471 | 9.4356e-05 | 6.96642e-05 | 6.277279 | 4.587939 | 0.5258941087 | 0.3926037576 | 5.751385 | 4.195335 | 1.370959 | 0.7294165 | 7.884912 | 3.060147
hMOF-5019370.cif | 100 | 104 | 0 | 46 | 55 | 7.692308 | 5.75 | 0.1782946 | 0.6133333 | 0 | 0.000796662 | 0.000498018 | 5.427484 | 3.960964 | 3.977148 | 2.560927 | 1.450337 | 1.400038 | 1.372993 | 0.728336 | 1.991301 | 1.019698
hMOF-25593.cif | 5 | 30 | 2 | 8 | 22.5 | 6.666667 | 4 | 0.362069 | 1.14069 | 0.25 | 0.00370938 | 0.00194602 | 1.947905 | 1.641482 | 1.745566 | 1.150511 | 0.2023382895 | 0.4909710565 | 1.189056 | 0.8410035 | 0.2405915 | 0.4129084
hMOF-5017664.cif | 27 | 102 | 0 | 39 | 79 | 11.76471 | 3.25 | 0.2985075 | 1.083284 | 0 | 0.00386888 | 0.00202962 | 1.314275 | 0.6794625859 | 1.285032 | 0.6371363325 | 0.0292427763 | 0.0423262534 | 1.938167 | 0.5159514 | 0.05667738 | 0.02183829
hMOF-5060590.cif | 26 | 39 | 2 | 13 | 26.5 | 5.128205 | 6.5 | 0.1829268 | 0.6195122 | 0.1538462 | 2.6209 | 1.00337 | 2.307194 | 1.198686 | 2.303446 | 1.178193 | 0.003748081 | 0.0204935388 | 1.928631 | 0.5185025 | 0.007228665 | 0.01062595
hMOF-15381.cif | 24 | 132 | 24 | 26 | 115 | 6.060606 | 3.25 | 0.2336449 | 0.7588785 | 0.9230769 | 0.00888224 | 0.00483088 | 2.591136 | 2.14052 | 2.298829 | 1.630732 | 0.2923070338 | 0.509787973 | 1.212946 | 0.824439 | 0.3545527 | 0.4202891
hMOF-4048.cif | 84 | 76 | 2 | 23 | 34.5 | 5.263158 | 5.75 | 0.1322751 | 0.4507937 | 0.08695652 | 0.000141751 | 0.000109048 | 5.85395 | 4.454472 | 0.6533599248 | 0.4995415481 | 5.20059 | 3.95493 | 1.316811 | 0.7594106 | 6.848192 | 3.003416
hMOF-1000100.cif | 5 | 18 | 0 | 10 | 14 | 11.11111 | 5 | 0.375 | 1.23 | 0 | 0.0314627 | 0.0151632 | 1.195609 | 1.033924 | 1.154866 | 0.8932891855 | 0.0407432446 | 0.1406343756 | 1.158701 | 0.8630353 | 0.04720924 | 0.1213724
hMOF-11579.cif | 136 | 148 | 0 | 26 | 81 | 5.405405 | 3.25 | 0.08176101 | 0.2812579 | 0 | 0.00580089 | 0.0030503 | 3.610013 | 3.687174 | 2.985807 | 2.271868 | 0.6242065291 | 1.415306 | 0.9810376 | 1.019329 | 0.6123701 | 1.442662
hMOF-5059366.cif | 18 | 64 | 4 | 16 | 52 | 6.25 | 4 | 0.2321429 | 0.8132143 | 0.25 | 0.000397437 | 0.000278174 | 5.592955 | 4.390544542 | 2.588407 | 1.823269 | 3.004548 | 2.567276 | 1.27642 | 0.7834413 | 3.835064 | 2.01131
hMOF-5077866.cif | 56 | 72 | 12 | 24 | 42 | 5.555556 | 6 | 0.2142857 | 0.7085714 | 0.5 | 0.00555465 | 0.00279742 | 3.180934 | 2.182855 | 2.736187 | 1.555057765 | 0.4447477509 | 0.6277974533 | 1.46016 | 0.6848566 | 0.6494028 | 0.4299512
hMOF-5002605.cif | 68 | 106 | 0 | 40 | 73 | 7.54717 | 5 | 0.1801802 | 0.6198198 | 0 | 0.00901455 | 0.00473707 | 2.659113 | 1.997121 | 2.427075 | 1.500205197 | 0.2320379782 | 0.4969162741 | 1.334144 | 0.7495441 | 0.3095722 | 0.3724607
hMOF-5014521.cif | 30 | 50 | 0 | 26 | 36 | 8 | 6.5 | 0.2363636 | 0.8130909 | 0 | 0.00137779 | 0.000885114 | 2.516338 | 1.777111 | 2.158122 | 1.439971 | 0.3582157485 | 0.3371403 | 1.418812 | 0.7048149 | 0.5082409 | 0.2376215
hMOF-5081330.cif | 17 | 54 | 4 | 12 | 40 | 3.703704 | 6 | 0.27 | 0.9722 | 0.3333333 | 0.00380161 | 0.00205979 | 5.234551 | 3.589278 | 3.95696 | 2.287736 | 1.277591 | 1.301541183 | 1.461312 | 0.6843165 | 1.866959 | 0.8906661
hMOF-34126.cif | 18 | 32 | 2 | 18 | 23.5 | 6.25 | 9 | 0.2777778 | 0.9444444 | 0.1111111 | 0.000692442 | 0.000434851 | 5.268644 | 4.268819 | 3.238955426 | 2.143949 | 2.029689 | 2.12486971 | 1.236692 | 0.8086085 | 2.510101 | 1.718188
hMOF-5023793.cif | 68 | 88 | 36 | 26 | 46 | 9.090909 | 3.25 | 0.2743363 | 0.88 | 1.384615 | 0.000128224 | 9.25178e-05 | 7.335965 | 5.397808 | 0.8169632206 | 0.5793348991 | 6.519002 | 4.818473 | 1.361791 | 0.7343272 | 8.877517 | 3.538336
hMOF-5078449.cif | 96 | 112 | 28 | 16 | 58 | 3.571429 | 4 | 0.171875 | 0.5475 | 1.75 | 0.00132651 | 0.000806886 | 7.005944 | 4.977681 | 5.421849 | 3.314949 | 1.584095 | 1.662732 | 1.410296 | 0.7090711 | 2.234043 | 1.178995
hMOF-30270.cif | 58 | 76 | 26 | 16 | 41.5 | 5.263158 | 4 | 0.2333333 | 0.7448889 | 1.625 | 0.00236435 | 0.00145302 | 5.388099 | 3.726738 | 4.703832 | 2.901753 | 0.6842666941 | 0.8249845765 | 1.448696 | 0.6902759 | 0.9912944 | 0.569467
hMOF-5013021.cif | 24 | 32 | 0 | 19 | 21 | 12.5 | 4.75 | 0.2405063 | 0.8273418 | 0 | 3.0327e-05 | 2.43296e-05 | 3.428924 | 2.624459 | 0.1639493222 | 0.1292783456 | 3.264974 | 2.495181 | 1.309147 | 0.763856 | 4.274332 | 1.905959
hMOF-5016029.cif | 24 | 34 | 0 | 13 | 23 | 11.76471 | 3.25 | 0.1733333 | 0.5962667 | 0 | 5.78889e-05 | 4.56328e-05 | 7.489876 | 5.309858 | 0.3248787365 | 0.2517366838 | 7.164998 | 5.058121 | 1.413391 | 0.7075183 | 10.12694 | 3.578714
hMOF-26651.cif | 26 | 44 | 2 | 8 | 31.5 | 4.545455 | 4 | 0.1219512 | 0.4097561 | 0.25 | 0.000154125 | 0.000115346 | 8.805756 | 6.205712 | 0.9392844432 | 0.6755010841 | 7.866472 | 5.530211 | 1.421823 | 0.7033223 | 11.18473 | 3.889521
hMOF-5075982.cif | 64 | 66 | 10 | 17 | 32.5 | 3.030303 | 8.5 | 0.1698113 | 0.5589937 | 0.5882353 | 0.000154992 | 0.000120613 | 5.18888 | 4.017903 | 0.7386137788 | 0.5676073672 | 4.450267 | 3.450296 | 1.294031 | 0.7727789 | 5.758784 | 2.666316
hMOF-1001194.cif | 16 | 16 | 0 | 12 | 9 | 12.5 | 6 | 0.2608696 | 0.8973913 | 0 | 0.0611162 | 0.0415648 | 2.404138 | 1.886268 | 2.451582 | 1.587313 | -0.0474436561 | 0.2989553268 | 1.277105 | 0.7830211 | -0.06059052 | 0.2340883
hMOF-22695.cif | 8 | 8 | 2 | 9 | 4.5 | 25 | 4.5 | 0.3793103 | 1.277241 | 0.2222222 | 2.07659e-05 | 5.6604e-05 | 0.6139454897 | 1.533167 | 0.135373821 | 0.3918034227 | 0.4785716687 | 1.141363 | 0.4012463 | 2.492235 | 0.1920251 | 2.844546
hMOF-1004455.cif | 21 | 68 | 0 | 32 | 48 | 8.823529 | 5.333333 | 0.3581081 | 1.163784 | 0 | 4.5353 | 1.62853 | 0.6652164775 | 0.4881305026 | 0.6787557593 | 0.3987196523 | -0.0135392818 | 0.0894108503 | 1.365519 | 0.7323225 | -0.01848814 | 0.06547758
hMOF-1004508.cif | 20 | 72 | 0 | 32 | 52 | 8.333333 | 5.333333 | 0.3552632 | 1.152632 | 0 | 0.00880893 | 0.00457705 | 1.745636 | 1.405977 | 1.704629 | 1.126327 | 0.0410067738 | 0.2796496526 | 1.244074 | 0.803811 | 0.05101544 | 0.2247855
hMOF-5051146.cif | 32 | 104 | 12 | 16 | 70 | 3.846154 | 4 | 0.3 | 0.9312 | 0.75 | 0.000441787 | 0.000299278 | 3.562008 | 2.686545 | 2.665626 | 1.771799038 | 0.8963825234 | 0.9147457407 | 1.32853 | 0.7527116 | 1.190871 | 0.6885397
hMOF-5024901.cif | 68 | 74 | 4 | 13 | 40 | 5.405405 | 3.25 | 0.1042945 | 0.3489571 | 0.3076923 | 0.000381954 | 0.000262829 | 7.358233 | 5.56771 | 1.402371 | 0.9675564446 | 5.955862 | 4.600153934 | 1.324242 | 0.7551487 | 7.887006 | 3.4738
hMOF-5073408.cif | 94 | 134 | 2 | 8 | 87.5 | 1.492537 | 4 | 0.04166667 | 0.14 | 0.25 | 0.0105159 | 0.00530083 | 2.059983 | 1.919471 | 1.740634 | 1.348334 | 0.3193488882 | 0.5711370348 | 1.075357 | 0.9299238 | 0.3434141 | 0.5311139
hMOF-5071264.cif | 12 | 46 | 10 | 8 | 38.5 | 4.347826 | 4 | 0.2307692 | 0.7425641 | 1.25 | 0.000110367 | 8.70606e-05 | 7.346156 | 5.588707 | 0.5937393743 | 0.4662052976 | 6.752416 | 5.122502 | 1.317102 | 0.7592427 | 8.89362 | 3.889222
hMOF-5007268.cif | 18 | 34 | 0 | 13 | 26 | 11.76471 | 3.25 | 0.1884058 | 0.6481159 | 0 | 0.000160938 | 0.000112846 | 3.416895 | 2.5806 | 0.7158146633 | 0.5117593764 | 2.701080731 | 2.068841013 | 1.326727 | 0.7537347 | 3.583596 | 1.559357
hMOF-95.cif | 16 | 56 | 8 | 26 | 47 | 14.28571 | 3.25 | 0.2982456 | 0.9978947 | 0.3076923 | 0.00300726 | 0.0022856 | 0.6622778727 | 0.4819224338 | 0.636933573 | 0.4645664734 | 0.0253442997 | 0.0173559604 | 1.376999 | 0.7262169 | 0.03489908 | 0.01260419
hMOF-5021729.cif | 10 | 28 | 8 | 13 | 22 | 14.28571 | 3.25 | 0.3333333 | 1.095873 | 0.6153846 | 2.20426e-05 | 1.83698e-05 | 1.588352 | 1.257703 | 0.1164794357 | 0.0919659559 | 1.471873 | 1.165737 | 1.265433 | 0.7902432 | 1.862557 | 0.9212158
hMOF-7001807.cif | 28 | 74 | 0 | 32 | 53 | 8.108108 | 5.333333 | 0.3076923 | 1.029744 | 0 | 0.00095279 | 0.000567068 | 3.524225 | 2.67621 | 2.150113 | 1.383479 | 1.374112 | 1.292731 | 1.319514 | 0.7578548 | 1.81316 | 0.9797025
hMOF-5070118.cif | 12 | 28 | 4 | 16 | 16 | 14.28571 | 4 | 0.4210526 | 1.351579 | 0.25 | 0 | 2.57705e-133 | 0 | 0 | 0 | 0 | 0 | 0
hMOF-5004032.cif | 16 | 48 | 0 | 13 | 37 | 8.333333 | 3.25 | 0.2359551 | 0.7865169 | 0 | 0.000854932 | 0.000524517 | 4.43499 | 3.236223619 | 1.309669 | 0.859596213 | 3.125321 | 2.376627406 | 1.373171 | 0.7282412 | 4.291602 | 1.730758
hMOF-5035271.cif | 26 | 33 | 2 | 8 | 20.5 | 6.060606 | 4 | 0.1408451 | 0.4732394 | 0.25 | 0.000788925 | 0.000500702 | 6.341924 | 4.859517 | 4.431198 | 2.905005 | 1.91072678 | 1.954513 | 1.307671 | 0.7647184 | 2.498602 | 1.494652
hMOF-26519.cif | 12 | 48 | 2 | 8 | 36.5 | 4.166667 | 4 | 0.2619048 | 0.9685714 | 0.25 | 0.000522854 | 0.000348167 | 6.00251 | 4.55247 | 2.638733626 | 1.822572 | 3.363776 | 2.729897 | 1.321163 | 0.7569089 | 4.444097 | 2.066284
hMOF-5058939.cif | 40 | 66 | 2 | 8 | 46.5 | 3.030303 | 4 | 0.08474576 | 0.2847458 | 0.25 | 0.00396713 | 0.00222319 | 4.711673 | 3.501073 | 4.105641 | 2.667356 | 0.6060317321 | 0.8337164106 | 1.34848 | 0.7415756 | 0.8172218 | 0.6182638
hMOF-5019119.cif | 32 | 66 | 0 | 32 | 51 | 12.12121 | 4 | 0.2318841 | 0.7976812 | 0 | 0.000137807 | 9.76128e-05 | 5.362563 | 4.066489 | 0.8287355385 | 0.579483229 | 4.533828 | 3.487006 | 1.321367 | 0.7567921 | 5.99085 | 2.638938
hMOF-5037288.cif | 24 | 24 | 2 | 12 | 12.5 | 8.333333 | 6 | 0.21875 | 0.74 | 0.1666667 | 0.000584198 | 0.000344069 | 4.155083 | 3.204224 | 1.634339 | 1.049226 | 2.520744 | 2.154998 | 1.299354 | 0.7696135 | 3.275338 | 1.658516
hMOF-23173.cif | 9 | 32 | 2 | 8 | 25.5 | 6.25 | 4 | 0.2586207 | 0.8344828 | 0.25 | 4.51031e-05 | 3.57298e-05 | 4.217365656 | 3.179460205 | 0.240273578 | 0.1870788254 | 3.977092078 | 2.992381 | 1.329102 | 0.7523875 | 5.285963 | 2.25143
hMOF-5303.cif | 44 | 40 | 0 | 21 | 19 | 10 | 5.25 | 0.1926606 | 0.6627523 | 0 | 0.00129552 | 0.000785019 | 3.701736 | 2.78931741 | 2.645301 | 1.714296 | 1.056435 | 1.075022 | 1.329775 | 0.752007 | 1.404821 | 0.8084238
hMOF-6002716.cif | 24 | 24 | 0 | 19 | 13 | 8.333333 | 9.5 | 0.2753623 | 0.9472464 | 0 | 0.00195932 | 0.00110702 | 1.909688 | 1.240928 | 1.759465 | 0.9545422548 | 0.1502232335 | 0.2863858787 | 1.542007 | 0.6485055 | 0.2316453 | 0.1857228
hMOF-6003196.cif | 38 | 40 | 14 | 20 | 18.5 | 10 | 5 | 0.2931034 | 0.96 | 0.7 | 3.48922e-05 | 6.75517e-05 | 0.2403650567 | 0.452104119 | 0.107443916 | 0.1947931194 | 0.1329211407 | 0.2573109996 | 0.5327254 | 1.87714 | 0.07081047 | 0.4830087
hMOF-5057950.cif | 40 | 60 | 4 | 12 | 40 | 3.333333 | 6 | 0.1355932 | 0.4528814 | 0.3333333 | 9.63367e-05 | 7.56695e-05 | 12.07619 | 8.703465 | 0.5563262022 | 0.4224868044 | 11.51986 | 8.280978 | 1.390299 | 0.7192697 | 16.01605 | 5.956257
hMOF-5080306.cif | 5 | 40 | 4 | 12 | 32 | 5 | 6 | 0.3648649 | 1.162162 | 0.3333333 | 4.42693e-05 | 3.48329e-05 | 5.023779 | 3.754348 | 0.2551135238 | 0.1998899468 | 4.768665 | 3.554458167 | 1.340808 | 0.745819 | 6.393864 | 2.650982
hMOF-7002557.cif | 30 | 82 | 2 | 36 | 57.5 | 7.317073 | 6 | 0.3295455 | 1.190455 | 0.05555556 | 0.000283473 | 0.000179126 | 3.141488 | 2.310822 | 0.9820746416 | 0.6618015367 | 2.159414 | 1.649021 | 1.362196 | 0.734109 | 2.941544 | 1.210561
hMOF-5057735.cif | 10 | 52 | 10 | 12 | 45.5 | 3.846154 | 6 | 0.255814 | 0.8334884 | 0.8333333 | 0.000108135 | 8.11487e-05 | 8.593636 | 6.51334 | 0.7131666499 | 0.5396332113 | 7.880469 | 5.973707 | 1.322037 | 0.7564082 | 10.41828 | 4.518561
hMOF-1002646.cif | 6 | 32 | 0 | 10 | 25 | 6.25 | 5 | 0.3333333 | 1.1 | 0 | 0.00256369 | 0.00571831 | 1.604985 | 2.339872 | 1.379774 | 1.935612 | 0.2252106447 | 0.4042601014 | 0.6873048 | 1.454959 | 0.1547884 | 0.5881817
hMOF-16406.cif | 9 | 44 | 0 | 13 | 34 | 9.090909 | 3.25 | 0.313253 | 1.162169 | 0 | 0.000239614 | 0.000163562 | 4.791043 | 3.401128 | 1.298499 | 0.8642206047 | 3.492544 | 2.536907 | 1.41149 | 0.7084714 | 4.92969 | 1.797326
hMOF-17525.cif | 18 | 27 | 2 | 8 | 18.5 | 7.407407 | 4 | 0.1754386 | 0.5894737 | 0.25 | 0.00538079 | 0.00315206 | 5.434912 | 3.725553158 | 4.70002 | 2.837498 | 0.7348922621 | 0.8880552383 | 1.461747 | 0.6841128 | 1.074227 | 0.6075299
hMOF-5046642.cif | 21 | 102 | 6 | 24 | 80.5 | 5.882353 | 4 | 0.2833333 | 0.9286667 | 0.25 | 0.0229332 | 0.0113559 | 1.69205 | 1.49034 | 1.58056381 | 1.049679 | 0.1114860682 | 0.4406615076 | 1.137623 | 0.879026 | 0.1268291 | 0.3873529
hMOF-5072855.cif | 10 | 24 | 2 | 8 | 19.5 | 8.333333 | 4 | 0.2173913 | 0.7304348 | 0.25 | 7.19429e-05 | 5.36665e-05 | 7.44998 | 5.487833 | 0.4103333764 | 0.3022010485 | 7.039646728 | 5.185632 | 1.360269 | 0.7351487 | 9.575814 | 3.81221
hMOF-5009623.cif | 36 | 96 | 0 | 39 | 55 | 12.5 | 3.25 | 0.3766234 | 1.407792 | 0 | 2.68405e-45 | 9.31087e-37 | 0 | 0 | 0 | 0 | 0 | 0
hMOF-34638.cif | 20 | 32 | 4 | 16 | 22 | 12.5 | 4 | 0.2631579 | 0.8842105 | 0.25 | 0 | 0 | 0 | 0 | 0 | 0 | 0 | 0
hMOF-27580.cif | 51 | 132 | 6 | 24 | 89.5 | 4.545455 | 4 | 0.25 | 0.787619 | 0.25 | 0.318058 | 0.175843 | 0.3496234096 | 0.3404514315 | 0.3648343996 | 0.2405844745 | -0.01521099 | 0.099866957 | 1.029001 | 0.9718161 | -0.01565213 | 0.09705232
hMOF-37678.cif | 10 | 54 | 2 | 8 | 40.5 | 3.703704 | 4 | 0.2978723 | 0.9242553 | 0.25 | 0.00117208 | 0.000732081 | 2.789411 | 2.150625 | 2.032853 | 1.29702 | 0.7565576956 | 0.8536050618 | 1.299626 | 0.7694522 | 0.983242 | 0.6568083
hMOF-7000264.cif | 13 | 48 | 0 | 32 | 39 | 12.5 | 5.333333 | 0.3679245 | 1.301321 | 0 | 0.00102002 | 0.000561543 | 1.8051 | 1.803564 | 1.19581 | 0.8658938963 | 0.6092901331 | 0.9376699954 | 1.00286 | 0.9971481 | 0.6110327 | 0.9349958
hMOF-6002097.cif | 38 | 20 | 14 | 10 | -1.5 | 10 | 5 | 0.2857143 | 0.9161905 | 1.4 | 1.47585e-17 | 2.6372e-14 | 0 | 0 | 0 | 0 | 0 | 0
hMOF-5038677.cif | 24 | 88 | 4 | 16 | 62 | 4.545455 | 4 | 0.2926829 | 0.9492683 | 0.25 | 0.00132048 | 0.000779836 | 4.303809 | 3.153074 | 3.567966 | 2.31112 | 0.7358436039 | 0.8419542818 | 1.367695 | 0.731157 | 1.00641 | 0.6156008
hMOF-5082908.cif | 280 | 274 | 12 | 32 | 132 | 1.459854 | 8 | 0.0730897 | 0.2434551 | 0.375 | 0.349116 | 0.257928 | 6.071535 | 5.307227 | 5.819161 | 4.376892 | 0.2523732804 | 0.9303345913 | 1.146308 | 0.8723657 | 0.2892976 | 0.811592
hMOF-5004483.cif | 4 | 20 | 0 | 13 | 17 | 20 | 3.25 | 0.3777778 | 1.274667 | 0 | 1.91537e-05 | 1.5963e-05 | 1.292034 | 1.072079 | 0.097275792 | 0.0808269946 | 1.194758 | 0.9912518607 | 1.207585 | 0.8280989 | 1.442772 | 0.8208546
hMOF-31815.cif | 10 | 28 | 4 | 16 | 16 | 14.28571 | 4 | 0.4473684 | 1.429474 | 0.25 | 0 | 0 | 0 | 0 | 0 | 0 | 0 | 0
hMOF-5080244.cif | 24 | 60 | 40 | 16 | 39 | 3.333333 | 8 | 0.3943662 | 1.243944 | 2.5 | 7.39661e-05 | 5.79732e-05 | 5.734352 | 4.306688 | 0.4088857731 | 0.3191444459 | 5.325467 | 3.987543 | 1.334171 | 0.749529 | 7.105084 | 2.988779
hMOF-5013386.cif | 52 | 48 | 0 | 19 | 23 | 8.333333 | 4.75 | 0.1544715 | 0.5313821 | 0 | 8.69369e-05 | 7.14636e-05 | 7.336423 | 5.544642 | 0.4380827009 | 0.3468141635 | 6.89834 | 5.197828 | 1.32581 | 0.7542557 | 9.145891 | 3.920491
hMOF-5026394.cif | 104 | 124 | 24 | 26 | 67 | 6.451613 | 3.25 | 0.1748252 | 0.5678322 | 0.9230769 | 0.000158398 | 0.000113708 | 8.706079589 | 6.213169 | 1.02571 | 0.7158688722 | 7.680369 | 5.4973 | 1.404042 | 0.7122295 | 10.78356 | 3.915339
hMOF-1002850.cif | 7 | 36 | 0 | 10 | 29 | 5.555556 | 5 | 0.296875 | 0.95375 | 0 | 0.0248661 | 0.0133995 | 2.595681 | 2.166997 | 2.507694 | 1.632461 | 0.0879870312 | 0.5345354043 | 1.200228 | 0.8331753 | 0.1056045 | 0.4453617
hMOF-6810.cif | 18 | 90 | 22 | 26 | 76.5 | 8.888889 | 3.25 | 0.2926829 | 0.9531707 | 0.8461538 | 0.00275714 | 0.00185023 | 2.05226 | 1.358085 | 1.897376 | 1.217638 | 0.1548842098 | 0.1404478827 | 1.514174 | 0.6604261 | 0.2345216 | 0.09275544
hMOF-5028485.cif | 56 | 120 | 4 | 70 | 92 | 6.666667 | 8.75 | 0.2868217 | 0.9804651 | 0.05714286 | 0.00342455 | 0.00208002 | 3.571166 | 2.853811 | 2.782697363 | 1.903291 | 0.7884687155 | 0.9505196849 | 1.253878 | 0.7975256 | 0.9886438 | 0.7580637
hMOF-32541.cif | 32 | 22 | 2 | 8 | 6.5 | 9.090909 | 4 | 0.1515152 | 0.5090909 | 0.25 | 1.37123e-34 | 1.1755e-25 | 0 | 0 | 0 | 0 | 0 | 0
hMOF-5073741.cif | 38 | 40 | 14 | 8 | 18.5 | 5 | 4 | 0.2156863 | 0.6870588 | 1.75 | 0.00020767 | 0.000152623 | 8.462156 | 6.033406 | 1.123955 | 0.8032684616 | 7.338202 | 5.230138 | 1.405365 | 0.711559 | 10.31285 | 3.721552
hMOF-5007111.cif | 18 | 36 | 18 | 13 | 23.5 | 11.11111 | 3.25 | 0.3483146 | 1.117303 | 1.384615 | 2.31281e-05 | 1.95585e-05 | 1.327352 | 1.120469 | 0.1175809723 | 0.0997950775 | 1.209771 | 1.020674 | 1.187017 | 0.8424477 | 1.43602 | 0.8598641
hMOF-11858.cif | 40 | 52 | 0 | 17 | 33 | 7.692308 | 4.25 | 0.1504425 | 0.5175221 | 0 | 0.000161539 | 0.000116416 | 7.299359568 | 5.505003 | 0.7557254705 | 0.5394343982 | 6.543634 | 4.965568677 | 1.328611 | 0.7526659 | 8.693943 | 3.737414
hMOF-14341.cif | 68 | 72 | 0 | 13 | 39 | 5.555556 | 3.25 | 0.08280255 | 0.2848408 | 0 | 0.000275453 | 0.000199176 | 9.243953 | 6.712127 | 1.383353755 | 0.9814121561 | 7.860599 | 5.730715 | 1.379965 | 0.724656 | 10.84735 | 4.152797
hMOF-5027047.cif | 14 | 72 | 4 | 34 | 60 | 11.11111 | 4.25 | 0.3380282 | 1.117746 | 0.1176471 | 0.0158175 | 0.00860619 | 2.115303 | 1.617234 | 1.991606 | 1.339345 | 0.1236971707 | 0.277889254 | 1.3106 | 0.7630091 | 0.1621176 | 0.212032
hMOF-5063904.cif | 46 | 40 | 2 | 16 | 17.5 | 5 | 8 | 0.1698113 | 0.5766038 | 0.125 | 0.0157123 | 0.00784095 | 1.345875 | 0.8649610347 | 1.313527 | 0.7985590761 | 0.0323480015 | 0.0664019586 | 1.559117 | 0.6413888 | 0.05043431 | 0.04258947
hMOF-5081469.cif | 90 | 91 | 4 | 12 | 46 | 2.197802 | 6 | 0.08040201 | 0.2685427 | 0.3333333 | 0.000336533 | 0.000244071 | 11.16169 | 8.108784 | 1.907697 | 1.364781 | 9.253989 | 6.744003 | 1.379255 | 0.7250289 | 12.76361 | 4.889597
hMOF-5041975.cif | 14 | 38 | 2 | 8 | 24.5 | 5.263158 | 4 | 0.3076923 | 0.9620513 | 0.25 | 46.4939 | 12.8856 | 0.8238908532 | 0.2604800951 | 0.8302677174 | 0.2358334163 | -0.0063768642 | 0.0246466788 | 3.169317 | 0.3155254 | -0.02021031 | 0.007776652
hMOF-5033672.cif | 24 | 42 | 2 | 8 | 30.5 | 4.761905 | 4 | 0.1282051 | 0.4307692 | 0.25 | 0.0152009 | 0.00749536 | 2.455197 | 1.866705 | 2.191367 | 1.373223 | 0.2638295472 | 0.4934819294 | 1.317896 | 0.758785 | 0.3477 | 0.3744467
hMOF-5041849.cif | 19 | 26 | 2 | 8 | 8.5 | 7.692308 | 4 | 0.3648649 | 1.134054 | 0.25 | 0.86756 | 0.260775 | 0.3901074156 | 0.1268329252 | 0.3910255579 | 0.1168757657 | -0.0009181423 | 0.0099571595 | 3.08193 | 0.324472 | -0.00282965 | 0.003230819
hMOF-5001856.cif | 0 | 18 | 0 | 13 | 19 | 22.22222 | 3.25 | 0.3714286 | 1.277714 | 0 | 1.05294e-05 | 9.18336e-06 | 0.6490766174 | 0.5562316132 | 0.0524007434 | 0.0470786505 | 0.596675874 | 0.5091529627 | 1.169259 | 0.8552422 | 0.6976689 | 0.4354491
hMOF-3001340.cif | 29 | 74 | 8 | 32 | 49 | 10.81081 | 4 | 0.3470588 | 1.235412 | 0.25 | 1.44501e-05 | 1.29083e-05 | 0.7368756694 | 0.6599493164 | 0.0712864694 | 0.0644024939 | 0.6655892 | 0.5955468225 | 1.118805 | 0.8938112 | 0.7446642 | 0.5323064
hMOF-5042395.cif | 21 | 22 | 7 | 8 | 10.75 | 9.090909 | 4 | 0.25 | 0.8133333 | 0.875 | 4.75167e-05 | 3.68397e-05 | 6.503090641 | 4.74523 | 0.2657532028 | 0.2040313013 | 6.237337 | 4.541198 | 1.373198 | 0.7282271 | 8.565099 | 3.307024
hMOF-5045883.cif | 7 | 22 | 2 | 8 | 17.5 | 9.090909 | 4 | 0.2954545 | 0.9790909 | 0.25 | 3.56369e-05 | 2.85593e-05 | 5.74803 | 4.315324 | 0.1965706726 | 0.1600632573 | 5.55146 | 4.155261222 | 1.334677 | 0.7492449 | 7.409406 | 3.113308
hMOF-5055298.cif | 20 | 72 | 8 | 24 | 59 | 5.555556 | 6 | 0.2727273 | 0.930303 | 0.3333333 | 0.00138284 | 0.000975003 | 3.025428 | 3.107562 | 2.626298 | 2.118921494 | 0.3991298596 | 0.9886408153 | 0.9755232 | 1.025091 | 0.3893604 | 1.013447
hMOF-5050318.cif | 26 | 52 | 2 | 8 | 39.5 | 3.846154 | 4 | 0.1111111 | 0.3733333 | 0.25 | 0.000129921 | 9.86689e-05 | 8.827411 | 6.370636124 | 0.7249430983 | 0.5481468936 | 8.102468 | 5.822489 | 1.388421 | 0.7202427 | 11.24964 | 4.193605
hMOF-5054113.cif | 14 | 54 | 14 | 12 | 44.5 | 3.703704 | 6 | 0.2708333 | 0.8733333 | 1.166667 | 0.00135266 | 0.000824978 | 4.318795 | 3.622147 | 2.911403 | 1.93015 | 1.407391339 | 1.691997 | 1.194723 | 0.8370144 | 1.681442 | 1.416226
hMOF-5009991.cif | 11 | 24 | 0 | 13 | 12 | 16.66667 | 3.25 | 0.4179104 | 1.330149 | 0 | 0.000213274 | 0.000133762 | 0.9568831732 | 0.822103021 | 0.5802255483 | 0.4071104341 | 0.3766576249 | 0.4149925869 | 1.166281 | 0.8574262 | 0.4392887 | 0.3558255
hMOF-5078946.cif | 92 | 84 | 4 | 12 | 38 | 2.380952 | 6 | 0.08247423 | 0.2754639 | 0.3333333 | 0.000636735 | 0.00044439 | 10.01836 | 7.262963 | 3.112201 | 2.094684 | 6.906156 | 5.168279 | 1.382144 | 0.7235137 | 9.545301 | 3.73932
hMOF-5031658.cif | 14 | 62 | 2 | 17 | 48.5 | 6.451613 | 4.25 | 0.2920354 | 0.9380531 | 0.1176471 | 5.85448e-05 | 4.6074e-05 | 3.909552 | 2.977484 | 0.305547489 | 0.2387390847 | 3.604005 | 2.738745 | 1.315674 | 0.7600669 | 4.741694 | 2.081629
hMOF-3001192.cif | 81 | 285 | 87 | 96 | 223.75 | 8.421053 | 4 | 0.3193717 | 1.037906 | 0.90625 | 3.89113e-05 | 3.0929e-05 | 1.635541 | 1.301126 | 0.1928231769 | 0.1558257919 | 1.442718 | 1.1453 | 1.259542 | 0.7939393 | 1.817164 | 0.9092989
hMOF-5060448.cif | 9 | 29 | 5 | 8 | 24.25 | 6.896552 | 4 | 0.245283 | 0.8060377 | 0.625 | 0.000201745 | 0.000138833 | 5.925292 | 4.544184 | 1.503199 | 1.016853 | 4.4220928 | 3.527332 | 1.306545 | 0.7653773 | 5.777664 | 2.69974
hMOF-5031552.cif | 264 | 312 | 12 | 50 | 178 | 2.564103 | 6.25 | 0.09597523 | 0.3227245 | 0.24 | 0.000189338 | 0.000145625 | 12.33967 | 9.146074 | 1.006746 | 0.7609950438 | 11.33292 | 8.385079 | 1.351884 | 0.7397085 | 15.3208 | 6.202514
hMOF-5080968.cif | 16 | 80 | 8 | 20 | 61 | 2.5 | 10 | 0.3287671 | 1.183014 | 0.4 | 5.36605e-05 | 4.27638e-05 | 2.477914 | 2.035613 | 0.2730824768 | 0.214838799 | 2.204831 | 1.820774 | 1.219724 | 0.8198576 | 2.689286 | 1.492775
hMOF-5061420.cif | 0 | 24 | 4 | 16 | 24 | 16.66667 | 4 | 0.4166667 | 1.4 | 0.25 | 2.69879e-10 | 1.23006e-08 | 4.8764e-06 | 0.0006193002 | 0 | 6.82693e-05 | 4.8764e-06 | 0.0005510309 | 0.007889849 | 126.7451 | 3.847406e-08 | 0.06984049
hMOF-2448.cif | 60 | 224 | 0 | 52 | 161 | 7.142857 | 3.25 | 0.2857143 | 0.9051429 | 0 | 0.0168441 | 0.00865971 | 1.323482 | 0.9913240217 | 1.242929 | 0.7751584378 | 0.0805526386 | 0.2161655839 | 1.337744 | 0.7475272 | 0.1077588 | 0.1615897
hMOF-13343.cif | 10 | 28 | 0 | 13 | 21 | 14.28571 | 3.25 | 0.3114754 | 1.12459 | 0 | 5.80421e-05 | 4.38564e-05 | 5.220753 | 3.836421 | 0.3217212575 | 0.2338715692 | 4.899031 | 3.602549587 | 1.36357 | 0.7333691 | 6.680172 | 2.641998
hMOF-5063362.cif | 0 | 18 | 2 | 8 | 18.5 | 11.11111 | 4 | 0.3333333 | 1.12 | 0.25 | 1.45148e-05 | 1.25024e-05 | 0.9580695155 | 0.8243974296 | 0.0751394345 | 0.0631391561 | 0.882930081 | 0.7612582735 | 1.164477 | 0.8587545 | 1.028152 | 0.653734
hMOF-19349.cif | 26 | 27 | 4 | 11 | 14 | 7.407407 | 5.5 | 0.2142857 | 0.7142857 | 0.3636364 | 0.0339499 | 0.0185149 | 4.122128 | 2.93443 | 3.939634 | 2.544057 | 0.182493975 | 0.3903734385 | 1.407564 | 0.7104472 | 0.256872 | 0.2773397
hMOF-5056953.cif | 14 | 66 | 4 | 12 | 50 | 3.030303 | 6 | 0.2931034 | 0.92 | 0.3333333 | 6.73272e-05 | 5.29493e-05 | 2.489729 | 2.008940537 | 0.3334228468 | 0.2613741665 | 2.156306 | 1.747566 | 1.241811 | 0.8052755 | 2.677725 | 1.407272
hMOF-36705.cif | 19 | 22 | 9 | 8 | 11.25 | 9.090909 | 4 | 0.2833333 | 0.9146667 | 1.125 | 0.0882039 | 0.0747714 | 1.78719 | 2.745172626 | 1.75648 | 2.366543 | 0.0307107107 | 0.3786295817 | 0.6523366 | 1.532951 | 0.02003372 | 0.5804206
hMOF-2207.cif | 60 | 60 | 0 | 13 | 31 | 6.666667 | 3.25 | 0.09489051 | 0.3264234 | 0 | 0.000221344 | 0.000160266 | 7.749074346 | 5.807716 | 1.014723 | 0.7488720095 | 6.734351 | 5.058844 | 1.33695 | 0.7479713 | 9.003489 | 3.78387
hMOF-5033538.cif | 144 | 342 | 18 | 129 | 266.5 | 3.508772 | 10.75 | 0.227907 | 0.7728372 | 0.1395349 | 0.000204032 | 0.000144194 | 9.263596 | 6.822153 | 1.237584 | 0.8801479348 | 8.026013 | 5.942005 | 1.360595 | 0.7349728 | 10.92015 | 4.367212
hMOF-1002696.cif | 14 | 22 | 0 | 10 | 16 | 9.090909 | 5 | 0.2083333 | 0.7166667 | 0 | 0.000198501 | 0.00110451 | 0.2792975453 | 1.556945755 | 0.2638152943 | 1.36358 | 0.015482251 | 0.1933661675 | 0.1797481 | 5.563342 | 0.002782905 | 1.075762
hMOF-5036109.cif | 0 | 24 | 4 | 16 | 24 | 16.66667 | 4 | 0.4166667 | 1.4 | 0.25 | 1.20493e-07 | 7.70418e-07 | 0.0056222043 | 0.0414196442 | 0.0005752728 | 0.0042202789 | 0.0050469315 | 0.0371993653 | 0.13601 | 7.352401 | 0.0006864331 | 0.2735046
hMOF-10708.cif | 8 | 44 | 0 | 13 | 34 | 9.090909 | 3.25 | 0.3253012 | 1.071807 | 0 | 8.52235e-05 | 6.36694e-05 | 2.847428 | 2.239102 | 0.3915294578 | 0.2998658743 | 2.455899 | 1.939236 | 1.274235 | 0.7847848 | 3.129391 | 1.521883
hMOF-5007188.cif | 4 | 32 | 0 | 26 | 27 | 25 | 3.25 | 0.4358974 | 1.554872 | 0 | 2.95985e-05 | 4.00025e-05 | 0.6482421269 | 0.9315286711 | 0.1385944348 | 0.1895235341 | 0.5096476921 | 0.742005137 | 0.697287 | 1.43413 | 0.3553707 | 1.064132
hMOF-5018842.cif | 10 | 36 | 0 | 13 | 32 | 11.11111 | 3.25 | 0.2063492 | 0.7098413 | 0 | 2.03597e-05 | 1.7076e-05 | 1.097407 | 0.9142433176 | 0.1027170389 | 0.0843526851 | 0.9946901513 | 0.8298906325 | 1.202753 | 0.8314257 | 1.196367 | 0.6899924
hMOF-5031390.cif | 12 | 18 | 0 | 19 | 13 | 22.22222 | 4.75 | 0.3584906 | 1.233208 | 0 | 3.27015e-05 | 2.57892e-05 | 4.371391 | 3.291564 | 0.1714138038 | 0.1367594654 | 4.199977 | 3.154804 | 1.330724 | 0.7514708 | 5.589009 | 2.370743
hMOF-5081235.cif | 46 | 148 | 8 | 24 | 107 | 2.702703 | 6 | 0.25 | 0.9174242 | 0.3333333 | 0.000468898 | 0.000297607 | 7.34534 | 5.210647 | 1.94175 | 1.250612 | 5.40359 | 3.960035 | 1.412508 | 0.7079607 | 7.632612 | 2.803549
hMOF-5000983.cif | 0 | 72 | 0 | 52 | 73 | 22.22222 | 3.25 | 0.3714286 | 1.277714 | 0 | 2.80165e-05 | 8.27162e-05 | 0.5323687703 | 1.444998 | 0.14510905 | 0.4024468227 | 0.3872597203 | 1.042552 | 0.369161 | 2.708845 | 0.1429612 | 2.824111
hMOF-7002552.cif | 96 | 100 | 2 | 62 | 52.5 | 6 | 10.33333 | 0.2406015 | 0.8246617 | 0.03225806 | 0.0103519 | 0.00494293 | 2.379069 | 1.815644 | 2.113559818 | 1.365127 | 0.2655092607 | 0.4505167488 | 1.312946 | 0.7616458 | 0.3485994 | 0.3431342
hMOF-5001320.cif | 2 | 14 | 0 | 13 | 13 | 28.57143 | 3.25 | 0.4285714 | 1.505143 | 0 | 2.45318e-05 | 1.89489e-05 | 2.638698 | 1.962546 | 0.1305877769 | 0.1008014361 | 2.50811 | 1.861745 | 1.347226 | 0.7422662 | 3.37899 | 1.38191
hMOF-6002212.cif | 8 | 26 | 0 | 10 | 17 | 7.692308 | 5 | 0.3793103 | 1.205517 | 0 | 0.00739726 | 0.0168034 | 0.2199727663 | 0.9457276992 | 0.2176286036 | 0.6394535153 | 0.0023441627 | 0.3062741839 | 0.233063 | 4.290685 | 0.0005463377 | 1.314126
hMOF-5079058.cif | 120 | 144 | 8 | 24 | 83 | 2.777778 | 6 | 0.1066667 | 0.3562667 | 0.3333333 | 0.00197525 | 0.00123339 | 7.116638 | 5.309256 | 6.178077 | 3.932777542 | 0.9385613533 | 1.376478 | 1.343111 | 0.7445403 | 1.260592 | 1.024843
hMOF-5076056.cif | 16 | 32 | 10 | 8 | 22.5 | 6.25 | 4 | 0.2647059 | 0.8517647 | 1.25 | 9.71273e-05 | 7.38998e-05 | 6.560147033 | 4.760723 | 0.532683981 | 0.4054883723 | 6.027463052 | 4.355235 | 1.380738 | 0.7242504 | 8.322346 | 3.154281
hMOF-26749.cif | 124 | 101 | 2 | 23 | 39.5 | 1.980198 | 11.5 | 0.09920635 | 0.3380952 | 0.08695652 | 0.00834723 | 0.00503467 | 6.680990937 | 4.740423 | 4.537851 | 2.947338091 | 2.14314 | 1.793085 | 1.412194 | 0.7081181 | 3.026529 | 1.269716
hMOF-5059777.cif | 3 | 10 | 2 | 8 | 8.5 | 20 | 4 | 0.4230769 | 1.406154 | 0.25 | 0.000311985 | 0.000211219 | 2.926579 | 2.435112 | 1.752952 | 1.227892846 | 1.173627 | 1.20722 | 1.204237 | 0.8304016 | 1.413325 | 1.002477
hMOF-5053047.cif | 11 | 36 | 10 | 8 | 25.5 | 5.555556 | 4 | 0.3378378 | 1.081622 | 1.25 | 3.026e-05 | 2.51193e-05 | 2.130018 | 1.767269 | 0.1612641339 | 0.1309576182 | 1.968754 | 1.636311 | 1.207679 | 0.8280349 | 2.377622 | 1.354923
hMOF-5043961.cif | 28 | 104 | 8 | 32 | 79 | 7.692308 | 4 | 0.3 | 1.07 | 0.25 | 5.85533e-08 | 4.14834e-07 | 0.002781134 | 0.0213041996 | 0.000405582 | 0.0023086978 | 0.002375552 | 0.0189955018 | 0.1308059 | 7.644916 | 0.0003107362 | 0.145219
hMOF-19843.cif | 32 | 42 | 2 | 8 | 26.5 | 4.761905 | 4 | 0.1162791 | 0.3906977 | 0.25 | 7.61568e-05 | 6.01604e-05 | 9.498806 | 7.115745 | 0.4086973696 | 0.3256707555 | 9.090109 | 6.790074 | 1.337578 | 0.7476198 | 12.15873 | 5.076394
hMOF-35562.cif | 3 | 20 | 2 | 8 | 16.5 | 10 | 4 | 0.375 | 1.235 | 0.25 | 0.569765 | 0.319099 | 2.601758 | 2.395659 | 2.581754 | 2.121635 | 0.0200041425 | 0.2740235898 | 1.08821 | 0.9189406 | 0.0217687 | 0.2518114
hMOF-5070667.cif | 15 | 66 | 6 | 24 | 56.5 | 9.090909 | 4 | 0.275 | 0.919 | 0.25 | 5.06657e-06 | 2.36001e-05 | 0.1838968241 | 0.6968714293 | 0.0232446417 | 0.1016309229 | 0.1606521824 | 0.5952405064 | 0.2644187 | 3.781881 | 0.04247944 | 2.251129
hMOF-5068642.cif | 16 | 56 | 18 | 8 | 44.5 | 3.571429 | 4 | 0.26 | 0.8224 | 2.25 | 0.00163785 | 0.00100079 | 3.633583 | 2.625718 | 1.962807 | 1.272155 | 1.670776 | 1.353563 | 1.38662 | 0.721178 | 2.316732 | 0.9761599
hMOF-19286.cif | 28 | 34 | 6 | 8 | 19.5 | 5.882353 | 4 | 0.1794872 | 0.5866667 | 0.75 | 0.000736633 | 0.000525036 | 7.534509 | 5.454419 | 2.409229 | 1.659797 | 5.12528 | 3.794622 | 1.384131 | 0.7224752 | 7.094057 | 2.74152
hMOF-17119.cif | 140 | 146 | 4 | 16 | 76 | 2.739726 | 4 | 0.06451613 | 0.2167742 | 0.25 | 0.00365784 | 0.00225924 | 7.220804 | 5.54416 | 6.599696 | 4.431192 | 0.6211078588 | 1.112968 | 1.30503 | 0.7662662 | 0.8105641 | 0.8528301
hMOF-5055236.cif | 64 | 128 | 8 | 24 | 95 | 3.125 | 6 | 0.1403509 | 0.4687719 | 0.3333333 | 0.0174208 | 0.012298 | 3.789605 | 3.935369 | 3.588757 | 3.025934 | 0.2008481119 | 0.9094346141 | 0.9648929 | 1.036384 | 0.1937969 | 0.9425239
hMOF-5049399.cif | 12 | 40 | 6 | 8 | 26.5 | 5 | 4 | 0.3414634 | 1.237561 | 0.75 | 3.68019e-05 | 3.01603e-05 | 2.035708 | 1.65159 | 0.1861343045 | 0.1524598849 | 1.849573 | 1.49913 | 1.235048 | 0.8096853 | 2.284311 | 1.213824
hMOF-6003957.cif | 18 | 22 | 0 | 10 | 14 | 9.090909 | 5 | 0.1923077 | 0.6615385 | 0 | 3.77327e-06 | 1.99684e-05 | 0.1880089145 | 0.887478557 | 0.0193210969 | 0.1030535059 | 0.1686878176 | 0.7844250511 | 0.2122712 | 4.710954 | 0.03580757 | 3.69539
hMOF-5034382.cif | 11 | 34 | 2 | 8 | 26.5 | 5.882353 | 4 | 0.2419355 | 0.7806452 | 0.25 | 4.51916e-05 | 3.54856e-05 | 3.497533 | 2.71743887 | 0.2413947117 | 0.188966421 | 3.256138 | 2.528472449 | 1.289652 | 0.7754029 | 4.199286 | 1.960585
hMOF-5028215.cif | 24 | 52 | 2 | 31 | 40.5 | 7.692308 | 7.75 | 0.2920354 | 0.9975221 | 0.06451613 | 4.90933e-05 | 3.92064e-05 | 3.695415 | 2.888324 | 0.2620995388 | 0.2089929226 | 3.433316 | 2.679331 | 1.282 | 0.7800313 | 4.40151 | 2.089962
hMOF-5065474.cif | 76 | 71 | 2 | 8 | 33.5 | 2.816901 | 4 | 0.06289308 | 0.2113208 | 0.25 | 0.0108085 | 0.00600584 | 5.769386 | 3.991120674 | 5.48342 | 3.317154 | 0.2859666706 | 0.6739670905 | 1.448456 | 0.6903903 | 0.4142102 | 0.4653003
hMOF-3000428.cif | 96 | 132 | 16 | 120 | 81 | 12.12121 | 7.5 | 0.3578947 | 1.214316 | 0.1333333 | 2.39054e-05 | 1.98418e-05 | 1.30339 | 1.085587119 | 0.1168332918 | 0.0991430937 | 1.186557 | 0.9864440253 | 1.203041 | 0.8312272 | 1.427476 | 0.8199591
hMOF-5079268.cif | 32 | 40 | 4 | 12 | 24 | 5 | 6 | 0.1777778 | 0.5937778 | 0.3333333 | 0.15626 | 0.11139 | 2.505265 | 3.878954 | 2.534138 | 3.145193 | -0.0288730224 | 0.733760556 | 0.647157 | 1.54522 | -0.01868538 | 1.133821
hMOF-5048010.cif | 32 | 60 | 2 | 8 | 44.5 | 3.333333 | 4 | 0.09615385 | 0.3230769 | 0.25 | 0.000723761 | 0.000497983 | 4.646207 | 3.334425 | 2.239728 | 1.477427 | 2.406479 | 1.856999 | 1.396202 | 0.7162289 | 3.35993 | 1.330036
hMOF-5038589.cif | 27 | 32 | 11 | 8 | 16.75 | 6.25 | 4 | 0.2375 | 0.762 | 1.375 | 0.000109818 | 8.26402e-05 | 7.800359 | 5.6821 | 0.6111691853 | 0.4561405343 | 7.18919 | 5.225959 | 1.37555 | 0.726982 | 9.88909 | 3.799178
hMOF-5027821.cif | 17 | 62 | 4 | 21 | 48 | 6.451613 | 5.25 | 0.302521 | 0.9828571 | 0.1904762 | 4.31493e-05 | 3.42211e-05 | 2.902887 | 2.218325 | 0.2295382689 | 0.1854742435 | 2.673348 | 2.032851 | 1.31122 | 0.7626487 | 3.505347 | 1.550351
hMOF-5030557.cif | 36 | 200 | 48 | 34 | 171 | 4 | 4.25 | 0.2515337 | 0.8063804 | 1.411765 | 0.000148824 | 0.000110282 | 7.512217 | 5.555344 | 0.7325865921 | 0.5558933839 | 6.779630258 | 4.99945 | 1.354964 | 0.738027 | 9.186155 | 3.689729
hMOF-15539.cif | 68 | 120 | 0 | 26 | 87 | 6.666667 | 3.25 | 0.1171171 | 0.4028829 | 0 | 0.000225277 | 0.000156611 | 8.344542865 | 6.241291046 | 1.599547908 | 1.088285 | 6.744994957 | 5.153006 | 1.339673 | 0.746451 | 9.036085 | 3.846467
hMOF-5011527.cif | 0 | 12 | 0 | 13 | 13 | 33.33333 | 3.25 | 0.4482759 | 1.542069 | 0 | 2.28595e-05 | 1.77071e-05 | 2.948385 | 2.15675 | 0.1226570178 | 0.0939992308 | 2.825728 | 2.062751 | 1.369793 | 0.7300375 | 3.870661 | 1.505886
hMOF-31963.cif | 12 | 30 | 2 | 8 | 20.5 | 6.666667 | 4 | 0.2903226 | 0.923871 | 0.25 | 0.000393415 | 0.000266768 | 3.772901 | 2.765522449 | 2.345337 | 1.492673 | 1.427564081 | 1.272849 | 1.367001 | 0.7315284 | 1.951481 | 0.9311252
hMOF-5075037.cif | 54 | 84 | 6 | 30 | 56.5 | 7.142857 | 5 | 0.2 | 0.6746667 | 0.2 | 6.3298e-12 | 2.84984e-09 | 0 | 0.0002157359 | 0 | 8.2975e-06 | 0 | 0.0002074384 | 0 |  | 0
hMOF-1002335.cif | 6 | 16 | 0 | 10 | 14 | 12.5 | 5 | 0.2941176 | 1.011765 | 0 | 0.00569492 | 0.00280116 | 3.542971 | 2.271879 | 3.240154 | 1.801199 | 0.3028169728 | 0.4706803441 | 1.562619 | 0.6399514 | 0.4731875 | 0.3012125
hMOF-5060793.cif | 12 | 40 | 4 | 16 | 32 | 10 | 4 | 0.3 | 1.039 | 0.25 | 0.00164528 | 0.00227129 | 0.9349395818 | 1.675651 | 0.8234093548 | 1.341721 | 0.111530227 | 0.3339297248 | 0.5590756 | 1.788667 | 0.06235383 | 0.597289
hMOF-5030528.cif | 256 | 444 | 8 | 42 | 315 | 1.801802 | 5.25 | 0.06596306 | 0.2226913 | 0.1904762 | 0.00141514 | 0.000879198 | 5.894349 | 4.354026 | 2.575413 | 1.686327 | 3.318937 | 2.667699 | 1.356486 | 0.7371988 | 4.502092 | 1.966624
hMOF-5020223.cif | 28 | 144 | 0 | 52 | 121 | 11.11111 | 3.25 | 0.2769231 | 0.9941538 | 0 | 0.000167836 | 0.000210405 | 1.765866 | 2.336365 | 0.9919433253 | 1.210503 | 0.7739225166 | 1.125862 | 0.7573344 | 1.320421 | 0.5861181 | 1.486611
hMOF-3000862.cif | 70 | 69 | 8 | 51 | 33 | 11.5942 | 6.375 | 0.2864078 | 0.9697087 | 0.1568627 | 3.11565e-05 | 2.57987e-05 | 1.314011 | 1.126909 | 0.1507706748 | 0.1283933117 | 1.16324 | 0.9985153805 | 1.168371 | 0.8558926 | 1.359096 | 0.8546219
hMOF-5071992.cif | 5 | 18 | 2 | 8 | 13.5 | 11.11111 | 4 | 0.375 | 1.21 | 0.25 | 0.00026906 | 0.00027006 | 1.262813711 | 1.43113 | 0.8316034073 | 0.835507995 | 0.4312103037 | 0.5956224853 | 0.8841595 | 1.131018 | 0.3812587 | 0.6736595
hMOF-5048838.cif | 27 | 28 | 11 | 8 | 12.75 | 7.142857 | 4 | 0.25 | 0.8021053 | 1.375 | 0.00316585 | 0.00168212 | 5.292866 | 3.62045 | 3.681236 | 2.109311 | 1.61163 | 1.511138 | 1.46487 | 0.6826546 | 2.360829 | 1.031586
hMOF-1000875.cif | 7 | 24 | 0 | 10 | 18 | 8.333333 | 5 | 0.34 | 1.1024 | 0 | 0.0369649 | 0.0211013 | 1.719685 | 1.212415 | 1.705489 | 1.03723 | 0.01419596 | 0.175184253 | 1.421243 | 0.7036095 | 0.02017591 | 0.1232613
hMOF-16951.cif | 45 | 168 | 6 | 24 | 113.5 | 3.571429 | 4 | 0.2980769 | 0.9207692 | 0.25 | 0.0077115 | 0.00403015 | 0.9706192617 | 1.127924046 | 0.8407852044 | 0.8275430825 | 0.1298340573 | 0.3003809635 | 0.8622627 | 1.159739 | 0.1119511 | 0.3483636
hMOF-5019631.cif | 12 | 48 | 6 | 13 | 41.5 | 8.333333 | 3.25 | 0.2289157 | 0.7585542 | 0.4615385 | 2.85225e-05 | 2.34743e-05 | 1.601788 | 1.315737 | 0.1497555751 | 0.1222447592 | 1.452033 | 1.193492 | 1.21985 | 0.8197727 | 1.771263 | 0.9783923
hMOF-5039868.cif | 28 | 48 | 4 | 16 | 34 | 8.333333 | 4 | 0.2 | 0.672 | 0.25 | 0.00173609 | 0.00112192 | 4.463601 | 2.505835 | 4.233149 | 2.284982 | 0.2304521682 | 0.2208522044 | 1.784858 | 0.5602688 | 0.4113243 | 0.1237366
hMOF-5078850.cif | 24 | 56 | 6 | 25 | 43.5 | 3.571429 | 12.5 | 0.2743363 | 0.9224779 | 0.24 | 0.000252186 | 0.000195286 | 6.563554 | 5.079856931 | 1.241046 | 0.9356345153 | 5.32250884 | 4.144222 | 1.294667 | 0.7723992 | 6.890878 | 3.200994
hMOF-27361.cif | 16 | 52 | 4 | 16 | 36 | 7.692308 | 4 | 0.3333333 | 1.060741 | 0.25 | 3.68769e-12 | 8.67915e-09 | 0 | 0.0004135356 | 0 | 3.80006e-05 | 0 | 0.000375535 | 0 |  | 0
hMOF-6000574.cif | 6 | 18 | 6 | 10 | 14.5 | 11.11111 | 5 | 0.3809524 | 1.253333 | 0.6 | 0.000483451 | 0.000450544 | 1.472253 | 2.032948 | 1.061437 | 1.228854 | 0.4108158199 | 0.8040944632 | 0.7256489 | 1.378077 | 0.298108 | 1.108104
hMOF-5049942.cif | 16 | 44 | 2 | 8 | 31.5 | 4.545455 | 4 | 0.2439024 | 0.795122 | 0.25 | 0.000758293 | 0.000498552 | 5.914942 | 4.490191 | 3.382357 | 2.301105 | 2.532585 | 2.189086 | 1.319946 | 0.7576066 | 3.342876 | 1.658466
hMOF-5082121.cif | 72 | 101 | 6 | 33 | 64.5 | 1.980198 | 16.5 | 0.182243 | 0.6157009 | 0.1818182 | 0.0198989 | 0.00942316 | 6.31575 | 4.337104 | 3.481286 | 2.035936 | 2.834464 | 2.301168 | 1.459136 | 0.6853373 | 4.135867 | 1.577076
hMOF-5059320.cif | 0 | 30 | 6 | 24 | 29.5 | 20 | 4 | 0.4545455 | 1.527273 | 0.25 | 0 | 0 | 0 | 0 | 0 | 0 | 0 | 0
hMOF-5046638.cif | 21 | 102 | 6 | 24 | 80.5 | 5.882353 | 4 | 0.2833333 | 1.024333 | 0.25 | 0.00570655 | 0.00292138 | 1.983662 | 1.448738 | 1.720772103 | 1.005335 | 0.2628899179 | 0.4434028725 | 1.371982 | 0.7288726 | 0.3606802 | 0.3231842
hMOF-5007095.cif | 116 | 112 | 8 | 46 | 53 | 7.142857 | 5.75 | 0.1862069 | 0.6295172 | 0.173913 | 0.00137036 | 0.000810025 | 4.072618612 | 3.032524 | 3.160739 | 2.02961 | 0.9118795809 | 1.002914 | 1.345675 | 0.7431216 | 1.227093 | 0.7452868
hMOF-5082882.cif | 42 | 172 | 12 | 32 | 132 | 2.325581 | 8 | 0.2635135 | 0.8351351 | 0.375 | 0.00691563 | 0.00663444 | 4.861719 | 4.057416 | 2.499563 | 2.024215 | 2.362156 | 2.033201 | 1.200635 | 0.8328928 | 2.836087 | 1.693438
hMOF-24915.cif | 32 | 36 | 14 | 8 | 17.5 | 5.555556 | 4 | 0.2391304 | 0.7617391 | 1.75 | 0.0559704 | 0.023301 | 2.898809 | 1.49541 | 2.826038 | 1.411664 | 0.0727713283 | 0.0837459334 | 1.942361 | 0.5148374 | 0.1413482 | 0.04311554
hMOF-5059396.cif | 5 | 32 | 2 | 8 | 26.5 | 6.25 | 4 | 0.3035714 | 0.97 | 0.25 | 2.52013e-05 | 2.07029e-05 | 1.743584 | 1.42855 | 0.1300628121 | 0.1044500682 | 1.613522 | 1.324099704 | 1.222977 | 0.817677 | 1.973299 | 1.082686
hMOF-33412.cif | 13 | 45 | 11 | 8 | 36.75 | 4.444444 | 4 | 0.2405063 | 0.7716456 | 1.375 | 0.000258369 | 0.000182176 | 6.062117 | 4.366709 | 1.564909 | 1.067777 | 4.497208 | 3.298931 | 1.391043 | 0.7188848 | 6.255811 | 2.371552
hMOF-27252.cif | 19 | 56 | 2 | 8 | 41.5 | 3.571429 | 4 | 0.2142857 | 0.675102 | 0.25 | 0.00114779 | 0.000741712 | 2.870391 | 2.259071 | 2.41454 | 1.592859 | 0.4558504728 | 0.6662119399 | 1.273156 | 0.7854494 | 0.580369 | 0.5232758
hMOF-33255.cif | 3 | 10 | 2 | 8 | 6.5 | 20 | 4 | 0.5 | 1.646667 | 0.25 | 0.0114183 | 0.00505363 | 1.654117 | 1.446242 | 1.397756 | 0.8082114637 | 0.2563614467 | 0.6380306129 | 1.14603 | 0.8725778 | 0.2937978 | 0.5567314
hMOF-5070943.cif | 13 | 26 | 2 | 8 | 14.5 | 7.692308 | 4 | 0.3387097 | 1.067097 | 0.25 | 0.022726 | 0.0127451 | 0.565079157 | 0.5046365186 | 0.5424349552 | 0.3838558227 | 0.0226442018 | 0.1207806959 | 1.122022 | 0.8912485 | 0.02540728 | 0.1076456
hMOF-5020794.cif | 14 | 24 | 10 | 13 | 15.5 | 16.66667 | 3.25 | 0.3538462 | 1.155692 | 0.7692308 | 0.0001361 | 9.51941e-05 | 5.500875 | 3.904183102 | 0.8776379214 | 0.6019259854 | 4.623237 | 3.302257 | 1.411797 | 0.7083173 | 6.52707 | 2.339046
hMOF-7000851.cif | 37 | 60 | 0 | 32 | 25 | 10 | 5.333333 | 0.3941176 | 1.256941 | 0 | 0.240854 | 0.0916949 | 0.1581070211 | 0.0586301007 | 0.1585757152 | 0.0581045131 | -0.0004686941 | 0.0005255876 | 2.702098 | 0.3700828 | -0.001266457 | 0.0001945109
hMOF-30324.cif | 10 | 44 | 2 | 8 | 30.5 | 4.545455 | 4 | 0.3333333 | 1.034286 | 0.25 | 0.00132108 | 0.000816515 | 2.118327 | 1.642528 | 1.910296 | 1.292961 | 0.2080313295 | 0.3495668251 | 1.292263 | 0.7738363 | 0.2688312 | 0.2705075
hMOF-5039956.cif | 8 | 44 | 8 | 16 | 39 | 9.090909 | 4 | 0.3 | 0.992 | 0.5 | 0.000518849 | 0.000352214 | 4.348394 | 2.733426 | 3.295362 | 2.009149 | 1.053033 | 0.7242768754 | 1.594014 | 0.627347 | 1.678549 | 0.454373
hMOF-23766.cif | 15 | 34 | 2 | 8 | 24.5 | 5.882353 | 4 | 0.2272727 | 0.8106061 | 0.25 | 0.00390824 | 0.0019479 | 3.966268 | 3.027925 | 2.733259469 | 1.720665 | 1.233008 | 1.307259 | 1.312525 | 0.7618903 | 1.618354 | 0.9959882
hMOF-2844.cif | 196 | 166 | 0 | 26 | 69 | 4.819277 | 3.25 | 0.06565657 | 0.2258586 | 0 | 0.00477972 | 0.00287017 | 4.445476 | 3.621331 | 3.945255 | 2.702751 | 0.500220741 | 0.9185799918 | 1.230044 | 0.8129791 | 0.6152935 | 0.7467863
hMOF-5054438.cif | 12 | 72 | 20 | 12 | 62 | 2.777778 | 6 | 0.2711864 | 0.8650847 | 1.666667 | 6.57321e-05 | 5.25477e-05 | 3.522075912 | 2.796494 | 0.3344595675 | 0.2725091579 | 3.187616 | 2.523985041 | 1.261988 | 0.7924003 | 4.022735 | 2.000007
hMOF-5048658.cif | 18 | 30 | 20 | 8 | 17 | 6.666667 | 4 | 0.3589744 | 1.132308 | 2.5 | 0.00060302 | 0.000417798 | 2.879998 | 2.315493631 | 2.217912 | 1.583592 | 0.6620860722 | 0.7319020502 | 1.24629 | 0.8023812 | 0.8251515 | 0.5872645
hMOF-1001694.cif | 18 | 32 | 0 | 29 | 24 | 12.5 | 7.25 | 0.3493976 | 1.201928 | 0 | 0.00490609 | 0.00326579 | 1.241432846 | 1.526972 | 1.193756 | 1.317012 | 0.0476764407 | 0.2099597098 | 0.8146345 | 1.227544 | 0.03883887 | 0.2577349
hMOF-5042056.cif | 17 | 34 | 2 | 8 | 18.5 | 5.882353 | 4 | 0.3205128 | 1 | 0.25 | 0.00643586 | 0.00344367 | 1.154483 | 0.9356485044 | 1.061001 | 0.7824496681 | 0.0934822823 | 0.1531988363 | 1.236361 | 0.8088249 | 0.1155779 | 0.123911
hMOF-5018525.cif | 4 | 26 | 0 | 13 | 24 | 15.38462 | 3.25 | 0.3061224 | 1.075102 | 0 | 1.44687e-05 | 1.22942e-05 | 0.9250427664 | 0.7682342573 | 0.0749604144 | 0.063733799 | 0.850082352 | 0.7045004583 | 1.206532 | 0.828822 | 1.025651 | 0.5839055
hMOF-23531.cif | 20 | 28 | 2 | 10 | 18.5 | 7.142857 | 5 | 0.1935484 | 0.6529032 | 0.2 | 0.000518037 | 0.000337997 | 6.224135 | 4.675767 | 4.335063 | 2.808323 | 1.889073 | 1.867444 | 1.333819 | 0.7497272 | 2.51968 | 1.400073
hMOF-5041102.cif | 3 | 23 | 5 | 8 | 21.25 | 8.695652 | 4 | 0.3170732 | 1.041951 | 0.625 | 2.03594e-05 | 1.7384e-05 | 1.519033445 | 1.270788 | 0.10183074 | 0.0869898449 | 1.417202705 | 1.183797769 | 1.197747 | 0.8349012 | 1.69745 | 0.9883541
hMOF-5079301.cif | 36 | 42 | 4 | 22 | 24 | 4.761905 | 11 | 0.245283 | 0.8286792 | 0.1818182 | 0.133545 | 0.149483 | 1.790337 | 2.779945 | 1.793699 | 2.430932 | -0.003361706 | 0.3490132681 | 0.6453111 | 1.54964 | -0.002169346 | 0.540845
hMOF-5037747.cif | 3 | 24 | 2 | 8 | 21.5 | 8.333333 | 4 | 0.3095238 | 1.011429 | 0.25 | 5.08417e-05 | 3.92302e-05 | 4.557655 | 3.357501 | 0.2736753412 | 0.2127000921 | 4.28398 | 3.144801 | 1.360179 | 0.7351975 | 5.826978 | 2.31205
hMOF-5015046.cif | 34 | 42 | 0 | 13 | 26 | 9.52381 | 3.25 | 0.1397849 | 0.4808602 | 0 | 0.00166241 | 0.000970687 | 4.507347 | 3.149669 | 3.67564 | 2.278095 | 0.8317068533 | 0.8715740391 | 1.433926 | 0.6973861 | 1.192606 | 0.6078236
hMOF-5030608.cif | 60 | 74 | 2 | 17 | 44.5 | 5.405405 | 4.25 | 0.1210191 | 0.4112102 | 0.1176471 | 0.000403688 | 0.000269746 | 8.615045051 | 6.265218 | 1.97952 | 1.357742 | 6.635525 | 4.907476 | 1.377818 | 0.7257851 | 9.142547 | 3.561773
hMOF-12338.cif | 36 | 44 | 0 | 13 | 27 | 9.090909 | 3.25 | 0.1340206 | 0.4610309 | 0 | 0.276189 | 0.121722 | 1.31873 | 1.131485 | 1.26178 | 0.7345827288 | 0.0569500807 | 0.396902345 | 1.167825 | 0.856293 | 0.0665077 | 0.3398647
hMOF-5033449.cif | 81 | 342 | 18 | 75 | 266.5 | 3.508772 | 6.25 | 0.2639594 | 0.953401 | 0.24 | 0.000148124 | 0.000107182 | 8.770142 | 6.42396 | 0.8794606409 | 0.6458971561 | 7.890681 | 5.778063 | 1.367963 | 0.7310139 | 10.79416 | 4.223844
hMOF-5054254.cif | 108 | 154 | 12 | 32 | 98 | 2.597403 | 8 | 0.1419355 | 0.4727742 | 0.375 | 0.0152361 | 0.0103225 | 8.134945 | 6.321255 | 6.602252 | 4.500307712 | 1.532692 | 1.820947 | 1.289501 | 0.7754935 | 1.976409 | 1.412133
hMOF-5002934.cif | 38 | 45 | 0 | 18 | 27 | 8.888889 | 4.5 | 0.1714286 | 0.5897143 | 0 | 6.81602e-05 | 5.30545e-05 | 3.719983 | 2.88005 | 0.3338993027 | 0.2637119899 | 3.386084 | 2.616338 | 1.29423 | 0.7726602 | 4.382371 | 2.021541
hMOF-1000108.cif | 18 | 34 | 0 | 28 | 26 | 11.76471 | 7 | 0.3333333 | 1.146667 | 0 | 0.0139339 | 0.00631607 | 2.182148 | 1.88392 | 2.028747 | 1.369035 | 0.1534008411 | 0.5148843869 | 1.160626 | 0.8616039 | 0.178041 | 0.4436264
hMOF-20115.cif | 10 | 24 | 6 | 8 | 18.5 | 8.333333 | 4 | 0.28 | 0.9152 | 0.75 | 0.00672333 | 0.00368538 | 1.825177 | 1.255565 | 1.701865 | 1.139756 | 0.1233123858 | 0.1158089761 | 1.456587 | 0.6865364 | 0.1796152 | 0.07950708
hMOF-5048467.cif | 12 | 34 | 2 | 8 | 22.5 | 5.882353 | 4 | 0.3142857 | 0.9874286 | 0.25 | 6.91765e-05 | 5.18223e-05 | 2.311031 | 1.693562 | 0.3730504026 | 0.2715126312 | 1.93798 | 1.422049 | 1.367336 | 0.731349 | 2.649871 | 1.040014
hMOF-1004461.cif | 25 | 64 | 0 | 32 | 45 | 9.375 | 5.333333 | 0.3309859 | 1.109014 | 0 | 0.00479343 | 0.00249809 | 1.790788807 | 1.559919 | 1.578106 | 1.044747 | 0.2126831297 | 0.5151722087 | 1.150305 | 0.8693349 | 0.2446504 | 0.4478572
hMOF-5064094.cif | 20 | 56 | 4 | 16 | 46 | 7.142857 | 4 | 0.2 | 0.672 | 0.25 | 0.000448413 | 0.000304508 | 5.886767 | 4.56118 | 3.173906 | 2.096262 | 2.712861 | 2.464919 | 1.293213 | 0.7732676 | 3.508308 | 1.906042
hMOF-30342.cif | 234 | 231 | 6 | 24 | 113.5 | 2.597403 | 4 | 0.05988024 | 0.2011976 | 0.25 | 0.0786713 | 0.039666 | 1.813255 | 1.623105 | 1.807727 | 1.325862 | 0.0055283649 | 0.2972427246 | 1.119394 | 0.8933405 | 0.006188418 | 0.265539
hMOF-35243.cif | 5 | 27 | 9 | 8 | 23.25 | 7.407407 | 4 | 0.3333333 | 1.076078 | 1.125 | 262.471 | 71.621 | 1.631298 | 1.173452 | 1.630133 | 1.166606 | 0.0011651011 | 0.006845946 | 1.392959 | 0.7178961 | 0.001622938 | 0.004914678
hMOF-7209.cif | 42 | 45 | 0 | 13 | 25 | 8.888889 | 3.25 | 0.125 | 0.43 | 0 | 7.9018e-05 | 6.13e-05 | 7.612034 | 5.702846 | 0.4306405706 | 0.3327968666 | 7.181393 | 5.370049 | 1.337456 | 0.747688 | 9.6048 | 4.015121
hMOF-5048946.cif | 92 | 73 | 2 | 19 | 27.5 | 2.739726 | 9.5 | 0.1117021 | 0.38 | 0.1052632 | 0.00351489 | 0.00208358 | 6.775507 | 4.847901 | 5.608059 | 3.440766 | 1.167448 | 1.407135 | 1.400421 | 0.714071 | 1.634918 | 1.004794
hMOF-5058283.cif | 72 | 132 | 8 | 24 | 95 | 3.030303 | 6 | 0.1333333 | 0.4453333 | 0.3333333 | 0.00212706 | 0.00133727 | 8.310968 | 6.026751 | 4.423941 | 2.800701 | 3.887028 | 3.22605 | 1.38178 | 0.7237041 | 5.371018 | 2.334706
hMOF-5065140.cif | 60 | 104 | 4 | 16 | 74 | 3.846154 | 4 | 0.106383 | 0.3574468 | 0.25 | 4.49862e-13 | 5.79425e-11 | 0 | 0 | 0 | 0 | 0 | 0
hMOF-5048141.cif | 28 | 60 | 4 | 16 | 46 | 6.666667 | 4 | 0.1785714 | 0.6 | 0.25 | 0.00113924 | 0.000667498 | 4.903409 | 3.104918 | 3.710496 | 2.161624 | 1.19291319 | 0.9432947912 | 1.582408 | 0.6319482 | 1.887676 | 0.5961135
hMOF-23166.cif | 10 | 64 | 4 | 16 | 48 | 6.25 | 4 | 0.35 | 1.139333 | 0.25 | 0.441498 | 0.246937 | 2.041658 | 2.038275 | 1.97479 | 1.781280359 | 0.0668676244 | 0.2569951368 | 1.003669 | 0.9963441 | 0.06711298 | 0.2560556
hMOF-5045412.cif | 13 | 32 | 2 | 8 | 22.5 | 6.25 | 4 | 0.265625 | 0.870625 | 0.25 | 0.0202141 | 0.0109191 | 2.328739 | 1.9308 | 2.168733 | 1.572554 | 0.1600056576 | 0.3582461651 | 1.208521 | 0.827458 | 0.1933701 | 0.2964337
hMOF-5079509.cif | 120 | 122 | 8 | 20 | 61 | 1.639344 | 10 | 0.1029412 | 0.3423529 | 0.4 | 0.00149385 | 0.00104121 | 7.272455321 | 5.606376 | 2.064146 | 1.484248 | 5.208309 | 4.122129 | 1.299779 | 0.7693618 | 6.769649 | 3.171408
hMOF-35967.cif | 40 | 52 | 2 | 12 | 32.5 | 3.846154 | 6 | 0.1296296 | 0.4385185 | 0.1666667 | 0.0184807 | 0.0092975 | 3.493147 | 2.810752 | 3.304638 | 2.187572 | 0.1885094095 | 0.6231795639 | 1.245274 | 0.803036 | 0.2347459 | 0.5004356
hMOF-5015590.cif | 8 | 104 | 0 | 52 | 93 | 15.38462 | 3.25 | 0.3469388 | 1.237551 | 0 | 5.64709e-06 | 1.27267e-05 | 0.2404668562 | 0.5439558708 | 0.0257801402 | 0.0649554872 | 0.214686716 | 0.4790003836 | 0.4429576 | 2.257553 | 0.09509711 | 1.081369
hMOF-5080485.cif | 28 | 104 | 8 | 24 | 67 | 3.846154 | 6 | 0.3584906 | 1.118491 | 0.3333333 | 0.00318615 | 0.00167592 | 1.524419 | 1.321237 | 1.237084 | 0.8311268316 | 0.2873346997 | 0.4901103801 | 1.156096 | 0.8649797 | 0.3321866 | 0.4239355
hMOF-5051297.cif | 9 | 32 | 10 | 8 | 22.5 | 6.25 | 4 | 0.3676471 | 1.261471 | 1.25 | 0.000228398 | 0.000166868 | 4.874269 | 3.648037 | 0.8504622573 | 0.6248422337 | 4.023807 | 3.023195 | 1.338816 | 0.7469287 | 5.387137 | 2.258111
hMOF-5020501.cif | 180 | 160 | 0 | 58 | 71 | 5 | 7.25 | 0.1428571 | 0.4914286 | 0 | 0.00332773 | 0.00199642 | 3.859974391 | 3.026858 | 3.340366 | 2.234513 | 0.5196085557 | 0.7923458118 | 1.2778 | 0.7825951 | 0.6639558 | 0.6200859
hMOF-5076390.cif | 27 | 132 | 18 | 24 | 92.5 | 4.545455 | 4 | 0.3452381 | 1.073333 | 0.75 | 0.0184486 | 0.00779211 | 0.6967640384 | 0.640946779 | 0.6295062486 | 0.4024243701 | 0.0672577898 | 0.2385224089 | 1.089267 | 0.9180486 | 0.07326169 | 0.2189752
hMOF-5000614.cif | 0 | 42 | 0 | 39 | 43 | 28.57143 | 3.25 | 0.4193548 | 1.442581 | 0 | 4.22832e-14 | 8.14248e-12 | 0 | 5.8072e-06 | 0 | 0 | 0 | 5.8072e-06 | 0 |  | 0
hMOF-5001848.cif | 0 | 18 | 0 | 13 | 19 | 22.22222 | 3.25 | 0.3714286 | 1.277714 | 0 | 1.05536e-05 | 9.20106e-06 | 0.6539977307 | 0.5592754129 | 0.0565745766 | 0.0480810995 | 0.5974231541 | 0.5111943134 | 1.171713 | 0.8534516 | 0.7000082 | 0.4362796
hMOF-3000304.cif | 21 | 74 | 8 | 32 | 49 | 10.81081 | 4 | 0.3941176 | 1.260706 | 0.25 | 1.55354e-05 | 1.33284e-05 | 0.6961651451 | 0.5968214465 | 0.0782743878 | 0.0681668131 | 0.6178907573 | 0.5286546334 | 1.168795 | 0.8555819 | 0.7221878 | 0.4523073
hMOF-5054852.cif | 216 | 232 | 16 | 40 | 121 | 1.724138 | 10 | 0.1102362 | 0.3666142 | 0.4 | 0.00197091 | 0.00124715 |  |  | 7.092185 | 4.763628 | -7.092185 | -4.763628
hMOF-33103.cif | 11 | 38 | 8 | 8 | 25 | 5.263158 | 4 | 0.3625 | 1.1615 | 1 | 7.29951e-05 | 5.81243e-05 | 3.864871 | 2.991354 | 0.3702069855 | 0.2975820023 | 3.494664 | 2.693772 | 1.294606 | 0.7724357 | 4.524213 | 2.080766
hMOF-7002253.cif | 24 | 84 | 8 | 32 | 54 | 7.142857 | 5.333333 | 0.393617 | 1.250213 | 0.25 | 0.00046665 | 0.000291394 | 1.964172 | 1.441458 | 1.019413 | 0.658484184 | 0.9447590158 | 0.7829739207 | 1.365363 | 0.732406 | 1.289939 | 0.5734548
hMOF-5067816.cif | 14 | 36 | 4 | 16 | 24 | 11.11111 | 4 | 0.3571429 | 1.27381 | 0.25 | 2.90796e-07 | 1.38436e-05 | 0.0293718259 | 0.8169372542 | 0.0021133302 | 0.0617854616 | 0.0272584957 | 0.7551517926 | 0.03602573 | 27.75794 | 0.0009820073 | 20.96146
hMOF-4699.cif | 40 | 35 | 0 | 18 | 16 | 11.42857 | 4.5 | 0.185567 | 0.6383505 | 0 | 0.00345122 | 0.00189727 | 3.118458366 | 2.522969 | 2.651592 | 1.6541 | 0.4668663984 | 0.8688687044 | 1.238507 | 0.8074235 | 0.5782175 | 0.701545
hMOF-5032632.cif | 46 | 132 | 4 | 34 | 92 | 6.060606 | 4.25 | 0.2790698 | 0.9168992 | 0.1176471 | 0.000353248 | 0.0002411 | 6.211891 | 4.623528 | 1.383381 | 0.9809527675 | 4.82851 | 3.642575 | 1.346235 | 0.7428123 | 6.50031 | 2.705749
hMOF-5080227.cif | 44 | 56 | 4 | 20 | 34 | 3.571429 | 10 | 0.1904762 | 0.6425397 | 0.2 | 0.000122456 | 9.42566e-05 | 8.813119 | 6.38937 | 0.6819247746 | 0.5138999199 | 8.131194 | 5.875471 | 1.382108 | 0.7235322 | 11.23819 | 4.251092
hMOF-1004276.cif | 40 | 68 | 0 | 50 | 49 | 8.823529 | 8.333333 | 0.304878 | 1.04878 | 0 | 0.00471669 | 0.00249464 | 2.318813831 | 1.811053 | 2.159533 | 1.388045 | 0.1592809393 | 0.4230083032 | 1.282937 | 0.7794616 | 0.2043474 | 0.3297187
hMOF-15385.cif | 68 | 76 | 0 | 24 | 43 | 5.263158 | 6 | 0.1395349 | 0.48 | 0 | 0.00031587 | 0.000222707 | 7.473525 | 5.53841 | 1.791644 | 1.253091217 | 5.681881 | 4.285318 | 1.352107 | 0.7395865 | 7.68251 | 3.169364
hMOF-5056700.cif | 13 | 54 | 4 | 12 | 40 | 3.703704 | 6 | 0.31 | 1.1314 | 0.3333333 | 0.00134217 | 0.00076764 | 5.142603 | 3.495798 | 3.055267 | 1.826897 | 2.0873358 | 1.668901 | 1.474033 | 0.6784108 | 3.076802 | 1.132201
hMOF-7001088.cif | 28 | 52 | 36 | 32 | 30 | 11.53846 | 5.333333 | 0.4415584 | 1.425455 | 1.125 | 0.0120507 | 0.00542711 | 0.8691393726 | 0.7586872427 | 0.790586612 | 0.5369200757 | 0.0785527606 | 0.221767167 | 1.147882 | 0.8711697 | 0.09016929 | 0.1931968
hMOF-32670.cif | 16 | 28 | 4 | 16 | 16 | 14.28571 | 4 | 0.3684211 | 1.216842 | 0.25 | 1.11257e-21 | 3.27086e-17 | 0 | 0 | 0 | 0 | 0 | 0
hMOF-5050799.cif | 78 | 126 | 6 | 54 | 86.5 | 4.761905 | 9 | 0.2222222 | 0.7555556 | 0.1111111 | 0.0132713 | 0.00673597 | 1.378131 | 0.6704800409 | 1.371084 | 0.6567883365 | 0.0070461978 | 0.0136917044 | 2.059563 | 0.4855399 | 0.01451209 | 0.006647869
hMOF-26823.cif | 20 | 80 | 4 | 16 | 62 | 5 | 4 | 0.2571429 | 0.8182857 | 0.25 | 0.0298372 | 0.017743 | 2.605395 | 2.101909 | 2.49477932 | 1.772962 | 0.1106154342 | 0.3289475613 | 1.242024 | 0.8051372 | 0.1373871 | 0.2648479
hMOF-10449.cif | 29 | 34 | 11 | 13 | 17.75 | 11.76471 | 3.25 | 0.2637363 | 0.8589011 | 0.8461538 | 0.00101481 | 0.000607387 | 4.219451 | 3.046404 | 2.985264583 | 1.863653 | 1.234187 | 1.182752 | 1.387839 | 0.7205449 | 1.712852 | 0.8522257
hMOF-10748.cif | 70 | 68 | 0 | 13 | 34 | 5.882353 | 3.25 | 0.08387097 | 0.2885161 | 0 | 0.000932375 | 0.000601735 | 8.006233 | 5.953688 | 2.060707 | 1.411246 | 5.945526 | 4.542443 | 1.34745 | 0.7421425 | 8.011301 | 3.37114
hMOF-5042106.cif | 15 | 63 | 19 | 8 | 51.75 | 3.174603 | 4 | 0.2523364 | 0.7970093 | 2.375 | 0.0128522 | 0.00740672 | 3.049015 | 2.363583 | 2.806605 | 1.84575 | 0.2424100053 | 0.5178323964 | 1.292586 | 0.773643 | 0.3133357 | 0.4006174
hMOF-5030252.cif | 40 | 168 | 8 | 42 | 131 | 4.761905 | 5.25 | 0.2751678 | 0.9057718 | 0.1904762 | 0.00196727 | 0.00131769 | 6.262895 | 4.726822 | 1.405549 | 0.9655514174 | 4.857347 | 3.761270446 | 1.327628 | 0.7532229 | 6.44875 | 2.833075
hMOF-13191.cif | 20 | 88 | 8 | 26 | 63 | 9.090909 | 3.25 | 0.3483146 | 1.104719 | 0.3076923 | 0.00118075 | 0.000698135 | 1.769059 | 1.392173 | 1.35924 | 0.8628034639 | 0.4098187608 | 0.5293697525 | 1.273268 | 0.7853809 | 0.5218089 | 0.4157569
hMOF-7686.cif | 14 | 36 | 0 | 26 | 25 | 22.22222 | 3.25 | 0.3829787 | 1.28766 | 0 | 0.000172484 | 0.000202495 | 1.083682 | 1.12272 | 0.6981267916 | 0.7295225651 | 0.385555326 | 0.3931977655 | 0.9671657 | 1.033949 | 0.3728959 | 0.4065464
hMOF-7001788.cif | 36 | 122 | 24 | 32 | 99 | 4.918033 | 5.333333 | 0.2545455 | 0.832 | 0.75 | 0.00550725 | 0.00306815 | 2.610063979 | 2.063574 | 2.333242 | 1.553612 | 0.2768218949 | 0.509961866 | 1.267365 | 0.7890387 | 0.3508344 | 0.4023797
hMOF-35896.cif | 40 | 36 | 2 | 8 | 16.5 | 5.555556 | 4 | 0.1136364 | 0.3818182 | 0.25 | 0.0937688 | 0.0431106 | 3.153994 | 2.777946 | 3.073623 | 2.197285 | 0.080370541 | 0.5806613545 | 1.137647 | 0.8790072 | 0.09143331 | 0.5104055
hMOF-20220.cif | 2 | 18 | 6 | 16 | 16.5 | 22.22222 | 4 | 0.4782609 | 1.593043 | 0.375 | 0 | 0 | 0 | 0 | 0 | 0 | 0 | 0
hMOF-15054.cif | 29 | 48 | 7 | 13 | 32.75 | 8.333333 | 3.25 | 0.1980198 | 0.6534653 | 0.5384615 | 9.58902e-05 | 7.35449e-05 | 7.644973466 | 5.637912 | 0.51839934 | 0.3877129373 | 7.126574126 | 5.250199464 | 1.358715 | 0.7359898 | 9.68298 | 3.864093
hMOF-7003379.cif | 42 | 192 | 42 | 44 | 161.5 | 3.125 | 7.333333 | 0.2638037 | 0.8559509 | 0.9545455 | 0.000165079 | 0.00011807 | 3.3294 | 2.571686 | 0.6688169348 | 0.4939837468 | 2.660583 | 2.077702 | 1.297235 | 0.7708704 | 3.451401 | 1.601639
hMOF-5052628.cif | 24 | 104 | 12 | 16 | 74 | 3.846154 | 4 | 0.3125 | 1.003333 | 0.75 | 0.266471 | 0.110466 | 1.674062 | 0.9118124608 | 1.671023 | 0.9096870426 | 0.003038621 | 0.0021254182 | 1.839656 | 0.54358 | 0.005590015 | 0.001155335
hMOF-6000459.cif | 10 | 15 | 0 | 10 | 11 | 13.33333 | 5 | 0.2702703 | 0.9297297 | 0 | 0.000480844 | 0.000303797 | 3.876691 | 3.129613 | 2.769942 | 1.905282 | 1.106749 | 1.224332 | 1.241198 | 0.8056733 | 1.373695 | 0.9864113
hMOF-5052955.cif | 48 | 108 | 30 | 48 | 77.5 | 5.555556 | 8 | 0.325 | 1.068 | 0.625 | 0.00194001 | 0.000991587 | 1.532718 | 1.116567898 | 1.25852 | 0.672954068 | 0.2741984316 | 0.44361383 | 1.375459 | 0.7270298 | 0.3771488 | 0.3225205
hMOF-5072456.cif | 46 | 48 | 2 | 15 | 25.5 | 4.166667 | 7.5 | 0.1504425 | 0.5104425 | 0.1333333 | 0.00365266 | 0.00192633 | 4.890622 | 3.761283 | 3.141238 | 2.026658 | 1.749384 | 1.734625 | 1.302863 | 0.7675405 | 2.279208 | 1.331395
hMOF-8533.cif | 6 | 20 | 0 | 26 | 17 | 40 | 3.25 | 0.4516129 | 1.570968 | 0 | 1.45694e-52 | 1.05882e-43 | 0 | 0 | 0 | 0 | 0 | 0
hMOF-5061855.cif | 64 | 56 | 6 | 8 | 23.5 | 3.571429 | 4 | 0.1029412 | 0.3364706 | 0.75 | 0.000434291 | 0.000316711 | 9.143595 | 6.823079 | 2.045553 | 1.453537 | 7.098042 | 5.369542 | 1.342787 | 0.7447197 | 9.531159 | 3.998804
hMOF-5048727.cif | 46 | 52 | 2 | 8 | 29.5 | 3.846154 | 4 | 0.09090909 | 0.3054545 | 0.25 | 0.000247917 | 0.000185823 | 10.1952 | 7.47035 | 1.3568 | 0.9879669563 | 8.838401 | 6.482383 | 1.367494 | 0.7312647 | 12.08646 | 4.740338
hMOF-5079091.cif | 28 | 56 | 4 | 26 | 42 | 3.571429 | 13 | 0.2586207 | 0.8758621 | 0.1538462 | 6.3411e-05 | 5.07357e-05 | 2.983514 | 2.361863 | 0.3190852325 | 0.2584375948 | 2.664428522 | 2.103426 | 1.265738 | 0.7900529 | 3.372469 | 1.661818
hMOF-6002251.cif | 12 | 16 | 0 | 14 | 11 | 12.5 | 7 | 0.3181818 | 1.094545 | 0 | 0.000696594 | 0.000397134 | 2.325259 | 1.432877 | 1.820169 | 1.08406 | 0.5050903578 | 0.3488166157 | 1.626047 | 0.6149885 | 0.8213005 | 0.2145182
hMOF-5052078.cif | 112 | 184 | 28 | 16 | 122 | 2.173913 | 4 | 0.127907 | 0.4074419 | 1.75 | 0.0097243 | 0.00529502 | 3.873812 | 3.516087 | 3.503141 | 2.615428 | 0.3706717945 | 0.9006581028 | 1.103951 | 0.9058377 | 0.4092033 | 0.8158501
hMOF-5082655.cif | 20 | 50 | 22 | 12 | 35.5 | 4 | 6 | 0.3207547 | 1.020377 | 1.833333 | 7.22858e-05 | 5.62445e-05 | 6.668293 | 5.139559 | 0.3776059138 | 0.3005982671 | 6.290687 | 4.838961 | 1.300048 | 0.7692024 | 8.178195 | 3.72214
hMOF-5068895.cif | 24 | 44 | 4 | 30 | 32 | 9.090909 | 7.5 | 0.3207547 | 1.088302 | 0.1333333 | 0.00525555 | 0.00346936 | 1.84396 | 1.319952 | 1.787178 | 1.134141562 | 0.0567819599 | 0.1858104312 | 1.399793 | 0.7143913 | 0.07948299 | 0.1327414
hMOF-5061700.cif | 120 | 124 | 4 | 16 | 64 | 3.225806 | 4 | 0.07462687 | 0.2507463 | 0.25 | 0.0155712 | 0.00804927 | 5.013593 | 3.240465 | 4.79295 | 2.604043197 | 0.2206423978 | 0.6364216262 | 1.550288 | 0.6450415 | 0.3420592 | 0.4105184
hMOF-5070311.cif | 8 | 30 | 2 | 8 | 21.5 | 6.666667 | 4 | 0.3333333 | 1.053333 | 0.25 | 6.42746 | 1.9467 | 1.206212 | 0.8758841522 | 1.232183 | 0.8094150874 | -0.0259702236 | 0.0664690648 | 1.3799 | 0.7246901 | -0.03583632 | 0.04816947
hMOF-5041725.cif | 28 | 22 | 2 | 8 | 8.5 | 9.090909 | 4 | 0.1612903 | 0.5419355 | 0.25 | 0.00174326 | 0.000994246 | 3.892815 | 2.917948 | 3.229897 | 2.349315 | 0.6629185322 | 0.5686323809 | 1.336771 | 0.7480715 | 0.88617 | 0.4253777
hMOF-5000458.cif | 28 | 34 | 0 | 13 | 21 | 11.76471 | 3.25 | 0.164557 | 0.5660759 | 0 | 0.000279676 | 0.000188071 | 5.997614 | 4.424863 | 1.383847 | 0.9407954345 | 4.613767 | 3.484067 | 1.358155 | 0.7362931 | 6.266209 | 2.565295
hMOF-5059385.cif | 6 | 52 | 4 | 16 | 44 | 7.692308 | 4 | 0.326087 | 1.052174 | 0.25 | 0.00102528 | 0.000624861 | 1.656335 | 1.137051 | 1.292587 | 0.8181130947 | 0.3637477817 | 0.3189379698 | 1.459616 | 0.6851116 | 0.5309322 | 0.2185081
hMOF-24515.cif | 47 | 52 | 17 | 8 | 25.25 | 3.846154 | 4 | 0.1984127 | 0.6285714 | 2.125 | 0.00107942 | 0.000678176 | 6.642002 | 4.700271 | 1.821179 | 1.178786 | 4.820823 | 3.521485 | 1.415946 | 0.7062416 | 6.826025 | 2.487019
hMOF-5030215.cif | 252 | 258 | 12 | 80 | 130 | 3.100775 | 10 | 0.1508197 | 0.5109508 | 0.15 | 0.000425369 | 0.000296756 | 8.670147 | 6.255492 | 2.924866 | 1.969751 | 5.745281 | 4.285741 | 1.388787 | 0.720053 | 7.97897 | 3.08596
hMOF-1000798.cif | 36 | 42 | 0 | 10 | 25 | 4.761905 | 5 | 0.1111111 | 0.3822222 | 0 | 0.457879 | 0.180568 | 1.31606 | 1.150387 | 1.240925 | 0.9774782592 | 0.0751347283 | 0.1729090301 | 1.14631 | 0.8723645 | 0.08612768 | 0.1508397
hMOF-12296.cif | 20 | 38 | 0 | 22 | 29 | 10.52632 | 5.5 | 0.2619048 | 0.9009524 | 0 | 0.00127428 | 0.000740227 | 4.100953 | 3.069159 | 2.727865 | 1.711802 | 1.373088 | 1.357357 | 1.338862 | 0.7469027 | 1.838376 | 1.013814
hMOF-5065071.cif | 20 | 48 | 4 | 16 | 38 | 8.333333 | 4 | 0.2173913 | 0.7304348 | 0.25 | 0.0015805 | 0.00116624 | 2.874319 | 2.231766 | 2.294313 | 1.712063 | 0.5800061559 | 0.5197030584 | 1.290496 | 0.7748957 | 0.7484958 | 0.4027157
hMOF-20922.cif | 4 | 10 | 2 | 8 | 8.5 | 20 | 4 | 0.3846154 | 1.292308 | 0.25 | 0.000277804 | 0.000175088 | 3.997081 | 2.787016029 | 1.931969 | 1.205543 | 2.065111 | 1.581473 | 1.437057 | 0.6958666 | 2.967683 | 1.100494
hMOF-5018742.cif | 15 | 90 | 0 | 39 | 82 | 13.33333 | 3.25 | 0.2641509 | 0.9033962 | 0 | 0.000148106 | 9.9265e-05 | 1.968196 | 1.547418 | 0.6395410157 | 0.4400255107 | 1.328655 | 1.107392 | 1.274475 | 0.784637 | 1.693337 | 0.8689011
hMOF-16544.cif | 28 | 56 | 0 | 27 | 43 | 7.142857 | 6.75 | 0.2347826 | 0.8076522 | 0 | 0.000133067 | 9.91399e-05 | 6.868588 | 5.03912 | 0.7171594197 | 0.531126278 | 6.151428356 | 4.507994 | 1.365788 | 0.732178 | 8.401548 | 3.300654
hMOF-17746.cif | 18 | 72 | 4 | 16 | 52 | 5.555556 | 4 | 0.3088235 | 0.9729412 | 0.25 | 0.0381206 | 0.0242845 | 2.074883 | 1.830856073 | 2.062572 | 1.573537217 | 0.01231161 | 0.257318856 | 1.13556 | 0.8806228 | 0.01398057 | 0.2266009
hMOF-5067099.cif | 13 | 42 | 2 | 8 | 28.5 | 4.761905 | 4 | 0.304878 | 0.9512195 | 0.25 | 0.0107795 | 0.0046792 | 1.959618 | 1.519164 | 1.694859 | 1.067619 | 0.26475904 | 0.4515455279 | 1.29252 | 0.7736825 | 0.3422063 | 0.3493529
hMOF-5018646.cif | 12 | 52 | 0 | 30 | 47 | 15.38462 | 3.75 | 0.2941176 | 1.011765 | 0 | 0.000213869 | 0.000138461 | 4.058565 | 2.809644 | 1.394402 | 0.8652708803 | 2.664163 | 1.944373 | 1.447411 | 0.6908889 | 3.856138 | 1.343345
hMOF-19272.cif | 8 | 36 | 8 | 16 | 27 | 11.11111 | 4 | 0.4 | 1.308 | 0.5 | 1.80249e-106 | 1.68007e-86 | 0 | 0 | 0 | 0 | 0 | 0
hMOF-36853.cif | 22 | 100 | 4 | 16 | 76 | 4 | 4 | 0.2674419 | 0.8381395 | 0.25 | 0.00107216 | 0.0035723 | 0.4525572772 | 1.594131 | 0.421208212 | 1.461569 | 0.0313490652 | 0.1325627773 | 0.2844592 | 3.515442 | 0.008917531 | 0.4660168
hMOF-5070743.cif | 6 | 22 | 2 | 10 | 19.5 | 9.090909 | 5 | 0.2857143 | 0.9638095 | 0.2 | 2.25717e-05 | 1.85544e-05 | 2.186942894 | 1.74884 | 0.120761317 | 0.0974575005 | 2.066181577 | 1.651382 | 1.25302 | 0.7980718 | 2.588967 | 1.317922
hMOF-5072098.cif | 18 | 22 | 6 | 8 | 12.5 | 9.090909 | 4 | 0.25 | 0.8171429 | 0.75 | 0.000145149 | 0.000102944 | 5.679263 | 4.391783 | 0.9106275865 | 0.6343902684 | 4.768636 | 3.757392 | 1.295752 | 0.7717529 | 6.178967 | 2.899779
hMOF-5049485.cif | 76 | 66 | 4 | 20 | 28 | 3.030303 | 10 | 0.1428571 | 0.4819048 | 0.2 | 0.000419234 | 0.000293592 | 7.855671 | 5.724626213 | 1.650962 | 1.16156 | 6.204708 | 4.563066 | 1.375013 | 0.727266 | 8.531553 | 3.318563
hMOF-5028220.cif | 48 | 104 | 4 | 58 | 80 | 7.692308 | 7.25 | 0.2792793 | 0.9535135 | 0.06896552 | 0.000941914 | 0.000633694 | 4.20446 | 3.21844 | 2.688599204 | 1.855203 | 1.515861 | 1.363236 | 1.308987 | 0.7639494 | 1.984242 | 1.041443
hMOF-5057711.cif | 0 | 28 | 4 | 16 | 28 | 14.28571 | 4 | 0.3846154 | 1.292308 | 0.25 | 6.76821e-06 | 1.36845e-05 | 0.3113144755 | 0.6031977438 | 0.0336199771 | 0.0714241353 | 0.2776944984 | 0.5317736085 | 0.5171424 | 1.933703 | 0.1436076 | 1.028292
hMOF-5083186.cif | 17 | 90 | 8 | 20 | 69 | 2.222222 | 10 | 0.31875 | 1.0075 | 0.4 | 8.85017e-05 | 6.76136e-05 | 2.596276 | 2.066507 | 0.4070438964 | 0.3127739463 | 2.189232 | 1.753733 | 1.25888 | 0.7943566 | 2.755981 | 1.393089
hMOF-5036841.cif | 6 | 24 | 4 | 16 | 20 | 16.66667 | 4 | 0.3928571 | 1.342143 | 0.25 | 2.37653e-23 | 1.80012e-18 | 0 | 0 | 0 | 0 | 0 | 0
hMOF-5005532.cif | 50 | 63 | 0 | 18 | 39 | 6.349206 | 4.5 | 0.1333333 | 0.4586667 | 0 | 0.000186794 | 0.000139264 | 9.230281 | 6.723587 | 0.9556661704 | 0.7019803085 | 8.274614769 | 6.021607 | 1.375576 | 0.7269685 | 11.38236 | 4.377518
hMOF-3001061.cif | 18 | 66 | 30 | 64 | 50.5 | 24.24242 | 4 | 0.4845361 | 1.604948 | 0.46875 | 0.000145042 | 9.7906e-05 | 2.459875591 | 1.974324 | 0.6409860008 | 0.4473044896 | 1.81889 | 1.527019 | 1.248433 | 0.801004 | 2.270762 | 1.223149
hMOF-5067874.cif | 18 | 21 | 2 | 11 | 12.5 | 9.52381 | 5.5 | 0.2407407 | 0.8133333 | 0.1818182 | 0.00273969 | 0.00152953 | 3.219107 | 2.559692 | 2.736204 | 1.712118 | 0.4829023735 | 0.8475730546 | 1.260139 | 0.7935635 | 0.6085239 | 0.672603
hMOF-5033417.cif | 40 | 94 | 46 | 25 | 63.5 | 4.255319 | 6.25 | 0.3397129 | 1.080574 | 1.84 | 4.91119e-05 | 4.05744e-05 | 2.587208 | 2.11574145 | 0.2463180374 | 0.2073321581 | 2.340889953 | 1.908409 | 1.225291 | 0.8161325 | 2.868272 | 1.557515
hMOF-5004232.cif | 8 | 80 | 0 | 52 | 77 | 20 | 3.25 | 0.3333333 | 1.146667 | 0 | 4.71916e-05 | 0.000100577 | 0.8196423075 | 1.697624 | 0.2747183824 | 0.5422255865 | 0.5449239251 | 1.155398 | 0.4837862 | 2.067029 | 0.2636267 | 2.388241
hMOF-27250.cif | 19 | 56 | 2 | 8 | 41.5 | 3.571429 | 4 | 0.2142857 | 0.675102 | 0.25 | 0.000586713 | 0.000404949 | 3.641064 | 2.855721 | 2.417495 | 1.598162 | 1.223569 | 1.257559 | 1.277565 | 0.7827389 | 1.563189 | 0.9843405
hMOF-10918.cif | 12 | 40 | 0 | 26 | 31 | 20 | 3.25 | 0.3617021 | 1.203404 | 0 | 1.49834e-19 | 1.04527e-16 | 0 | 0 | 0 | 0 | 0 | 0
hMOF-5066896.cif | 18 | 26 | 2 | 8 | 8.5 | 7.692308 | 4 | 0.3783784 | 1.422162 | 0.25 | 0.0121198 | 0.0050392 | 1.048668 | 1.522645 | 0.828681246 | 0.5659899189 | 0.2199870279 | 0.9566545994 | 0.6900971 | 1.449072 | 0.1518124 | 1.386261
hMOF-7000814.cif | 110 | 98 | 0 | 32 | 44 | 6.122449 | 5.333333 | 0.1300813 | 0.4474797 | 0 | 0.145279 | 0.0535352 | 0.997923763 | 0.7998247926 | 1.006114204 | 0.7047560322 | -0.008190441 | 0.0950687604 | 1.250182 | 0.7998838 | -0.01023954 | 0.07604397
hMOF-1000692.cif | 12 | 52 | 4 | 20 | 40 | 7.692308 | 5 | 0.3461538 | 1.237692 | 0.2 | 0.207165 | 0.0952481 | 2.333444 | 1.624195411 | 2.296583 | 1.355631 | 0.0368618046 | 0.2685645765 | 1.43956 | 0.6946567 | 0.05306478 | 0.1865602
hMOF-5043486.cif | 20 | 54 | 18 | 8 | 40.5 | 3.703704 | 4 | 0.254902 | 0.8062745 | 2.25 | 6.29139e-05 | 5.10524e-05 | 3.904412 | 3.011187 | 0.3272096231 | 0.2548378055 | 3.577202 | 2.756349 | 1.299237 | 0.7696823 | 4.647635 | 2.121513
hMOF-26441.cif | 44 | 50 | 2 | 20 | 28.5 | 4 | 10 | 0.1864407 | 0.6345763 | 0.1 | 0.00362096 | 0.00209544 | 4.635505738 | 3.675831 | 4.053525 | 2.739509 | 0.5819809587 | 0.9363221311 | 1.263607 | 0.791385 | 0.7353955 | 0.7409913
hMOF-5082464.cif | 228 | 306 | 18 | 48 | 188.5 | 1.960784 | 8 | 0.1089109 | 0.3627723 | 0.375 | 0.123639 | 0.0480183 | 3.429789 | 2.301183986 | 3.16742 | 1.784823 | 0.262368688 | 0.5163607998 | 1.493436 | 0.6695969 | 0.3918308 | 0.3457536
hMOF-5001492.cif | 24 | 54 | 0 | 39 | 43 | 22.22222 | 3.25 | 0.3023256 | 1.04 | 0 | 2.00617e-05 | 3.90407e-05 | 0.5343232598 | 1.182673 | 0.0932912967 | 0.1974333512 | 0.4410319631 | 0.9852392004 | 0.4526996 | 2.20897 | 0.199655 | 2.176364
hMOF-5069252.cif | 42 | 76 | 4 | 16 | 40 | 5.263158 | 4 | 0.2906977 | 0.9069767 | 0.25 | 0.00250255 | 0.00154062 | 0.9140269364 | 0.619548758 | 0.8617359417 | 0.5648014391 | 0.0522909947 | 0.0547473189 | 1.478271 | 0.6764659 | 0.07730026 | 0.0370347
hMOF-14797.cif | 14 | 60 | 0 | 26 | 45 | 13.33333 | 3.25 | 0.3492063 | 1.132698 | 0 | 0.00791449 | 0.0041055 | 1.06411 | 1.150706 | 0.9192115647 | 0.7897001186 | 0.1448981094 | 0.3610062276 | 0.9266003 | 1.079214 | 0.1342626 | 0.389603
hMOF-5025848.cif | 32 | 44 | 4 | 32 | 28 | 9.090909 | 8 | 0.3103448 | 1.053793 | 0.125 | 2.96909e-05 | 2.41566e-05 | 1.505212 | 1.211863 | 0.1486565619 | 0.1206514097 | 1.356555 | 1.091212 | 1.244556 | 0.8034993 | 1.688309 | 0.8767881
hMOF-5009918.cif | 28 | 38 | 38 | 13 | 15.5 | 10.52632 | 3.25 | 0.4214876 | 1.324298 | 2.923077 | 5.25305e-05 | 4.02194e-05 | 2.958763 | 2.265008 | 0.2670512889 | 0.2012344731 | 2.691712 | 2.063774 | 1.308914 | 0.7639924 | 3.523218 | 1.576707
hMOF-30557.cif | 26 | 56 | 4 | 16 | 38 | 7.142857 | 4 | 0.2586207 | 0.8344828 | 0.25 | 9.45213e-60 | 3.40367e-45 | 0 | 0 | 0 | 0 | 0 | 0
hMOF-5070774.cif | 28 | 32 | 2 | 12 | 18.5 | 6.25 | 6 | 0.1842105 | 0.6231579 | 0.1666667 | 0.000308328 | 0.000204912 | 2.932692 | 2.162761 | 1.745998 | 1.19849 | 1.186694 | 0.9642710406 | 1.358715 | 0.7359894 | 1.612379 | 0.7096932
hMOF-5028040.cif | 68 | 100 | 6 | 25 | 65.5 | 4 | 6.25 | 0.1527094 | 0.5134975 | 0.24 | 6.46813e-05 | 5.22436e-05 | 3.312205 | 2.738338 | 0.3225864371 | 0.2626442104 | 2.989619 | 2.475693 | 1.211995 | 0.825086 | 3.623402 | 2.04266
hMOF-5017842.cif | 27 | 42 | 9 | 13 | 27.25 | 9.52381 | 3.25 | 0.2315789 | 0.7587368 | 0.6923077 | 3.31919e-05 | 2.67076e-05 | 1.890369 | 1.499708 | 0.1734705388 | 0.1378672215 | 1.716898 | 1.361841 | 1.26302 | 0.7917528 | 2.168478 | 1.078241
hMOF-5071457.cif | 9 | 43 | 11 | 8 | 36.75 | 4.651163 | 4 | 0.260274 | 0.8350685 | 1.375 | 0.000702734 | 0.000448792 | 4.769189 | 3.445423 | 1.544837 | 1.006203 | 3.224352 | 2.43922 | 1.386988 | 0.720987 | 4.472137 | 1.758646
hMOF-5043198.cif | 28 | 104 | 40 | 16 | 81 | 3.846154 | 4 | 0.2916667 | 0.92 | 2.5 | 0.00187354 | 0.00117723 | 2.483163 | 2.155387 | 1.91597335 | 1.44309 | 0.5671892521 | 0.7122970134 | 1.154384 | 0.8662626 | 0.6547544 | 0.6170362
hMOF-25989.cif | 56 | 80 | 4 | 32 | 52 | 5 | 8 | 0.2045455 | 0.6945455 | 0.125 | 0.00277658 | 0.00180833 | 4.245961 | 3.146017 | 3.700182 | 2.396916 | 0.5457792869 | 0.7491013936 | 1.352339 | 0.7394597 | 0.7380785 | 0.5539303
hMOF-5013604.cif | 7 | 26 | 0 | 13 | 20 | 15.38462 | 3.25 | 0.3508772 | 1.273333 | 0 | 3.90137e-05 | 3.0099e-05 | 3.702787 | 2.831076 | 0.2150467441 | 0.1616002864 | 3.487741 | 2.669476 | 1.310533 | 0.7630485 | 4.570798 | 2.03694
hMOF-33116.cif | 64 | 50 | 6 | 8 | 17.5 | 4 | 4 | 0.1076923 | 0.352 | 0.75 | 0.0153999 | 0.00864736 | 3.257122024 | 2.455498083 | 3.028352 | 1.817859 | 0.2287704458 | 0.6376394232 | 1.329122 | 0.7523761 | 0.3040639 | 0.4797447
hMOF-6002402.cif | 24 | 28 | 0 | 10 | 17 | 7.142857 | 5 | 0.15625 | 0.5375 | 0 | 0.000284374 | 0.000222898 | 6.08409 | 4.744559 | 1.748714 | 1.295666 | 4.335376 | 3.448893 | 1.284903 | 0.7782689 | 5.570537 | 2.684166
hMOF-1000838.cif | 18 | 18 | 0 | 13 | 10 | 11.11111 | 6.5 | 0.254902 | 0.8768627 | 0 | 0.153141 | 0.108834 | 1.100614 | 0.7370144806 | 1.105213 | 0.7346257029 | -0.004598908 | 0.0023887777 | 1.496338 | 0.6682984 | -0.006881518 | 0.001596416
hMOF-15891.cif | 30 | 156 | 0 | 39 | 118 | 7.692308 | 3.25 | 0.3052632 | 0.9692632 | 0 | 0.00939046 | 0.00502585 | 1.15465 | 1.097654253 | 1.024796 | 0.7091139172 | 0.1298532762 | 0.3885403358 | 1.054036 | 0.9487346 | 0.13687 | 0.3686217
hMOF-7001986.cif | 196 | 157 | 4 | 57 | 59 | 3.821656 | 9.5 | 0.1452381 | 0.4958095 | 0.07017544 | 0.0367896 | 0.0169474 | 3.95341 | 2.891477 | 3.368137 | 2.119366 | 0.5852730604 | 0.7721108175 | 1.370007 | 0.7299233 | 0.8018282 | 0.5635817
hMOF-5007069.cif | 36 | 72 | 8 | 40 | 53 | 11.11111 | 5 | 0.2926829 | 0.9873171 | 0.2 | 0.000126578 | 9.24406e-05 | 6.309783 | 4.717841 | 0.7831430349 | 0.5676913985 | 5.52664 | 4.150149 | 1.340114 | 0.7462052 | 7.406328 | 3.096863
hMOF-5058523.cif | 52 | 180 | 16 | 40 | 137 | 2.222222 | 10 | 0.2625 | 0.841 | 0.4 | 0.000107988 | 8.22923e-05 | 6.772099 | 4.989661 | 0.594129391 | 0.4439284678 | 6.177969 | 4.545732842 | 1.35995 | 0.7353214 | 8.401727 | 3.342575
hMOF-3002133.cif | 36 | 36 | 8 | 37 | 17 | 22.22222 | 4.625 | 0.36 | 1.2128 | 0.2162162 | 2.10061e-05 | 1.86177e-05 | 1.274321 | 1.095967 | 0.1097662496 | 0.0948501747 | 1.164554 | 1.001117 | 1.165069 | 0.8583181 | 1.356786 | 0.8592768
hMOF-5019095.cif | 30 | 90 | 0 | 54 | 76 | 13.33333 | 4.5 | 0.2903226 | 0.9987097 | 0 | 0.000185385 | 0.000130196 | 1.459275 | 1.249811121 | 0.6349596276 | 0.4598875227 | 0.8243157541 | 0.7899235983 | 1.16994 | 0.854745 | 0.9643997 | 0.6751832
hMOF-5053287.cif | 18 | 40 | 6 | 8 | 23.5 | 5 | 4 | 0.3181818 | 0.9909091 | 0.75 | 3.35691e-05 | 2.79746e-05 | 1.907299781 | 1.524253 | 0.1720342618 | 0.1411106951 | 1.735266 | 1.383142 | 1.253812 | 0.7975677 | 2.175697 | 1.10315
hMOF-5025031.cif | 100 | 92 | 4 | 13 | 42 | 4.347826 | 3.25 | 0.07981221 | 0.2670423 | 0.3076923 | 0.00120856 | 0.000790084 | 9.533093 | 7.038848 | 2.89709 | 1.96672 | 6.636003 | 5.072127 | 1.357072 | 0.7368807 | 9.005532 | 3.737553
hMOF-27229.cif | 50 | 64 | 2 | 8 | 39.5 | 3.125 | 4 | 0.07936508 | 0.2666667 | 0.25 | 0.00264184 | 0.00166263 | 7.2709 | 5.037558 | 6.330848 | 3.831707907 | 0.9400514301 | 1.205851 | 1.446234 | 0.6914509 | 1.359535 | 0.8337865
hMOF-5013613.cif | 24 | 72 | 0 | 39 | 55 | 16.66667 | 3.25 | 0.3207547 | 1.144151 | 0 | 1.0704e-10 | 6.98599e-09 | 1.48466e-05 | 0.0002424949 | 0 | 5.93865e-05 | 1.48466e-05 | 0.0001831084 | 0.06134723 | 16.30065 | 9.107978e-07 | 0.002984787
hMOF-5016444.cif | 48 | 96 | 0 | 26 | 73 | 8.333333 | 3.25 | 0.1460674 | 0.5024719 | 0 | 0.000118548 | 8.58236e-05 | 8.146524 | 5.859157 | 0.7193730308 | 0.5090062724 | 7.427151 | 5.350151154 | 1.393182 | 0.7177815 | 10.34737 | 3.84024
hMOF-24764.cif | 24 | 26 | 2 | 10 | 14.5 | 7.692308 | 5 | 0.1875 | 0.6325 | 0.2 | 62.5128 | 16.7757 | 1.725945 | 1.922998 | 1.683504835 | 1.725818 | 0.0424406216 | 0.197180179 | 0.8993292 | 1.11194 | 0.03816809 | 0.2192525
hMOF-5043078.cif | 84 | 126 | 6 | 69 | 83.5 | 4.761905 | 11.5 | 0.257732 | 0.8783505 | 0.08695652 | 0.0118937 | 0.00565733 | 1.216009 | 1.182302 | 1.055441 | 0.7909305396 | 0.1605685426 | 0.3913713206 | 1.030574 | 0.9703334 | 0.1654777 | 0.3797607
hMOF-37457.cif | 78 | 70 | 6 | 21 | 30.5 | 2.857143 | 10.5 | 0.1525424 | 0.5111864 | 0.2857143 | 0.00102613 | 0.000678123 | 5.81327419 | 4.25838 | 2.69186 | 1.743908 | 3.121414 | 2.514472 | 1.367877 | 0.7310601 | 4.26971 | 1.83823
hMOF-5074044.cif | 11 | 40 | 2 | 8 | 28.5 | 5 | 4 | 0.3026316 | 0.9826316 | 0.25 | 4.95763e-05 | 3.95404e-05 | 4.261977 | 3.22904 | 0.267967022 | 0.2167532085 | 3.99401 | 3.012287 | 1.322538 | 0.7561218 | 5.28223 | 2.277656
hMOF-5027822.cif | 34 | 124 | 8 | 42 | 95 | 6.451613 | 5.25 | 0.302521 | 0.9828571 | 0.1904762 | 0.000718564 | 0.00047816 | 4.338149 | 3.163849 | 1.478531108 | 0.9898715265 | 2.859618 | 2.1739778 | 1.373913 | 0.7278481 | 3.928866 | 1.582326
hMOF-1836.cif | 6 | 40 | 0 | 26 | 37 | 20 | 3.25 | 0.3414634 | 1.167805 | 0 | 0.00064883 | 0.000408319 | 2.553257 | 2.19907 | 1.608944 | 1.077051 | 0.9443131737 | 1.122019 | 1.163392 | 0.8595557 | 1.098606 | 0.9644378
hMOF-32857.cif | 7 | 18 | 2 | 8 | 12.5 | 11.11111 | 4 | 0.3571429 | 1.152381 | 0.25 | 0.000516722 | 0.00112332 | 0.3753585529 | 0.7244194075 | 0.3774130605 | 0.6983210271 | -0.002054508 | 0.0260983804 | 0.5191906 | 1.926075 | -0.001066681 | 0.05026744
hMOF-5071131.cif | 62 | 50 | 2 | 8 | 19.5 | 4 | 4 | 0.08064516 | 0.2709677 | 0.25 | 0.397665 | 0.186119 | 2.46506 | 1.756959 | 2.435436 | 1.701886 | 0.02962361 | 0.0550723093 | 1.405842 | 0.7113176 | 0.04164611 | 0.0391739
hMOF-5031546.cif | 196 | 278 | 12 | 50 | 178 | 2.877698 | 6.25 | 0.1139706 | 0.3832353 | 0.24 | 0.000111135 | 8.80225e-05 | 9.993792 | 7.463471 | 0.5778997718 | 0.458584631 | 9.415892 | 7.004887 | 1.341714 | 0.7453152 | 12.63344 | 5.220849
hMOF-5004932.cif | 14 | 74 | 10 | 26 | 65.5 | 10.81081 | 3.25 | 0.2727273 | 0.9078788 | 0.3846154 | 0.000903639 | 0.000559095 | 2.893544718 | 2.43874691 | 1.871103 | 1.282724 | 1.022442 | 1.156023 | 1.188869 | 0.8411355 | 1.21555 | 0.972372
hMOF-6001624.cif | 22 | 28 | 2 | 10 | 17.5 | 7.142857 | 5 | 0.1875 | 0.6325 | 0.2 | 0.000194443 | 0.000183985 | 5.028451 | 4.664912 | 1.491828 | 1.318594 | 3.536622969 | 3.346318 | 1.080093 | 0.9258458 | 3.819883 | 3.098174
hMOF-5047615.cif | 20 | 88 | 20 | 16 | 74 | 4.545455 | 4 | 0.2432432 | 0.7827027 | 1.25 | 3.24409e-05 | 5.61335e-05 | 0.5973503037 | 1.081377 | 0.1562825277 | 0.277513606 | 0.441067776 | 0.8038631674 | 0.5535064 | 1.806664 | 0.2441338 | 1.452311
hMOF-5012651.cif | 26 | 92 | 0 | 26 | 65 | 8.695652 | 3.25 | 0.3076923 | 1.147473 | 0 | 0.00398176 | 0.00215884 | 2.32815 | 1.819175 | 1.997988 | 1.33253 | 0.330162967 | 0.4866449032 | 1.282352 | 0.7798172 | 0.4233851 | 0.379494
hMOF-5036317.cif | 0 | 16 | 2 | 8 | 16.5 | 12.5 | 4 | 0.3571429 | 1.2 | 0.25 | 2.67484e-05 | 2.16878e-05 | 2.119581 | 1.665352 | 0.1387271286 | 0.1098125954 | 1.980854 | 1.555539 | 1.275307 | 0.784125 | 2.526197 | 1.219737
hMOF-7000397.cif | 20 | 82 | 0 | 32 | 60 | 7.317073 | 5.333333 | 0.3493976 | 1.126747 | 0 | 0.0642806 | 0.0287877 | 0.9577082532 | 0.9158187971 | 0.9575483007 | 0.7460970865 | 0.0001599525 | 0.1697217106 | 1.047838 | 0.9543458 | 0.0001676043 | 0.1619732
hMOF-5056955.cif | 13 | 66 | 4 | 12 | 50 | 3.030303 | 6 | 0.3017241 | 0.9455172 | 0.3333333 | 4.46881e-05 | 3.54899e-05 | 2.011615 | 1.611800458 | 0.2230359038 | 0.180959417 | 1.788579 | 1.430841041 | 1.250559 | 0.7996425 | 2.236723 | 1.144161
hMOF-5066128.cif | 24 | 60 | 12 | 24 | 46 | 10 | 4 | 0.2857143 | 0.9447619 | 0.5 | 0.000941038 | 0.000741004 | 1.785978 | 1.7061 | 1.486218 | 1.40033639 | 0.2997597762 | 0.3057633141 | 1.04892 | 0.9533617 | 0.314424 | 0.291503
hMOF-3000531.cif | 94 | 89 | 8 | 55 | 41 | 8.988764 | 6.875 | 0.2480315 | 0.8406299 | 0.1454545 | 5.95315e-05 | 4.78023e-05 | 1.548417837 | 1.257637 | 0.271296004 | 0.2153048089 | 1.277121833 | 1.042332 | 1.233683 | 0.8105812 | 1.575563 | 0.8448948
hMOF-6004915.cif | 5 | 32 | 2 | 14 | 25.5 | 6.25 | 7 | 0.390625 | 1.26375 | 0.1428571 | 1.5948 | 0.576444 | 2.102931 | 1.312699587 | 2.094449 | 1.196649 | 0.008482044 | 0.1160504309 | 1.605204 | 0.6229736 | 0.01361541 | 0.07229636
hMOF-32978.cif | 0 | 24 | 6 | 24 | 23.5 | 25 | 4 | 0.5 | 1.68 | 0.25 | 0 | 0 | 0 | 0 | 0 | 0 | 0 | 0
hMOF-5068849.cif | 14 | 44 | 4 | 16 | 32 | 9.090909 | 4 | 0.326087 | 1.052174 | 0.25 | 0.00372369 | 0.0027061 | 1.173218 | 1.150355851 | 1.052193 | 0.8750882504 | 0.1210252595 | 0.2752676006 | 1.02192 | 0.9785499 | 0.1236782 | 0.2693631
hMOF-1002987.cif | 26 | 38 | 0 | 10 | 26 | 5.263158 | 5 | 0.1315789 | 0.4526316 | 0 | 0.0014118 | 0.00118084 | 4.556785295 | 4.656719 | 3.704097 | 3.155484704 | 0.8526878124 | 1.501235 | 0.9805033 | 1.019884 | 0.8360633 | 1.531086
hMOF-5018066.cif | 58 | 76 | 22 | 26 | 42.5 | 10.52632 | 3.25 | 0.2526316 | 0.8227368 | 0.8461538 | 0.034272 | 0.0150349 | 1.139011 | 0.6873743208 | 1.139028 | 0.6339472425 | -1.6902e-05 | 0.0534270783 | 1.660372 | 0.6022747 | -2.80636e-05 | 0.03217778
hMOF-5034200.cif | 0 | 30 | 6 | 24 | 29.5 | 20 | 4 | 0.4545455 | 1.527273 | 0.25 | 0 | 0 | 0 | 0 | 0 | 0 | 0 | 0
hMOF-11270.cif | 28 | 36 | 10 | 13 | 20.5 | 11.11111 | 3.25 | 0.2527473 | 0.8254945 | 0.7692308 | 0.000204162 | 0.000143479 | 6.297761 | 4.637203 | 1.139595 | 0.8074465513 | 5.158165 | 3.829756 | 1.36082 | 0.7348512 | 7.019333 | 2.814301
hMOF-5071360.cif | 30 | 50 | 2 | 20 | 35.5 | 4 | 10 | 0.2115385 | 0.72 | 0.1 | 7.31438e-05 | 5.7718e-05 | 3.356637 | 2.65175 | 0.3588807923 | 0.2817920678 | 2.997757 | 2.369958 | 1.26836 | 0.78842 | 3.802233 | 1.868523
hMOF-5035942.cif | 26 | 88 | 4 | 16 | 64 | 4.545455 | 4 | 0.2625 | 0.8545 | 0.25 | 0.000691578 | 0.000436033 | 4.970182 | 3.263547 | 3.980203 | 2.493168 | 0.9899787717 | 0.7703796193 | 1.525994 | 0.6553104 | 1.510702 | 0.5048378
hMOF-5010142.cif | 7 | 22 | 0 | 13 | 13 | 18.18182 | 3.25 | 0.440678 | 1.454237 | 0 | 7.74589e-05 | 5.58475e-05 | 3.345969 | 2.476831 | 0.4624490954 | 0.3255615837 | 2.88352 | 2.151269 | 1.353618 | 0.7387608 | 3.903185 | 1.589273
hMOF-5048120.cif | 5 | 26 | 2 | 8 | 23.5 | 7.692308 | 4 | 0.25 | 0.8309091 | 0.25 | 2.00192e-05 | 1.71023e-05 | 1.3906 | 1.168046 | 0.1016558085 | 0.0870552349 | 1.288944 | 1.080991 | 1.192924 | 0.8382764 | 1.537612 | 0.906169
hMOF-24703.cif | 30 | 80 | 12 | 16 | 54 | 5 | 4 | 0.2875 | 0.905 | 0.75 | 1.99566 | 0.78629 | 1.740396 | 0.8397841247 | 1.746993 | 0.8182677296 | -0.00659697 | 0.0215163951 | 2.076591 | 0.4815584 | -0.01369921 | 0.0103614
hMOF-26203.cif | 46 | 50 | 2 | 8 | 27.5 | 4 | 4 | 0.09259259 | 0.3111111 | 0.25 | 3.49681 | 1.83873 | 4.449254 | 3.850425 | 4.378931 | 3.341979 | 0.0703229291 | 0.508445621 | 1.157842 | 0.863676 | 0.08142281 | 0.4391323
hMOF-5081149.cif | 40 | 86 | 6 | 16 | 65.5 | 2.325581 | 8 | 0.1466667 | 0.4885333 | 0.375 | 6.70322e-05 | 5.36596e-05 | 4.935295 | 3.845423 | 0.3573182112 | 0.2864907823 | 4.577977 | 3.558932 | 1.285996 | 0.7776074 | 5.88726 | 2.767452
hMOF-5054797.cif | 20 | 80 | 8 | 20 | 61 | 2.5 | 10 | 0.3013699 | 0.9841096 | 0.4 | 8.94797e-05 | 6.95538e-05 | 3.361454 | 2.703671 | 0.4394813468 | 0.3507845564 | 2.921973 | 2.352887 | 1.245787 | 0.8027052 | 3.640157 | 1.888674
hMOF-5012408.cif | 15 | 38 | 0 | 13 | 27 | 10.52632 | 3.25 | 0.278481 | 0.9260759 | 0 | 5.88576e-05 | 4.58963e-05 | 5.032251 | 3.811691 | 0.312730302 | 0.2429216857 | 4.719521 | 3.56877 | 1.322864 | 0.7559357 | 6.243283 | 2.69776
hMOF-5026200.cif | 51 | 144 | 12 | 39 | 100 | 8.333333 | 3.25 | 0.2886598 | 1.037732 | 0.3076923 | 0.000616128 | 0.000388759 | 3.302048069 | 2.39579 | 2.111385 | 1.334774 | 1.190663 | 1.061016 | 1.381037 | 0.7240937 | 1.644349 | 0.7682749
hMOF-5070525.cif | 3 | 18 | 2 | 8 | 15.5 | 11.11111 | 4 | 0.3611111 | 1.196667 | 0.25 | 7.29763e-05 | 5.29681e-05 | 3.991841 | 3.020218704 | 0.4553228369 | 0.3266892219 | 3.536518 | 2.693529 | 1.324358 | 0.7550829 | 4.683615 | 2.033838
hMOF-6003981.cif | 7 | 28 | 0 | 10 | 21 | 7.142857 | 5 | 0.3392857 | 1.09 | 0 | 0.00609029 | 0.00343986 | 2.732376 | 2.050261 | 2.559826 | 1.645506 | 0.1725496844 | 0.4047553203 | 1.335371 | 0.7488557 | 0.2304178 | 0.3031033
hMOF-5006541.cif | 4 | 20 | 0 | 13 | 19 | 20 | 3.25 | 0.3170732 | 1.090732 | 0 | 1.50284e-05 | 1.26574e-05 | 0.9357748295 | 0.7925188547 | 0.0781650919 | 0.0649974957 | 0.8576097376 | 0.727521359 | 1.18313 | 0.8452159 | 1.014663 | 0.6149126
hMOF-5015875.cif | 68 | 76 | 0 | 26 | 43 | 10.52632 | 3.25 | 0.1460674 | 0.5024719 | 0 | 0.00839502 | 0.00417542 | 2.266194 | 1.46115 | 2.108008 | 1.048169 | 0.1581853994 | 0.4129807175 | 1.554078 | 0.6434684 | 0.2458324 | 0.2657401
hMOF-5018911.cif | 66 | 114 | 0 | 51 | 82 | 10.52632 | 4.25 | 0.2098765 | 0.7219753 | 0 | 0.00018603 | 0.000180772 | 1.327025 | 1.434159 | 0.6626441337 | 0.6846587249 | 0.6643812612 | 0.749500505 | 0.9271552 | 1.078568 | 0.6159845 | 0.8083873
hMOF-28129.cif | 12 | 52 | 14 | 8 | 43.5 | 3.846154 | 4 | 0.25 | 0.7963636 | 1.75 | 0.000410882 | 0.000299987 | 5.89755645 | 4.395023 | 1.694115 | 1.219448 | 4.203442 | 3.175574 | 1.344564 | 0.7437354 | 5.651798 | 2.361787
hMOF-1001206.cif | 18 | 23 | 0 | 10 | 15 | 8.695652 | 5 | 0.1886792 | 0.6490566 | 0 | 0.00164594 | 0.000969938 | 4.559735 | 3.96767761 | 3.526934 | 2.371958 | 1.0328 | 1.595719 | 1.151526 | 0.8684128 | 1.189296 | 1.385743
hMOF-7002494.cif | 58 | 98 | 6 | 36 | 68.5 | 6.122449 | 6 | 0.2058824 | 0.6964706 | 0.1666667 | 7.06951e-05 | 5.38358e-05 | 4.190209 | 3.179105 | 0.3639157122 | 0.2737043229 | 3.826293 | 2.9054 | 1.320692 | 0.757179 | 5.053354 | 2.199908
hMOF-19914.cif | 6 | 24 | 4 | 16 | 16 | 16.66667 | 4 | 0.46875 | 1.54375 | 0.25 | 0 | 0 | 0 | 0 | 0 | 0 | 0 | 0
hMOF-5026513.cif | 144 | 144 | 24 | 50 | 67 | 5.555556 | 6.25 | 0.2 | 0.6620541 | 0.48 | 0.000450915 | 0.000306134 | 6.407062 | 4.88295 | 3.386632 | 2.23404 | 3.020431 | 2.64891 | 1.314762 | 0.7605938 | 3.971148 | 2.014745
hMOF-5022918.cif | 26 | 112 | 8 | 26 | 79 | 7.142857 | 3.25 | 0.3302752 | 1.037798 | 0.3076923 | 8.89375e-05 | 6.48513e-05 | 4.122876 | 3.075686 | 0.5766043485 | 0.4090088245 | 3.546271 | 2.666677 | 1.343163 | 0.7445111 | 4.763222 | 1.98537
hMOF-5016036.cif | 16 | 38 | 0 | 13 | 24 | 10.52632 | 3.25 | 0.3176471 | 1.181647 | 0 | 2.76908e-05 | 2.25648e-05 | 1.853842 | 1.470246 | 0.1431539584 | 0.1177843786 | 1.710687733 | 1.352461 | 1.263436 | 0.7914924 | 2.161345 | 1.070463
hMOF-5029189.cif | 34 | 53 | 2 | 26 | 36.5 | 7.54717 | 6.5 | 0.2352941 | 0.8026891 | 0.07692308 | 4.46947e-05 | 3.6648e-05 | 2.785328 | 2.250827021 | 0.229590604 | 0.1856739771 | 2.555737 | 2.065153 | 1.239952 | 0.8064831 | 3.16899 | 1.665511
hMOF-5054652.cif | 30 | 42 | 6 | 24 | 23.5 | 14.28571 | 4 | 0.3157895 | 1.050526 | 0.25 | 0 | 0 | 0 | 0 | 0 | 0 | 0 | 0
hMOF-5053999.cif | 18 | 64 | 4 | 12 | 46 | 3.125 | 6 | 0.2881356 | 0.9349153 | 0.3333333 | 9.95835e-05 | 7.84635e-05 | 3.526534 | 2.792565 | 0.4614717461 | 0.3651623093 | 3.065063 | 2.427403 | 1.265364 | 0.7902865 | 3.87842 | 1.918343
hMOF-6001454.cif | 23 | 68 | 0 | 20 | 47 | 5.882353 | 5 | 0.3014706 | 1.120441 | 0 | 0.000218135 | 0.000159956 | 5.303231 | 3.846809 | 0.9723733691 | 0.7180805181 | 4.330857 | 3.128728 | 1.381372 | 0.7239182 | 5.982523 | 2.264943
hMOF-5043064.cif | 45 | 42 | 19 | 8 | 15.75 | 4.761905 | 4 | 0.2327586 | 0.7351724 | 2.375 | 7.92531e-05 | 6.22316e-05 | 3.746749 | 2.928209 | 0.3969534083 | 0.3021637722 | 3.349796 | 2.626045098 | 1.282104 | 0.7799681 | 4.294786 | 2.048231
hMOF-5045551.cif | 10 | 36 | 4 | 16 | 30 | 11.11111 | 4 | 0.3055556 | 1.043889 | 0.25 | 4.17848e-12 | 2.16935e-09 | 0 | 4.21628e-05 | 0 | 3.5136e-06 | 0 | 3.86492e-05 | 0 |  | 0
hMOF-8528.cif | 2 | 16 | 0 | 26 | 15 | 50 | 3.25 | 0.5185185 | 1.803704 | 0 | 0 | 1.06761e-128 | 0 | 0 | 0 | 0 | 0 | 0
hMOF-36870.cif | 37 | 50 | 15 | 8 | 28.75 | 4 | 4 | 0.2053571 | 0.6528571 | 1.875 | 0.00101038 | 0.000666951 | 6.938166 | 4.943775 | 4.337042 | 2.747007 | 2.601124 | 2.196767 | 1.406231 | 0.7111209 | 3.65778 | 1.562167
hMOF-34667.cif | 17 | 16 | 9 | 8 | 6.25 | 12.5 | 4 | 0.3269231 | 1.055385 | 1.125 | 0.126779 | 0.151844 | 1.062633 | 2.209221 | 1.05504 | 1.877518 | 0.0075930219 | 0.3317030927 | 0.4819639 | 2.074844 | 0.003659562 | 0.6882323
hMOF-5026073.cif | 76 | 106 | 8 | 26 | 67 | 7.54717 | 3.25 | 0.1517857 | 0.5078571 | 0.3076923 | 0.000262268 | 0.000176277 | 7.09293 | 5.085073 | 2.004879 | 1.332043 | 5.088051 | 3.753031 | 1.397652 | 0.7154858 | 7.111324 | 2.68524
hMOF-1801.cif | 44 | 46 | 0 | 20 | 25 | 8.695652 | 5 | 0.1754386 | 0.6035088 | 0 | 0.000210314 | 0.000149005 | 4.868107147 | 3.764745 | 0.8798088153 | 0.6412254034 | 3.988298 | 3.12352 | 1.295672 | 0.7718002 | 5.167527 | 2.410733
hMOF-31721.cif | 15 | 28 | 2 | 8 | 18.5 | 7.142857 | 4 | 0.25 | 0.8066667 | 0.25 | 0.0469219 | 0.018972 | 2.078794 | 1.25317 | 2.045677 | 1.044539 | 0.0331171985 | 0.2086319036 | 1.662156 | 0.6016282 | 0.05504596 | 0.1255188
hMOF-1004013.cif | 14 | 52 | 0 | 32 | 40 | 11.53846 | 5.333333 | 0.3793103 | 1.255172 | 0 | 0.0192344 | 0.00932321 | 1.352987 | 1.032483 | 1.341206 | 0.8610199092 | 0.01178094 | 0.171463439 | 1.31305 | 0.7615859 | 0.01546895 | 0.1305841
hMOF-5019542.cif | 20 | 84 | 0 | 26 | 67 | 9.52381 | 3.25 | 0.2727273 | 0.8883117 | 0 | 0.00012161 | 8.44302e-05 | 3.898719 | 2.973708 | 0.7219248567 | 0.5050979211 | 3.176794 | 2.46861 | 1.313694 | 0.7612123 | 4.173336 | 1.879136
hMOF-5057817.cif | 80 | 124 | 8 | 24 | 83 | 3.225806 | 6 | 0.1333333 | 0.4453333 | 0.3333333 | 0.00511086 | 0.00331102 | 5.935763 | 4.562979 | 5.534273 | 3.871098 | 0.4014902183 | 0.6918808186 | 1.303463 | 0.7671871 | 0.5233277 | 0.530802
hMOF-1000455.cif | 32 | 64 | 0 | 20 | 49 | 6.25 | 5 | 0.1666667 | 0.5733333 | 0 | 0.195812 | 0.0765024 | 2.775879 | 1.601496 | 2.666722 | 1.304885108 | 0.1091571882 | 0.2966106912 | 1.736782 | 0.5757775 | 0.1895822 | 0.1707818
hMOF-3765.cif | 56 | 88 | 4 | 26 | 60 | 9.090909 | 3.25 | 0.1648352 | 0.5582418 | 0.1538462 | 0.000159048 | 0.000116306 | 7.473340051 | 5.64914 | 1.087142 | 0.789662214 | 6.386198 | 4.859478 | 1.325571 | 0.7543919 | 8.465359 | 3.66595
hMOF-5029330.cif | 60 | 224 | 8 | 68 | 151 | 7.142857 | 4.25 | 0.3478261 | 1.288174 | 0.1176471 | 1.73458e-05 | 2.24766e-05 | 0.380685698 | 0.64093474 | 0.077336084 | 0.1046365255 | 0.303349614 | 0.5362982145 | 0.5951457 | 1.680261 | 0.1805372 | 0.9011208
hMOF-5010131.cif | 11 | 26 | 0 | 13 | 13 | 15.38462 | 3.25 | 0.4225352 | 1.582817 | 0 | 2.92131e-05 | 2.15318e-05 | 2.367511 | 1.709729 | 0.1598950309 | 0.1141163275 | 2.207616 | 1.595612 | 1.387507 | 0.7207169 | 3.063083 | 1.149985
hMOF-5024166.cif | 8 | 28 | 4 | 13 | 20 | 14.28571 | 3.25 | 0.3846154 | 1.364923 | 0.3076923 | 1.98704e-05 | 1.64812e-05 | 1.33106 | 1.088032 | 0.1013326402 | 0.0834633599 | 1.229727 | 1.004569109 | 1.225819 | 0.8157814 | 1.507422 | 0.8195088
hMOF-5051974.cif | 58 | 45 | 6 | 8 | 15.5 | 4.444444 | 4 | 0.1176471 | 0.3845378 | 0.75 | 0.0583302 | 0.0283792 | 4.581197 | 3.312145 | 3.835441 | 2.309398 | 0.7457555108 | 1.002746601 | 1.385927 | 0.721539 | 1.033562 | 0.7235207
hMOF-5045347.cif | 9 | 30 | 2 | 8 | 21.5 | 6.666667 | 4 | 0.3166667 | 1.004 | 0.25 | 0.558735 | 0.214623 | 1.314740097 | 0.8633995501 | 1.274298 | 0.818810272 | 0.0404421898 | 0.0445892781 | 1.525804 | 0.6553923 | 0.06170684 | 0.02922347
hMOF-5066991.cif | 13 | 30 | 2 | 8 | 18.5 | 6.666667 | 4 | 0.3181818 | 1.002424 | 0.25 | 1.70071 | 0.607973 | 0.7958453759 | 0.5086094007 | 0.7850536144 | 0.5076735036 | 0.0107917615 | 0.0009358971 | 1.567887 | 0.6378009 | 0.01692027 | 0.000596916
hMOF-10864.cif | 44 | 80 | 8 | 50 | 57 | 10 | 6.25 | 0.3052632 | 1.033263 | 0.16 | 0.00084662 | 0.00054694 | 3.126657 | 2.504818 | 2.036113 | 1.360468 | 1.090544 | 1.14435 | 1.250762 | 0.7995126 | 1.364011 | 0.9149219
hMOF-5018222.cif | 24 | 88 | 0 | 26 | 69 | 9.090909 | 3.25 | 0.2592593 | 0.9451852 | 0 | 0.000310976 | 0.000204232 | 4.208463 | 3.335832 | 1.723063 | 1.136596 | 2.4854 | 2.199236 | 1.264125 | 0.7910612 | 3.141856 | 1.73973
hMOF-34554.cif | 84 | 100 | 4 | 36 | 58 | 4 | 9 | 0.1754386 | 0.5964912 | 0.1111111 | 0.951974 | 0.357195 | 1.948658 | 1.912473 | 1.891647 | 1.477848 | 0.0570115017 | 0.4346249325 | 1.020965 | 0.9794654 | 0.05820676 | 0.4257001
hMOF-5047383.cif | 46 | 52 | 2 | 8 | 29.5 | 3.846154 | 4 | 0.09090909 | 0.3054545 | 0.25 | 0.000229868 | 0.000183007 | 10.37269 | 7.860457 | 1.274185 | 0.9923261331 | 9.098502 | 6.868131 | 1.322251 | 0.7562858 | 12.03051 | 5.19427
hMOF-5032752.cif | 41 | 58 | 15 | 17 | 34.75 | 6.896552 | 4.25 | 0.237037 | 0.770963 | 0.8823529 | 0.000104473 | 7.80855e-05 | 7.837421158 | 5.715075 | 0.5870388739 | 0.4373939046 | 7.250382 | 5.277681 | 1.374111 | 0.7277432 | 9.962831 | 3.840796
hMOF-5047308.cif | 14 | 22 | 16 | 8 | 12 | 9.090909 | 4 | 0.3870968 | 1.228387 | 2 | 0.000494375 | 0.000331761 | 4.112127 | 3.193373849 | 2.056804 | 1.40434 | 2.055323 | 1.789034 | 1.29029 | 0.7750196 | 2.651962 | 1.386537
hMOF-11963.cif | 48 | 84 | 12 | 26 | 58 | 9.52381 | 3.25 | 0.2134831 | 0.7074157 | 0.4615385 | 9.56129e-05 | 7.02402e-05 | 7.854019 | 5.692379 | 0.5774864835 | 0.4241453229 | 7.276533 | 5.268234 | 1.382511 | 0.7233213 | 10.05989 | 3.810626
hMOF-5041694.cif | 28 | 20 | 2 | 8 | 6.5 | 10 | 4 | 0.1666667 | 0.56 | 0.25 | 0.0858385 | 0.128031 | 1.156083 | 1.817171 | 1.12137 | 1.74856 | 0.03471327 | 0.0686111107 | 0.637476 | 1.568686 | 0.02212888 | 0.1076293
hMOF-5081745.cif | 13 | 42 | 4 | 12 | 32 | 4.761905 | 6 | 0.2875 | 0.9445 | 0.3333333 | 0.024409 | 0.0225823 | 3.476882 | 3.649913 | 3.409836 | 3.046350379 | 0.067046297 | 0.6035627646 | 0.9545046 | 1.047664 | 0.063996 | 0.6323309
hMOF-5083381.cif | 372 | 444 | 24 | 60 | 253 | 1.351351 | 10 | 0.09271523 | 0.3083444 | 0.4 | 0.00936367 | 0.00546464 | 7.575217 | 5.495793 | 6.569478 | 4.147474 | 1.005738 | 1.348318938 | 1.381132 | 0.7240436 | 1.389058 | 0.9762417
hMOF-5042735.cif | 36 | 38 | 34 | 8 | 12.5 | 5.263158 | 4 | 0.3559322 | 1.109153 | 4.25 | 5.11433e-05 | 4.38508e-05 | 4.134943 | 3.275128 | 0.2551956602 | 0.2144702407 | 3.879748 | 3.060657818 | 1.265062 | 0.790475 | 4.908122 | 2.419373
hMOF-5070751.cif | 12 | 44 | 4 | 16 | 38 | 9.090909 | 4 | 0.25 | 0.84 | 0.25 | 0.00025196 | 0.000257076 | 3.550394 | 3.459958 | 2.12455482 | 2.119488 | 1.425839 | 1.340470782 | 1.028197 | 0.9725764 | 1.466044 | 1.30371
hMOF-12972.cif | 10 | 40 | 0 | 13 | 33 | 10 | 3.25 | 0.260274 | 0.8558904 | 0 | 3.48709e-05 | 2.82627e-05 | 2.099517 | 1.690216 | 0.174263657 | 0.1410503186 | 1.925253 | 1.549166 | 1.244652 | 0.8034377 | 2.39627 | 1.244658
hMOF-5078064.cif | 20 | 32 | 6 | 8 | 21.5 | 6.25 | 4 | 0.2058824 | 0.6729412 | 0.75 | 0.000300517 | 0.000193975 | 5.064131 | 3.593932 | 1.603463 | 1.027310611 | 3.460667 | 2.566622 | 1.411905 | 0.7082628 | 4.886134 | 1.817843
hMOF-22657.cif | 3 | 8 | 2 | 8 | 5.5 | 25 | 4 | 0.5 | 1.633846 | 0.25 | 0.000509692 | 0.000800434 | 0.8659222128 | 1.520405325 | 0.7168364022 | 1.153207 | 0.1490858106 | 0.3671980096 | 0.5706766 | 1.752306 | 0.08507978 | 0.6434432
hMOF-5043310.cif | 9 | 22 | 2 | 8 | 12.5 | 9.090909 | 4 | 0.3888889 | 1.225185 | 0.25 | 0.000471056 | 0.000276816 | 1.955665 | 1.375685 | 1.301475 | 0.7993960248 | 0.6541906224 | 0.5762893698 | 1.424446 | 0.7020273 | 0.9318592 | 0.4045709
hMOF-5033037.cif | 21 | 85 | 17 | 17 | 71.25 | 4.705882 | 4.25 | 0.2361111 | 0.765 | 1 | 5.29087e-05 | 4.29074e-05 | 2.6983 | 2.22696 | 0.2719677411 | 0.219619602 | 2.426332 | 2.00734 | 1.214083 | 0.8236669 | 2.945769 | 1.65338
hMOF-34861.cif | 6 | 32 | 2 | 8 | 23.5 | 6.25 | 4 | 0.3548387 | 1.312258 | 0.25 | 0.104194 | 0.0445581 | 1.685834 | 1.196782 | 1.611355 | 0.8499178391 | 0.0744789459 | 0.3468644908 | 1.411465 | 0.7084836 | 0.1051244 | 0.2457478
hMOF-5005844.cif | 7 | 24 | 0 | 13 | 20 | 16.66667 | 3.25 | 0.3137255 | 1.11098 | 0 | 2.35054e-05 | 1.89283e-05 | 1.66298 | 1.337666 | 0.1200671878 | 0.0971487265 | 1.542913 | 1.240517 | 1.24569 | 0.8027678 | 1.921991 | 0.995847
hMOF-1408.cif | 8 | 36 | 4 | 13 | 32 | 11.11111 | 3.25 | 0.2615385 | 0.8750769 | 0.3076923 | 2.67526e-05 | 2.18954e-05 | 1.624165191 | 1.321985 | 0.1364371734 | 0.1140146394 | 1.487728 | 1.20797 | 1.231046 | 0.8123174 | 1.831461 | 0.9812553
hMOF-36679.cif | 7 | 22 | 2 | 8 | 16.5 | 9.090909 | 4 | 0.326087 | 1.073913 | 0.25 | 0.0715007 | 0.067592 | 2.018556 | 2.941136 | 2.047337722 | 2.550516 | -0.0287816817 | 0.3906199278 | 0.6876957 | 1.454132 | -0.01979304 | 0.5680128
hMOF-5047670.cif | 70 | 66 | 2 | 8 | 31.5 | 3.030303 | 4 | 0.06756757 | 0.227027 | 0.25 | 156.998 | 48.6051 | 2.237577 | 1.239221 | 2.219762 | 1.248931 | 0.01781502 | -0.0097093807 | 1.809255 | 0.5527137 | 0.03223192 | -0.005366507
hMOF-5037291.cif | 20 | 22 | 2 | 11 | 12.5 | 9.090909 | 5.5 | 0.2280702 | 0.7705263 | 0.1818182 | 0.00057158 | 0.000333364 | 5.552386 | 3.942312 | 1.629758 | 0.9873094876 | 3.922627 | 2.955002 | 1.411235 | 0.7085994 | 5.535748 | 2.093913
hMOF-1003998.cif | 18 | 58 | 0 | 32 | 40 | 10.34483 | 5.333333 | 0.3880597 | 1.263284 | 0 | 0.0331582 | 0.0146907 | 1.088542 | 0.902578284 | 1.080002 | 0.69838047 | 0.0085405225 | 0.204197814 | 1.208456 | 0.8275019 | 0.01032085 | 0.1689741
hMOF-5020238.cif | 36 | 120 | 0 | 39 | 94 | 10 | 3.25 | 0.2533333 | 0.8490667 | 0 | 0.000515793 | 0.000330703 | 2.586208 | 2.171155 | 1.508117 | 1.046378 | 1.078091 | 1.124777 | 1.193557 | 0.8378317 | 1.286763 | 0.9423739
hMOF-1000772.cif | 12 | 40 | 0 | 10 | 29 | 5 | 5 | 0.2894737 | 0.92 | 0 | 0.00765108 | 0.0039928 | 0.6794201349 | 0.5981537402 | 0.6603967699 | 0.4965895952 | 0.019023365 | 0.101564145 | 1.138141 | 0.8786256 | 0.02165128 | 0.08923685
hMOF-5027357.cif | 348 | 342 | 12 | 63 | 166 | 3.508772 | 5.25 | 0.0965251 | 0.3258687 | 0.1904762 | 0.0197466 | 0.010285 | 4.333953 | 3.157617 | 4.143366 | 2.582312141 | 0.1905868599 | 0.5753045342 | 1.375293 | 0.7271176 | 0.2621128 | 0.4183141
hMOF-5070866.cif | 46 | 40 | 2 | 8 | 17.5 | 5 | 4 | 0.1020408 | 0.3428571 | 0.25 | 0.00384699 | 0.00252445 | 4.26411 | 3.529705 | 3.476632 | 2.311492 | 0.7874782 | 1.218213 | 1.210488 | 0.8261129 | 0.9532332 | 1.006381
hMOF-4024.cif | 50 | 59 | 2 | 26 | 34.5 | 6.779661 | 6.5 | 0.1985816 | 0.6774468 | 0.07692308 | 5.6409e-05 | 4.52442e-05 | 2.491375 | 2.007338475 | 0.2759166556 | 0.2220561541 | 2.215457979 | 1.785282 | 1.243624 | 0.8041017 | 2.755196 | 1.435549
hMOF-5045908.cif | 32 | 50 | 4 | 16 | 34 | 8 | 4 | 0.1886792 | 0.6339623 | 0.25 | 0.00255373 | 0.00160792 | 4.38535 | 2.396767 | 4.217325 | 2.228679 | 0.1680249152 | 0.1680870814 | 1.833366 | 0.545445 | 0.3080511 | 0.09168225
hMOF-5064868.cif | 4 | 40 | 4 | 16 | 34 | 10 | 4 | 0.3684211 | 1.303158 | 0.25 | 0.000280513 | 0.000205175 | 4.069545 | 2.481281 | 2.622646 | 1.669678 | 1.446899 | 0.8116036264 | 1.643389 | 0.6084986 | 2.377818 | 0.4938597
hMOF-5051173.cif | 122 | 97 | 6 | 8 | 35.5 | 2.061856 | 4 | 0.05957447 | 0.1947234 | 0.75 | 0.00124949 | 0.000817634 | 9.373097 | 6.785341 | 2.127976 | 1.492101 | 7.245121 | 5.29324 | 1.384146 | 0.722467 | 10.02831 | 3.824191
hMOF-1003195.cif | 20 | 66 | 0 | 32 | 47 | 9.090909 | 5.333333 | 0.3611111 | 1.203333 | 0 | 0.00745173 | 0.00375768 | 1.592368 | 1.228518 | 1.487792 | 0.9788037878 | 0.104576262 | 0.2497142637 | 1.298771 | 0.7699589 | 0.1358206 | 0.1922697
hMOF-5069331.cif | 6 | 22 | 2 | 8 | 15.5 | 9.090909 | 4 | 0.375 | 1.193333 | 0.25 | 0.0347561 | 0.0156437 | 1.205983 | 0.8279518212 | 1.162853 | 0.5732076868 | 0.0431297046 | 0.2547441344 | 1.459508 | 0.6851622 | 0.06294816 | 0.1745411
hMOF-3001526.cif | 200 | 184 | 16 | 116 | 81 | 8.695652 | 7.25 | 0.2481203 | 0.8415038 | 0.137931 | 0.000155993 | 0.00011774 | 6.07125 | 4.501485 | 0.5226984588 | 0.3924595472 | 5.548552 | 4.109024954 | 1.351428 | 0.739958 | 7.498468 | 3.040506
hMOF-5034918.cif | 24 | 32 | 4 | 16 | 20 | 12.5 | 4 | 0.25 | 0.84 | 0.25 | 0.000184286 | 0.000390359 | 0.663666785 | 1.287509 | 0.4504651784 | 0.8961187179 | 0.2132016066 | 0.3913906216 | 0.5164999 | 1.936109 | 0.1101186 | 0.7577748
hMOF-262.cif | 45 | 126 | 0 | 39 | 91 | 9.52381 | 3.25 | 0.2650602 | 0.859759 | 0 | 0.0155421 | 0.00869346 | 1.160669 | 0.8918730216 | 1.105432 | 0.7812263961 | 0.0552367272 | 0.1106466255 | 1.303995 | 0.7668742 | 0.07202841 | 0.08485204
hMOF-6002950.cif | 10 | 16 | 8 | 10 | 10 | 12.5 | 5 | 0.3913043 | 1.276522 | 0.8 | 0.00387033 | 0.00206661 | 1.163618089 | 0.5798468937 | 1.136929 | 0.5594492034 | 0.0266891075 | 0.0203976903 | 2.010795 | 0.4973158 | 0.05366631 | 0.01014409
hMOF-5020885.cif | 18 | 28 | 22 | 13 | 14.5 | 14.28571 | 3.25 | 0.4117647 | 1.312941 | 1.692308 | 6.49191e-05 | 4.86639e-05 | 5.626709 | 4.153495 | 0.3543155419 | 0.2644035432 | 5.272394 | 3.889091392 | 1.357411 | 0.7366966 | 7.156805 | 2.86508
hMOF-5059805.cif | 16 | 16 | 2 | 8 | 8.5 | 12.5 | 4 | 0.2272727 | 0.7636364 | 0.25 | 0.00583723 | 0.00281318 | 2.767846478 | 2.019432 | 2.4837 | 1.456226 | 0.2841468396 | 0.5632061696 | 1.373356 | 0.7281431 | 0.3902349 | 0.4100947
hMOF-31922.cif | 8 | 22 | 6 | 8 | 17.5 | 9.090909 | 4 | 0.3043478 | 0.9947826 | 0.75 | 0.00214343 | 0.0011243 | 3.027107 | 2.014534 | 2.291808 | 1.356207 | 0.7352983999 | 0.6583260984 | 1.505649 | 0.6641653 | 1.107101 | 0.4372374
hMOF-5038290.cif | 0 | 48 | 6 | 24 | 47.5 | 12.5 | 4 | 0.3571429 | 1.2 | 0.25 | 5.31895e-07 | 2.93667e-06 | 0.034253612 | 0.1753777202 | 0.0031972615 | 0.0151473648 | 0.0310563505 | 0.1602303554 | 0.1957053 | 5.109724 | 0.006077892 | 0.818733
hMOF-5013706.cif | 60 | 102 | 0 | 39 | 73 | 11.76471 | 3.25 | 0.1830986 | 0.6298592 | 0 | 3.05193e-13 | 4.38111e-11 | 0 | 4.6392e-06 | 0 | 0 | 0 | 4.6392e-06 | 0 |  | 0
hMOF-6003762.cif | 14 | 24 | 0 | 10 | 18 | 8.333333 | 5 | 0.2 | 0.688 | 0 | 0.00124675 | 0.000738604 | 4.624048 | 3.587791 | 3.62184 | 2.321336 | 1.002208 | 1.266455 | 1.291415 | 0.7743444 | 1.294267 | 0.9806719
hMOF-5058093.cif | 256 | 256 | 12 | 32 | 126 | 1.5625 | 8 | 0.07857143 | 0.2617143 | 0.375 | 0.173475 | 0.102372 | 7.417702 | 5.861172 | 6.715487 | 4.571366 | 0.702214476 | 1.289807 | 1.268106 | 0.7885778 | 0.8904822 | 1.017113
hMOF-28944.cif | 48 | 52 | 2 | 8 | 28.5 | 3.846154 | 4 | 0.08928571 | 0.3 | 0.25 | 0.00059297 | 0.000415587 | 10.0092 | 7.212524 | 2.659459 | 1.825616 | 7.349744 | 5.386907663 | 1.390538 | 0.7191462 | 10.2201 | 3.873974
hMOF-5073757.cif | 26 | 40 | 2 | 18 | 27.5 | 5 | 9 | 0.2272727 | 0.7727273 | 0.1111111 | 0.000113716 | 8.6752e-05 | 7.988199 | 5.871401415 | 0.6497105121 | 0.4846242356 | 7.338488 | 5.386777 | 1.363257 | 0.7335375 | 10.00424 | 3.951403
hMOF-21942.cif | 16 | 60 | 12 | 16 | 38 | 6.666667 | 4 | 0.3939394 | 1.231515 | 0.75 | 0.079416 | 0.0407875 | 1.425327699 | 0.9656119323 | 1.392525 | 0.9317013984 | 0.0328028031 | 0.0339105339 | 1.479049 | 0.6761099 | 0.04851697 | 0.02292725
hMOF-5025534.cif | 92 | 108 | 16 | 26 | 59 | 7.407407 | 3.25 | 0.168 | 0.55232 | 0.6153846 | 0.000327957 | 0.000229285 | 7.199897488 | 5.355514 | 3.01309413 | 2.000929 | 4.186803358 | 3.354585 | 1.347087 | 0.7423424 | 5.639989 | 2.490251
hMOF-5061702.cif | 80 | 96 | 4 | 16 | 56 | 4.166667 | 4 | 0.1 | 0.336 | 0.25 | 0.00370951 | 0.00256284 | 4.706277 | 4.394095 | 4.296462442 | 3.594258 | 0.4098149217 | 0.7998367182 | 1.073195 | 0.931797 | 0.4398114 | 0.7452855
hMOF-5043302.cif | 8 | 22 | 2 | 8 | 12.5 | 9.090909 | 4 | 0.4074074 | 1.324444 | 0.25 | 0.000476459 | 0.000283603 | 2.67994 | 2.050732 | 1.339372 | 0.8430823252 | 1.340568 | 1.207649 | 1.309444 | 0.7636832 | 1.755398 | 0.9222616
hMOF-3000121.cif | 172 | 186 | 16 | 102 | 97 | 8.602151 | 6.375 | 0.2398374 | 0.8120325 | 0.1568627 | 2.3663e-05 | 2.0159e-05 | 1.305455 | 1.088485 | 0.1230143667 | 0.1048409338 | 1.182441 | 0.9836441194 | 1.201739 | 0.8321276 | 1.420985 | 0.8185175
hMOF-5074950.cif | 18 | 72 | 6 | 24 | 56.5 | 8.333333 | 4 | 0.3043478 | 1.076522 | 0.25 | 2.12661e-20 | 4.827e-16 | 0 | 0 | 0 | 0 | 0 | 0
hMOF-5073382.cif | 13 | 38 | 2 | 8 | 23.5 | 5.263158 | 4 | 0.3375 | 1.049 | 0.25 | 2.8811e-05 | 2.43722e-05 | 2.777915 | 2.237719 | 0.1601217434 | 0.1309704789 | 2.617793 | 2.106749 | 1.243895 | 0.8039261 | 3.256261 | 1.69367
hMOF-5047733.cif | 62 | 62 | 2 | 8 | 31.5 | 3.225806 | 4 | 0.07352941 | 0.2470588 | 0.25 | 0.00830963 | 0.00492707 | 5.904283194 | 4.647866 | 5.106587 | 3.358519 | 0.7976959657 | 1.289347 | 1.27287 | 0.7856261 | 1.015363 | 1.012945
hMOF-5038048.cif | 32 | 42 | 2 | 12 | 26.5 | 4.761905 | 6 | 0.1555556 | 0.5262222 | 0.1666667 | 0.000198078 | 0.000147212 | 8.880712 | 6.371554 | 1.315859 | 0.9396033824 | 7.564854 | 5.431951 | 1.396603 | 0.7160231 | 10.5651 | 3.889402
hMOF-1261.cif | 42 | 39 | 0 | 13 | 19 | 10.25641 | 3.25 | 0.1326531 | 0.4563265 | 0 | 0.00376075 | 0.00201634 | 3.628995 | 2.757019408 | 3.095443 | 1.928258614 | 0.533551949 | 0.828760794 | 1.318916 | 0.7581985 | 0.7037101 | 0.6283652
hMOF-7002556.cif | 50 | 208 | 8 | 80 | 149 | 5.769231 | 6.666667 | 0.3632075 | 1.325943 | 0.1 | 0.00361131 | 0.00201621 | 1.305123 | 1.019412 | 1.083188 | 0.7275550857 | 0.2219355053 | 0.2918567967 | 1.28284 | 0.7795206 | 0.2847077 | 0.2275084
hMOF-5065438.cif | 14 | 24 | 2 | 10 | 17.5 | 8.333333 | 5 | 0.2307692 | 0.7784615 | 0.2 | 3.23096e-05 | 2.63795e-05 | 3.7409 | 2.932802 | 0.1735109128 | 0.1418696158 | 3.567389 | 2.790932 | 1.278097 | 0.782413 | 4.559471 | 2.183662
hMOF-5055262.cif | 204 | 288 | 24 | 60 | 181 | 2.083333 | 10 | 0.1443299 | 0.48 | 0.4 | 0.00588975 | 0.00425736 | 5.247489 | 4.197739 | 4.607725 | 3.122398 | 0.6397631902 | 1.075341 | 1.252583 | 0.7983501 | 0.8013567 | 0.8584987
hMOF-5019317.cif | 74 | 84 | 26 | 26 | 41.5 | 9.52381 | 3.25 | 0.2385321 | 0.772844 | 1 | 0.000329065 | 0.000217314 | 6.135579 | 4.39129 | 2.514466 | 1.664473764 | 3.621113 | 2.726816 | 1.400019 | 0.7142759 | 5.069628 | 1.947699
hMOF-4799.cif | 18 | 56 | 0 | 26 | 41 | 14.28571 | 3.25 | 0.3278689 | 1.189836 | 0 | 0.00504387 | 0.00312259 | 1.691342 | 1.31344 | 1.535137 | 1.066399 | 0.1562050833 | 0.2470407318 | 1.290304 | 0.7750113 | 0.201552 | 0.1914594
hMOF-15267.cif | 48 | 100 | 0 | 48 | 77 | 8 | 6 | 0.2352941 | 0.8094118 | 0 | 0.0207391 | 0.0110279 | 2.548140345 | 1.947262 | 2.32277395 | 1.615896 | 0.225366395 | 0.3313658925 | 1.311202 | 0.762659 | 0.2955009 | 0.2527192
hMOF-5009398.cif | 23 | 40 | 0 | 13 | 23 | 10 | 3.25 | 0.2795699 | 0.8946237 | 0 | 4.16804e-05 | 3.24851e-05 | 3.328361 | 2.511344 | 0.2337368189 | 0.1803132129 | 3.094624 | 2.331031 | 1.32799 | 0.7530179 | 4.109629 | 1.755308
hMOF-5075227.cif | 26 | 72 | 4 | 16 | 50 | 5.555556 | 4 | 0.2714286 | 0.8605714 | 0.25 | 0.00353428 | 0.00200835 | 1.913057 | 1.66525 | 1.520742 | 1.058646 | 0.3923145617 | 0.6066037742 | 1.151116 | 0.8687221 | 0.4515996 | 0.5269701
hMOF-5041241.cif | 12 | 34 | 2 | 8 | 20.5 | 5.882353 | 4 | 0.3513514 | 1.137297 | 0.25 | 0.000717438 | 0.000455664 | 3.980035 | 2.869375 | 2.637113 | 1.691055 | 1.342922 | 1.178319 | 1.389857 | 0.7194983 | 1.86647 | 0.8477987
hMOF-5076966.cif | 88 | 108 | 28 | 36 | 58 | 3.703704 | 9 | 0.2424242 | 0.7915152 | 0.7777778 | 0.0012644 | 0.000762883 | 5.883151744 | 4.216203 | 4.492748 | 2.779297 | 1.390404 | 1.436906 | 1.398167 | 0.7152221 | 1.944017 | 1.027707
hMOF-6399.cif | 4 | 14 | 0 | 13 | 11 | 28.57143 | 3.25 | 0.4358974 | 1.554872 | 0 | 3.71631e-05 | 2.75683e-05 | 3.622907 | 2.625287537 | 0.2008521159 | 0.1510628338 | 3.422055 | 2.474225 | 1.382773 | 0.7231844 | 4.731926 | 1.789321
hMOF-5005674.cif | 0 | 20 | 0 | 13 | 21 | 20 | 3.25 | 0.3513514 | 1.208649 | 0 | 1.01696e-05 | 8.97684e-06 | 0.5904483848 | 0.513089609 | 0.050909224 | 0.0457320148 | 0.5395391608 | 0.4673575942 | 1.15308 | 0.8672428 | 0.6221316 | 0.4053125
hMOF-3623.cif | 32 | 52 | 4 | 26 | 36 | 15.38462 | 3.25 | 0.2459016 | 0.8327869 | 0.1538462 | 0.0114798 | 0.00745809 | 1.934556 | 1.592071 | 1.814882 | 1.295878 | 0.1196730734 | 0.2961932106 | 1.217557 | 0.8213166 | 0.1457088 | 0.2432684
hMOF-14202.cif | 11 | 40 | 0 | 13 | 33 | 10 | 3.25 | 0.2465753 | 0.8153425 | 0 | 0.000120549 | 8.58482e-05 | 5.342493 | 3.878714 | 0.6872024607 | 0.4944959617 | 4.65529 | 3.384218 | 1.380152 | 0.724558 | 6.425007 | 2.452062
hMOF-5032159.cif | 8 | 50 | 2 | 17 | 42.5 | 8 | 4.25 | 0.3033708 | 0.9914607 | 0.1176471 | 3.87191e-05 | 3.10552e-05 | 2.877837 | 2.267298 | 0.2018274171 | 0.1605721688 | 2.676009 | 2.106725645 | 1.271827 | 0.7862702 | 3.403422 | 1.656456
hMOF-5002547.cif | 10 | 46 | 0 | 13 | 37 | 8.695652 | 3.25 | 0.2771084 | 0.9195181 | 0 | 8.758e-05 | 6.60507e-05 | 6.446476 | 4.8059 | 0.4730731967 | 0.3613896308 | 5.973403 | 4.44451 | 1.344059 | 0.7440151 | 8.028605 | 3.306783
hMOF-5036361.cif | 12 | 56 | 4 | 16 | 48 | 7.142857 | 4 | 0.25 | 0.8658333 | 0.25 | 0.000218812 | 0.000152594 | 4.833486 | 3.892610567 | 1.295329 | 0.8907290772 | 3.538157 | 3.001881 | 1.2442 | 0.8037295 | 4.402174 | 2.412701
hMOF-5048776.cif | 66 | 62 | 2 | 20 | 29.5 | 3.225806 | 10 | 0.1447368 | 0.4926316 | 0.1 | 0.000265299 | 0.000213123 | 5.506213 | 4.326444 | 1.363421 | 1.057367 | 4.142792 | 3.269077 | 1.275242 | 0.7841651 | 5.283061 | 2.563496
hMOF-5048581.cif | 36 | 100 | 28 | 16 | 76 | 4 | 4 | 0.2391304 | 0.7617391 | 1.75 | 0.00179269 | 0.00104166 | 1.710965 | 1.528172 | 1.256635 | 0.8265462922 | 0.454330047 | 0.7016261961 | 1.121862 | 0.8913754 | 0.5096955 | 0.6254123
hMOF-5031822.cif | 108 | 194 | 4 | 21 | 140 | 2.061856 | 5.25 | 0.0755287 | 0.2549849 | 0.1904762 | 0.000799735 | 0.000528899 | 4.851662 | 3.523374 | 2.129866 | 1.457306 | 2.721796651 | 2.066068 | 1.379756 | 0.7247657 | 3.755416 | 1.497415
hMOF-5061576.cif | 16 | 56 | 4 | 22 | 48 | 7.142857 | 5.5 | 0.254902 | 0.8611765 | 0.1818182 | 0.000328408 | 0.000227731 | 5.480065 | 4.244107 | 2.23183 | 1.549252 | 3.248235 | 2.694855 | 1.293808 | 0.772912 | 4.202593 | 2.082886
hMOF-7001168.cif | 29 | 107 | 23 | 32 | 87.75 | 5.607477 | 5.333333 | 0.2791878 | 0.9137056 | 0.71875 | 0.000471626 | 0.000294876 | 2.903795 | 2.096607 | 1.473665 | 0.9464757992 | 1.430130149 | 1.150131 | 1.387776 | 0.7205772 | 1.984701 | 0.8287581
hMOF-1003248.cif | 30 | 102 | 0 | 32 | 70 | 5.882353 | 5.333333 | 0.3300971 | 1.05165 | 0 | 0.000203771 | 0.000134238 | 3.256664 | 2.473015 | 0.5519262037 | 0.3777462573 | 2.704737 | 2.095269 | 1.319522 | 0.7578501 | 3.568961 | 1.5879
hMOF-5046990.cif | 70 | 76 | 38 | 16 | 32.5 | 5.263158 | 4 | 0.2647059 | 0.8360784 | 2.375 | 0.00231732 | 0.00128244 | 3.293622 | 2.740081 | 2.361832 | 1.616333 | 0.9317893693 | 1.123748 | 1.204428 | 0.8302696 | 1.122273 | 0.9330137
hMOF-5007395.cif | 48 | 96 | 0 | 52 | 73 | 16.66667 | 3.25 | 0.245283 | 0.8437736 | 0 | 6.36842e-10 | 1.16629e-08 | 2.02927e-05 | 0.0006087819 | 0 | 4.05855e-05 | 2.02927e-05 | 0.0005681964 | 0.03340017 | 29.93997 | 6.777796e-07 | 0.01701178
hMOF-5072721.cif | 40 | 84 | 4 | 38 | 64 | 4.761905 | 9.5 | 0.2470588 | 0.8404706 | 0.1052632 | 0.00684563 | 0.00397569 | 2.978087 | 2.640543 | 2.63816 | 1.816572 | 0.3399269834 | 0.8239712663 | 1.130095 | 0.8848817 | 0.3841496 | 0.7291171
hMOF-3213.cif | 12 | 34 | 6 | 13 | 27.5 | 11.76471 | 3.25 | 0.2753623 | 0.9124638 | 0.4615385 | 4.8142e-05 | 3.69396e-05 | 4.260825 | 3.22586 | 0.2510322812 | 0.1937759279 | 4.009793 | 3.032084 | 1.323484 | 0.7555815 | 5.306896 | 2.290987
hMOF-5035094.cif | 0 | 42 | 6 | 24 | 41.5 | 14.28571 | 4 | 0.3846154 | 1.292308 | 0.25 | 4.5097e-15 | 2.18775e-13 | 0 | 0 | 0 | 0 | 0 | 0
hMOF-5050271.cif | 16 | 72 | 4 | 16 | 52 | 5.555556 | 4 | 0.3235294 | 1.016471 | 0.25 | 0.00357313 | 0.00206978 | 2.30009 | 1.874505014 | 1.987401145 | 1.353738 | 0.3126893298 | 0.5207670889 | 1.229501 | 0.8133381 | 0.3844518 | 0.4235597
hMOF-5067143.cif | 58 | 59 | 2 | 8 | 30.5 | 3.389831 | 4 | 0.07751938 | 0.2604651 | 0.25 | 0.0496795 | 0.0257232 | 4.132527 | 3.193511 | 4.04561488 | 2.563072 | 0.0869124548 | 0.63043865 | 1.296635 | 0.7712268 | 0.1126938 | 0.4862112
hMOF-5055182.cif | 112 | 148 | 8 | 24 | 91 | 2.702703 | 6 | 0.1081081 | 0.3610811 | 0.3333333 | 0.0497631 | 0.0383239 | 3.527766 | 3.98154 | 3.532345 | 3.54702 | -0.004578664 | 0.4345199098 | 0.8878084 | 1.126369 | -0.004064976 | 0.4894298
hMOF-5076333.cif | 58 | 57 | 6 | 15 | 27.5 | 3.508772 | 7.5 | 0.1521739 | 0.506087 | 0.4 | 0.000242928 | 0.000183435 | 9.220828 | 6.903317 | 1.351066 | 1.003238 | 7.869762 | 5.900079 | 1.33839 | 0.7471663 | 10.53281 | 4.40834
hMOF-5009891.cif | 56 | 76 | 8 | 48 | 47 | 10.52632 | 6 | 0.2857143 | 0.9665306 | 0.1666667 | 0.000584241 | 0.000377651 | 3.39559 | 3.056019 | 1.899487 | 1.355211 | 1.496103 | 1.700808 | 1.113345 | 0.8981943 | 1.665679 | 1.527656
hMOF-5041394.cif | 22 | 19 | 2 | 8 | 8.5 | 10.52632 | 4 | 0.1886792 | 0.6339623 | 0.25 | 0.0152286 | 0.00827216 | 2.243465 | 1.465983 | 2.210801 | 1.37792 | 0.0326639354 | 0.0880638725 | 1.533419 | 0.6521376 | 0.05008749 | 0.05742976
hMOF-5055186.cif | 144 | 164 | 8 | 24 | 91 | 2.439024 | 6 | 0.09302326 | 0.3106977 | 0.3333333 | 0.62626 | 0.323027 | 3.138209 | 3.70996 | 3.176132 | 2.90452 | -0.0379232468 | 0.8054392842 | 0.8475848 | 1.179823 | -0.03214317 | 0.9502757
hMOF-5054165.cif | 60 | 56 | 4 | 12 | 26 | 3.571429 | 6 | 0.119403 | 0.398806 | 0.3333333 | 18.9492 | 6.02385 | 3.502933 | 2.627746 | 3.56214 | 1.950929 | -0.0592071752 | 0.6768167049 | 1.335731 | 0.7486537 | -0.07908486 | 0.5067013
hMOF-5016020.cif | 58 | 44 | 0 | 27 | 16 | 9.090909 | 6.75 | 0.2030075 | 0.6983459 | 0 | 0.00193894 | 0.00105054 | 2.427498 | 1.813662 | 1.980152 | 1.194524 | 0.4473462183 | 0.6191373961 | 1.341137 | 0.7456357 | 0.5999528 | 0.461651
hMOF-5042268.cif | 32 | 48 | 4 | 16 | 32 | 8.333333 | 4 | 0.1923077 | 0.6461538 | 0.25 | 2.18663e-05 | 4.22059e-05 | 1.537339 | 2.570748 | 0.1318128231 | 0.2404317201 | 1.405527 | 2.330316525 | 0.5992124 | 1.668857 | 0.8422089 | 3.888966
hMOF-6000972.cif | 2 | 22 | 2 | 10 | 18.5 | 9.090909 | 5 | 0.4090909 | 1.323636 | 0.2 | 0.000209853 | 0.0001511 | 3.968123 | 2.901162 | 1.703215 | 1.163859 | 2.264908 | 1.737303 | 1.370515 | 0.7296528 | 3.10409 | 1.267628
hMOF-5021686.cif | 10 | 28 | 0 | 20 | 24 | 14.28571 | 5 | 0.3225806 | 1.109677 | 0 | 1.96819e-05 | 1.65105e-05 | 1.317655 | 1.089557 | 0.1022895374 | 0.0836742963 | 1.215365 | 1.005883 | 1.211775 | 0.8252355 | 1.472749 | 0.8300904
hMOF-5032401.cif | 32 | 84 | 30 | 21 | 61.5 | 4.761905 | 5.25 | 0.2982456 | 0.9557895 | 1.428571 | 4.53364e-05 | 3.76844e-05 | 2.337542 | 1.92406 | 0.2295069065 | 0.1943195711 | 2.108035 | 1.72974 | 1.217338 | 0.8214643 | 2.566191 | 1.42092
hMOF-5050140.cif | 16 | 27 | 2 | 8 | 19.5 | 7.407407 | 4 | 0.1818182 | 0.6109091 | 0.25 | 7.18542e-05 | 5.54514e-05 | 8.884789 | 6.741902188 | 0.408746409 | 0.3160479775 | 8.476043 | 6.425854 | 1.32049 | 0.7572944 | 11.19253 | 4.866263
hMOF-2971.cif | 33 | 144 | 0 | 39 | 109 | 8.333333 | 3.25 | 0.2921348 | 0.9640449 | 0 | 0.000818322 | 0.000478346 | 2.307472 | 1.768548 | 1.612283 | 1.007321 | 0.6951887649 | 0.7612271826 | 1.307345 | 0.7649093 | 0.9088512 | 0.5822698
hMOF-5005491.cif | 38 | 57 | 0 | 13 | 39 | 7.017544 | 3.25 | 0.1160714 | 0.3992857 | 0 | 0.000117536 | 8.92874e-05 | 8.208031 | 6.08651 | 0.5986167999 | 0.4572694431 | 7.609414251 | 5.629241 | 1.351267 | 0.7400462 | 10.28235 | 4.165898
hMOF-5034575.cif | 32 | 60 | 12 | 28 | 42 | 6.666667 | 7 | 0.2941176 | 0.9764706 | 0.4285714 | 0.00323269 | 0.00180529 | 3.834593 | 2.852284 | 3.129835 | 1.887898 | 0.7047572377 | 0.9643860815 | 1.347091 | 0.7423401 | 0.9493725 | 0.7159024
hMOF-5063841.cif | 6 | 24 | 2 | 8 | 17.5 | 8.333333 | 4 | 0.36 | 1.1776 | 0.25 | 0.0114036 | 0.00633901 | 3.129069 | 2.067311 | 2.27795 | 1.359212 | 0.8511188486 | 0.7080989306 | 1.516631 | 0.6593562 | 1.290833 | 0.4668894
hMOF-5010116.cif | 40 | 44 | 36 | 26 | 16 | 18.18182 | 3.25 | 0.4025974 | 1.291429 | 1.384615 | 4.91321e-08 | 2.88543e-07 | 0.0027642695 | 0.0104483177 | 0.0002174145 | 0.0011429789 | 0.002546855 | 0.0093053388 | 0.2650969 | 3.772206 | 0.0006751633 | 0.03510166
hMOF-5023405.cif | 32 | 80 | 8 | 44 | 63 | 10 | 5.5 | 0.3023256 | 1.021395 | 0.1818182 | 7.36496e-05 | 5.51523e-05 | 7.01631 | 5.150911 | 0.4298289733 | 0.3160089449 | 6.586481 | 4.834902 | 1.364883 | 0.7326638 | 8.989772 | 3.542358
hMOF-5017269.cif | 44 | 168 | 16 | 52 | 121 | 9.52381 | 3.25 | 0.3294118 | 1.052235 | 0.3076923 | 0.00530358 | 0.00366741 | 0.4634725967 | 0.5725406729 | 0.4319936255 | 0.5091156401 | 0.0314789712 | 0.0634250328 | 0.8111259 | 1.232854 | 0.02553341 | 0.07819382
hMOF-5059913.cif | 24 | 32 | 4 | 16 | 20 | 12.5 | 4 | 0.25 | 0.84 | 0.25 | 2.27817e-10 | 1.66831e-08 | 7.5994e-06 | 0.0008587324 | 0 | 5.69955e-05 | 7.5994e-06 | 0.0008017369 | 0.008867313 | 112.7737 | 6.738626e-08 | 0.09041487
hMOF-5026863.cif | 104 | 136 | 36 | 34 | 76 | 5.882353 | 4.25 | 0.2201258 | 0.7119497 | 1.058824 | 0.000117214 | 8.60603e-05 | 8.828798 | 6.474364 | 0.6561696189 | 0.4766408981 | 8.172628 | 5.997723 | 1.366391 | 0.7318549 | 11.16701 | 4.389463
hMOF-5077750.cif | 32 | 112 | 24 | 32 | 83 | 7.142857 | 4 | 0.3214286 | 1.042857 | 0.75 | 9.3338e-14 | 1.45113e-11 | 0 | 0 | 0 | 0 | 0 | 0
hMOF-1004457.cif | 46 | 72 | 0 | 32 | 50 | 8.333333 | 5.333333 | 0.2051282 | 0.705641 | 0 | 0.0017702 | 0.000997329 | 1.90732 | 1.591791 | 1.64747 | 1.096177 | 0.2598503464 | 0.495613691 | 1.200627 | 0.8328982 | 0.3119833 | 0.4127958
hMOF-5081360.cif | 18 | 64 | 14 | 12 | 52.5 | 3.125 | 6 | 0.2363636 | 0.7621818 | 1.166667 | 0.000881851 | 0.000543094 | 4.95198 | 3.427584 | 3.555992311 | 2.164271 | 1.395988 | 1.263313 | 1.447643 | 0.6907782 | 2.020892 | 0.8726689
hMOF-3877.cif | 10 | 46 | 2 | 13 | 34.5 | 8.695652 | 3.25 | 0.3258427 | 1.196854 | 0.1538462 | 1.56764e-05 | 1.37008e-05 | 0.8411681203 | 0.7267521392 | 0.0795416809 | 0.0691924966 | 0.7616264394 | 0.6575596426 | 1.159757 | 0.8622495 | 0.8833017 | 0.5669805
hMOF-9184.cif | 20 | 40 | 8 | 26 | 29 | 20 | 3.25 | 0.3333333 | 1.115294 | 0.3076923 | 0.00088193 | 0.000999024 | 1.282739 | 1.575445 | 1.100381 | 1.23082 | 0.1823575537 | 0.3446249898 | 0.815841 | 1.225729 | 0.1487748 | 0.4224169
hMOF-5065669.cif | 1 | 17 | 3 | 8 | 16.75 | 11.76471 | 4 | 0.3548387 | 1.181935 | 0.375 | 2.23645e-05 | 1.83267e-05 | 2.21481 | 1.740346 | 0.1171836743 | 0.0961912615 | 2.097626 | 1.644154971 | 1.27518 | 0.7842031 | 2.674851 | 1.289351
hMOF-5003177.cif | 5 | 35 | 7 | 13 | 31.75 | 11.42857 | 3.25 | 0.3125 | 1.03125 | 0.5384615 | 7.94752e-05 | 5.8171e-05 | 3.03452 | 2.306073 | 0.3693649749 | 0.2678006204 | 2.665155 | 2.038273 | 1.318522 | 0.7584249 | 3.514066 | 1.545877
hMOF-5005930.cif | 10 | 24 | 0 | 17 | 20 | 16.66667 | 4.25 | 0.3090909 | 1.063273 | 0 | 2.93204e-05 | 2.34112e-05 | 2.245115 | 1.784847 | 0.1523958072 | 0.121024177 | 2.092719 | 1.663823 | 1.260399 | 0.7933995 | 2.637661 | 1.320077
hMOF-13948.cif | 84 | 84 | 0 | 13 | 43 | 4.761905 | 3.25 | 0.07027027 | 0.2417297 | 0 | 0.000914476 | 0.000641554 | 8.705562 | 6.544341 | 3.92320441 | 2.699158 | 4.782358 | 3.845183 | 1.332912 | 0.7502371 | 6.374462 | 2.884799
hMOF-13574.cif | 20 | 80 | 0 | 26 | 61 | 10 | 3.25 | 0.2987013 | 0.9651948 | 0 | 0.0183969 | 0.010938 | 1.186059 | 1.044878 | 1.042646 | 0.8602665644 | 0.1434126967 | 0.1846110723 | 1.137395 | 0.8792017 | 0.163117 | 0.1623104
hMOF-5063077.cif | 20 | 80 | 4 | 16 | 64 | 5 | 4 | 0.2352941 | 0.7552941 | 0.25 | 0.0119702 | 0.00717917 | 1.767714 | 1.439375 | 1.719266485 | 1.350146 | 0.0484475346 | 0.0892286571 | 1.230576 | 0.8126273 | 0.05961839 | 0.07250964
hMOF-5050949.cif | 28 | 34 | 6 | 8 | 19.5 | 5.882353 | 4 | 0.1794872 | 0.5866667 | 0.75 | 0.00609748 | 0.00316885 | 6.502914 | 4.422710749 | 3.157886 | 1.883431 | 3.345029 | 2.539279 | 1.473296 | 0.6787501 | 4.928218 | 1.723536
hMOF-1842.cif | 3 | 20 | 0 | 13 | 19 | 20 | 3.25 | 0.3414634 | 1.162927 | 0 | 2.42145e-05 | 1.92052e-05 | 2.78195 | 2.106722 | 0.1260700325 | 0.1001342243 | 2.65588 | 2.006588 | 1.323161 | 0.755766 | 3.514157 | 1.516511
hMOF-3000607.cif | 96 | 116 | 16 | 112 | 65 | 13.7931 | 7 | 0.3595506 | 1.218876 | 0.1428571 | 5.97054e-05 | 4.52637e-05 | 4.769946 | 3.562765 | 0.3293072036 | 0.2456185399 | 4.440639 | 3.317146 | 1.341519 | 0.7454235 | 5.957203 | 2.472679
hMOF-7002282.cif | 26 | 84 | 8 | 32 | 57 | 7.142857 | 5.333333 | 0.3626374 | 1.161319 | 0.25 | 0.000392269 | 0.000252791 | 2.25188 | 1.664198566 | 0.9414063142 | 0.6211664602 | 1.310473 | 1.043032 | 1.355847 | 0.7375464 | 1.776801 | 0.7692846
hMOF-7002085.cif | 23 | 70 | 4 | 32 | 47 | 8.571429 | 5.333333 | 0.3734177 | 1.233671 | 0.125 | 0.00139116 | 0.000802154 | 1.998236 | 1.505414991 | 1.693861 | 1.047700848 | 0.3043749404 | 0.457714143 | 1.330029 | 0.7518634 | 0.4048274 | 0.3441385
hMOF-6003224.cif | 10 | 22 | 12 | 10 | 15 | 9.090909 | 5 | 0.3928571 | 1.265714 | 1.2 | 0.00235071 | 0.00132357 | 2.036225 | 1.698187 | 1.775537 | 1.0231 | 0.2606884377 | 0.6750873876 | 1.201464 | 0.8323179 | 0.3132078 | 0.5618873
hMOF-12228.cif | 36 | 38 | 0 | 23 | 21 | 10.52632 | 5.75 | 0.2277228 | 0.7833663 | 0 | 0.00139577 | 0.000832964 | 3.882878 | 2.925916 | 2.955887903 | 1.861821 | 0.9269901474 | 1.064095 | 1.329727 | 0.7520342 | 1.232644 | 0.8002359
hMOF-6004221.cif | 16 | 30 | 4 | 10 | 22 | 6.666667 | 5 | 0.2258065 | 0.7509677 | 0.4 | 0.000395659 | 0.000276272 | 6.386963 | 4.609246 | 2.131292 | 1.431675 | 4.255671 | 3.177572 | 1.388465 | 0.7202197 | 5.908851 | 2.28855
hMOF-30368.cif | 42 | 39 | 2 | 8 | 18.5 | 5.128205 | 4 | 0.1075269 | 0.3612903 | 0.25 | 0.00837494 | 0.0395209 | 0.1620227327 | 1.097656 | 0.1868804015 | 1.070087 | -0.0248576688 | 0.027569478 | 0.1479041 | 6.76114 | -0.00367655 | 0.1864011
hMOF-5071770.cif | 124 | 124 | 4 | 16 | 62 | 3.225806 | 4 | 0.07352941 | 0.2470588 | 0.25 | 0.0189013 | 0.00933961 | 3.489487 | 3.136916 | 3.027733 | 2.270304 | 0.4617539492 | 0.8666119972 | 1.114626 | 0.8971617 | 0.5146831 | 0.7774911
hMOF-7000100.cif | 46 | 80 | 0 | 54 | 58 | 7.5 | 9 | 0.2903226 | 0.9987097 | 0 | 0.000222847 | 0.000146636 | 4.189516 | 3.013959203 | 0.9797257759 | 0.658994278 | 3.209790653 | 2.354964925 | 1.392827 | 0.7179644 | 4.470682 | 1.690781
hMOF-5073281.cif | 28 | 39 | 2 | 15 | 25.5 | 5.128205 | 7.5 | 0.1976744 | 0.6706977 | 0.1333333 | 0.000106227 | 8.19519e-05 | 7.475531 | 5.467682 | 0.5987467608 | 0.4500763449 | 6.876785 | 5.017606 | 1.369965 | 0.7299458 | 9.420953 | 3.66258
hMOF-27524.cif | 60 | 52 | 2 | 8 | 22.5 | 3.846154 | 4 | 0.08064516 | 0.2709677 | 0.25 | 0.497886 | 0.227878 | 4.579031 | 3.231441 | 4.439622 | 2.626888 | 0.1394088693 | 0.6045526963 | 1.419868 | 0.7042908 | 0.1979422 | 0.4257809
hMOF-5049142.cif | 18 | 24 | 2 | 10 | 15.5 | 8.333333 | 5 | 0.2142857 | 0.7228571 | 0.2 | 0.0103112 | 0.00564192 | 4.547899 | 3.159913 | 4.070411 | 2.478952 | 0.4774877171 | 0.6809609683 | 1.442136 | 0.6934158 | 0.6886023 | 0.4721891
hMOF-5048270.cif | 12 | 52 | 12 | 16 | 44 | 7.692308 | 4 | 0.2916667 | 0.9533333 | 0.75 | 0.000479616 | 0.000308341 | 4.767719 | 3.209812 | 2.787574 | 1.705153 | 1.980144 | 1.504659 | 1.488338 | 0.6718903 | 2.947124 | 1.010966
hMOF-5045391.cif | 38 | 46 | 2 | 8 | 27.5 | 4.347826 | 4 | 0.1041667 | 0.35 | 0.25 | 27.7849 | 7.60412 | 2.066384 | 1.331089 | 2.080627336 | 1.274948 | -0.0142430388 | 0.056140784 | 1.555516 | 0.6428734 | -0.02215528 | 0.03609141
hMOF-5009405.cif | 14 | 50 | 0 | 13 | 33 | 8 | 3.25 | 0.3398058 | 1.066408 | 0 | 5.14599e-05 | 3.84604e-05 | 2.233118 | 1.730774318 | 0.2434158397 | 0.1819175619 | 1.989702 | 1.548857 | 1.292831 | 0.7734962 | 2.572349 | 1.198035
hMOF-6001594.cif | 10 | 24 | 0 | 10 | 20 | 8.333333 | 5 | 0.2173913 | 0.7478261 | 0 | 0.000115159 | 8.65595e-05 | 7.016637 | 4.924535 | 0.7141355124 | 0.5262385837 | 6.302502 | 4.398296 | 1.427691 | 0.7004315 | 8.998028 | 3.080705
hMOF-5082693.cif | 20 | 74 | 24 | 12 | 59 | 2.702703 | 6 | 0.2727273 | 0.8654545 | 2 | 0.00424323 | 0.00211987 | 3.321764 | 2.202867 | 2.877909 | 1.635071775 | 0.4438551228 | 0.5677950152 | 1.510953 | 0.6618337 | 0.6706444 | 0.3757859
hMOF-5012643.cif | 28 | 46 | 0 | 13 | 33 | 8.695652 | 3.25 | 0.1428571 | 0.4914286 | 0 | 9.89616e-05 | 7.60603e-05 | 8.166853 | 6.075954 | 0.5448337344 | 0.4115439892 | 7.622019 | 5.66441 | 1.346824 | 0.7424875 | 10.26552 | 4.205753
hMOF-26363.cif | 88 | 120 | 4 | 16 | 76 | 3.333333 | 4 | 0.0862069 | 0.2896552 | 0.25 | 0.453705 | 0.447342 | 1.746658 | 3.658541 | 1.786184 | 3.031799 | -0.0395267383 | 0.6267412389 | 0.4783772 | 2.090401 | -0.01890869 | 1.31014
hMOF-5004211.cif | 6 | 34 | 2 | 26 | 31.5 | 23.52941 | 3.25 | 0.3684211 | 1.256842 | 0.07692308 | 0.0001189 | 0.000115269 | 1.377405 | 1.264012 | 0.5300872027 | 0.5045828326 | 0.8473176588 | 0.759429511 | 1.091895 | 0.915839 | 0.9251819 | 0.6955152
hMOF-6803.cif | 20 | 34 | 0 | 20 | 25 | 11.76471 | 5 | 0.2564103 | 0.8820513 | 0 | 3.51254e-05 | 2.8306e-05 | 2.928275 | 2.267121 | 0.1870272631 | 0.1475528043 | 2.741247 | 2.119568 | 1.294219 | 0.7726669 | 3.547774 | 1.63772
hMOF-5013954.cif | 8 | 40 | 10 | 13 | 34.5 | 10 | 3.25 | 0.3066667 | 1.0016 | 0.7692308 | 0.000229064 | 0.000154526 | 2.852747 | 2.145149 | 0.9841332417 | 0.6688522866 | 1.868614 | 1.476297 | 1.332528 | 0.7504532 | 2.48998 | 1.107892
hMOF-3000368.cif | 408 | 304 | 16 | 116 | 97 | 5.263158 | 7.25 | 0.1534884 | 0.5205581 | 0.137931 | 0.000126806 | 9.37305e-05 | 6.813958 | 5.033786 | 0.5708935209 | 0.4213194741 | 6.243065 | 4.612467 | 1.356361 | 0.7372669 | 8.467849 | 3.400619
hMOF-5022723.cif | 96 | 176 | 16 | 52 | 125 | 9.090909 | 3.25 | 0.1910112 | 0.6391011 | 0.3076923 | 0.0360737 | 0.0163802 | 1.95165 | 1.218496 | 1.866615 | 1.042794 | 0.0850341361 | 0.1757020517 | 1.604901 | 0.6230913 | 0.1364714 | 0.1094784
hMOF-5023323.cif | 10 | 88 | 16 | 26 | 65 | 9.090909 | 3.25 | 0.4044944 | 1.274607 | 0.6153846 | 7.51723e-05 | 5.56462e-05 | 3.788521 | 2.89399 | 0.4539959609 | 0.3277396542 | 3.334525 | 2.56625 | 1.311727 | 0.762354 | 4.373985 | 1.956391
hMOF-24532.cif | 8 | 32 | 2 | 8 | 22.5 | 6.25 | 4 | 0.34375 | 1.08 | 0.25 | 6.14606 | 2.37409 | 1.013472 | 0.704363133 | 1.023224 | 0.5956990338 | -0.0097517324 | 0.1086640992 | 1.441737 | 0.693608 | -0.01405943 | 0.07537029
hMOF-5013283.cif | 36 | 108 | 0 | 39 | 70 | 11.11111 | 3.25 | 0.3417722 | 1.090633 | 0 | 0.000949683 | 0.000553894 | 0.721863964 | 0.7072471258 | 0.5611135892 | 0.4266144901 | 0.1607503748 | 0.2806326357 | 1.022715 | 0.9777892 | 0.1644019 | 0.2743996
hMOF-5045651.cif | 18 | 24 | 2 | 11 | 15.5 | 8.333333 | 5.5 | 0.2280702 | 0.7705263 | 0.1818182 | 0.000382997 | 0.000252718 | 4.011166 | 2.912117 | 2.210040981 | 1.430953 | 1.801125 | 1.481164006 | 1.380169 | 0.7245489 | 2.485856 | 1.073176
hMOF-5021581.cif | 17 | 69 | 13 | 13 | 58.25 | 5.797101 | 3.25 | 0.2241379 | 0.7262069 | 1 | 9.64189e-05 | 7.34375e-05 | 4.888996 | 3.74111 | 0.4875082347 | 0.3802358901 | 4.401488 | 3.360875 | 1.309453 | 0.7636779 | 5.76354 | 2.566626
hMOF-5015188.cif | 12 | 42 | 0 | 13 | 32 | 9.52381 | 3.25 | 0.2839506 | 0.9175309 | 0 | 0.000263764 | 0.000175443 | 2.809693 | 2.094447 | 1.307865 | 0.8642757235 | 1.501827 | 1.230171 | 1.344188 | 0.7439436 | 2.018738 | 0.9151781
hMOF-7001713.cif | 25 | 62 | 0 | 32 | 42 | 9.677419 | 5.333333 | 0.3450704 | 1.129577 | 0 | 0.00595482 | 0.00301895 | 1.615333 | 1.233378 | 1.459273 | 0.9129590979 | 0.1560604458 | 0.3204188085 | 1.31231 | 0.762015 | 0.2047997 | 0.2441639
hMOF-7002726.cif | 36 | 108 | 4 | 40 | 75 | 5.555556 | 6.666667 | 0.3303571 | 1.091786 | 0.1 | 0.00033532 | 0.000218984 | 4.301707231 | 3.164985 | 1.023671 | 0.6968228133 | 3.278037 | 2.468163 | 1.361883 | 0.7342776 | 4.464302 | 1.812316
hMOF-5044118.cif | 16 | 52 | 4 | 16 | 36 | 7.692308 | 4 | 0.3333333 | 1.211852 | 0.25 | 0.00039589 | 0.000273759 | 3.499618 | 2.373162 | 2.239749 | 1.446162 | 1.25987 | 0.9269998681 | 1.477624 | 0.6767622 | 1.861613 | 0.6273585
hMOF-5082279.cif | 14 | 74 | 4 | 12 | 56 | 2.702703 | 6 | 0.296875 | 0.960625 | 0.3333333 | 0.000681196 | 0.000444503 | 5.980697 | 4.453328 | 2.033763 | 1.323346451 | 3.946934 | 3.129982 | 1.345667 | 0.7431258 | 5.31126 | 2.32597
hMOF-1003558.cif | 28 | 84 | 4 | 32 | 57 | 7.142857 | 5.333333 | 0.3444444 | 1.106667 | 0.125 | 0.000315434 | 0.000210041 | 2.753208 | 2.084562 | 1.2597 | 0.858065501 | 1.493508 | 1.226496 | 1.323411 | 0.7556231 | 1.976525 | 0.926769
hMOF-33187.cif | 3 | 7 | 3 | 8 | 5.75 | 28.57143 | 4 | 0.4782609 | 1.593043 | 0.375 | 0.00031319 | 0.00053609 | 1.029232 | 1.534374918 | 0.8927547316 | 1.380454 | 0.136477207 | 0.1539211727 | 0.6721285 | 1.487811 | 0.09173023 | 0.2290056
hMOF-5023892.cif | 17 | 56 | 4 | 13 | 40 | 7.142857 | 3.25 | 0.293578 | 0.9291743 | 0.3076923 | 4.57469e-05 | 4.01068e-05 | 1.888756 | 1.571329 | 0.2109256417 | 0.1914191754 | 1.677831 | 1.37991 | 1.204423 | 0.8302728 | 2.020819 | 1.145702
hMOF-5036944.cif | 8 | 24 | 4 | 18 | 20 | 16.66667 | 4.5 | 0.3793103 | 1.277241 | 0.2222222 | 6.22678e-30 | 1.13182e-24 | 0 | 0 | 0 | 0 | 0 | 0
hMOF-5060418.cif | 30 | 35 | 2 | 8 | 20.5 | 5.714286 | 4 | 0.1298701 | 0.4363636 | 0.25 | 0.00156146 | 0.000923361 | 5.541496925 | 4.222872 | 4.541812 | 3.052072 | 0.9996846581 | 1.1708 | 1.314891 | 0.7605193 | 1.314476 | 0.8904162
hMOF-1003394.cif | 71 | 74 | 25 | 32 | 33.25 | 8.108108 | 5.333333 | 0.2740385 | 0.8946154 | 0.78125 | 0.0086497 | 0.00422456 | 1.522708 | 1.160122 | 1.460067 | 0.9480246672 | 0.0626411305 | 0.2120968759 | 1.315175 | 0.7603548 | 0.08238408 | 0.1612689
hMOF-5054841.cif | 210 | 291 | 24 | 60 | 181 | 2.061856 | 10 | 0.142132 | 0.4726904 | 0.4 | 0.0314735 | 0.0192996 | 5.788784 | 4.233035 | 5.406006 | 3.452887 | 0.3827773237 | 0.7801481805 | 1.37027 | 0.7297834 | 0.5245081 | 0.5693392
hMOF-5000893.cif | 24 | 90 | 0 | 51 | 79 | 13.33333 | 4.25 | 0.2881356 | 0.9911864 | 0 | 0.000550059 | 0.000371621 | 2.007585 | 1.635633 | 1.24562 | 0.8751284917 | 0.7619646078 | 0.7605049055 | 1.229868 | 0.8130953 | 0.937116 | 0.618363
hMOF-5030903.cif | 14 | 70 | 2 | 17 | 54.5 | 5.714286 | 4.25 | 0.296 | 1.0896 | 0.1176471 | 2.52386e-05 | 2.15865e-05 | 1.295116 | 1.086398 | 0.1310796994 | 0.1100244895 | 1.164036068 | 0.9763731579 | 1.194512 | 0.8371623 | 1.390455 | 0.8173828
hMOF-1536.cif | 40 | 80 | 0 | 52 | 61 | 10 | 6.5 | 0.2888889 | 0.9937778 | 0 | 0.00035507 | 0.000233456 | 4.780126 | 3.567426 | 2.243439 | 1.474597 | 2.536686674 | 2.092829 | 1.342626 | 0.7448092 | 3.405821 | 1.558759
hMOF-5034331.cif | 28 | 36 | 2 | 13 | 22.5 | 5.555556 | 6.5 | 0.1851852 | 0.6271605 | 0.1538462 | 0.000109789 | 8.09185e-05 | 7.627979 | 5.608155 | 0.6091840268 | 0.4425741544 | 7.018795 | 5.165581 | 1.362888 | 0.7337362 | 9.565828 | 3.790174
hMOF-5073275.cif | 7 | 29 | 5 | 8 | 25.25 | 6.896552 | 4 | 0.254902 | 0.8376471 | 0.625 | 3.36391e-05 | 2.74254e-05 | 3.03389 | 2.388213 | 0.1712007278 | 0.1397526971 | 2.862689 | 2.248461 | 1.272909 | 0.7856023 | 3.643942 | 1.766396
hMOF-5062009.cif | 24 | 32 | 4 | 16 | 20 | 12.5 | 4 | 0.25 | 0.84 | 0.25 | 1.57664e-79 | 4.17475e-62 | 0 | 0 | 0 | 0 | 0 | 0
hMOF-5016561.cif | 90 | 162 | 0 | 69 | 118 | 7.407407 | 5.75 | 0.2072072 | 0.7127928 | 0 | 0.000641034 | 0.000429012 | 3.261026 | 2.570575 | 2.031097 | 1.404804 | 1.229929 | 1.165772 | 1.271143 | 0.7866934 | 1.563416 | 0.9171051
hMOF-17865.cif | 48 | 58 | 2 | 8 | 34.5 | 3.448276 | 4 | 0.08474576 | 0.2847458 | 0.25 | 0.000118661 | 9.00041e-05 | 5.78442 | 4.433579 | 0.5694494578 | 0.4457250968 | 5.21497 | 3.987854 | 1.307302 | 0.7649343 | 6.81754 | 3.050446
hMOF-6003398.cif | 5 | 20 | 0 | 10 | 16 | 10 | 5 | 0.3571429 | 1.292857 | 0 | 0.000415559 | 0.000265463 | 3.835779203 | 2.760273 | 2.093681 | 1.34791 | 1.742099 | 1.412363 | 1.392426 | 0.718171 | 2.425743 | 1.014318
hMOF-5011178.cif | 112 | 168 | 0 | 52 | 113 | 9.52381 | 3.25 | 0.1494253 | 0.514023 | 0 | 0.0259737 | 0.0211581 | 1.259328 | 1.348189 | 1.209437 | 1.131831 | 0.0498914783 | 0.2163585334 | 0.9359628 | 1.068419 | 0.04669657 | 0.2311615
hMOF-12447.cif | 70 | 68 | 0 | 21 | 34 | 5.882353 | 5.25 | 0.1288344 | 0.4431902 | 0 | 0.118073 | 0.0512448 | 2.670914 | 1.836544 | 2.535064 | 1.449694 | 0.1358501388 | 0.3868504852 | 1.457233 | 0.686232 | 0.1979653 | 0.2654692
hMOF-5028238.cif | 64 | 85 | 4 | 38 | 53 | 4.705882 | 9.5 | 0.2153846 | 0.7327179 | 0.1052632 | 0.000107172 | 8.1653e-05 | 4.883395 | 3.690044 | 0.5490637128 | 0.4179388251 | 4.334331 | 3.272105 | 1.326053 | 0.7541177 | 5.747553 | 2.467553
hMOF-5018593.cif | 28 | 60 | 0 | 26 | 47 | 13.33333 | 3.25 | 0.2131148 | 0.7331148 | 0 | 0.000545573 | 0.000329839 | 4.26626 | 2.756867 | 2.814972 | 1.613014 | 1.451288 | 1.143853 | 1.550608 | 0.6449083 | 2.250379 | 0.7376804
hMOF-26202.cif | 28 | 30 | 2 | 8 | 16.5 | 6.666667 | 4 | 0.1428571 | 0.48 | 0.25 | 6.67553 | 3.00244 | 2.901068 | 2.379768 | 2.957099 | 2.039788 | -0.056030972 | 0.3399800453 | 1.221501 | 0.8186648 | -0.0684419 | 0.2783297
hMOF-5069163.cif | 20 | 64 | 16 | 16 | 51 | 6.25 | 4 | 0.2666667 | 0.864 | 1 | 0.0018353 | 0.00116962 | 3.294216 | 2.359979 | 2.589638 | 1.695623 | 0.7045781049 | 0.664356595 | 1.398668 | 0.7149662 | 0.9854705 | 0.4749925
hMOF-5056961.cif | 44 | 54 | 2 | 8 | 32.5 | 3.703704 | 4 | 0.09090909 | 0.3054545 | 0.25 | 0.000133996 | 0.000104772 | 4.989014 | 3.891660763 | 0.6161870631 | 0.4765731113 | 4.372827 | 3.415088 | 1.284548 | 0.778484 | 5.617106 | 2.658591
hMOF-5058557.cif | 248 | 264 | 16 | 40 | 137 | 1.515152 | 10 | 0.0979021 | 0.3255944 | 0.4 | 0.00130999 | 0.00082709 | 9.320542 | 7.277338 | 6.964038 | 4.648476 | 2.356505 | 2.628861 | 1.283333 | 0.7792212 | 3.024179 | 2.048464
hMOF-21307.cif | 28 | 22 | 2 | 8 | 8.5 | 9.090909 | 4 | 0.1612903 | 0.5419355 | 0.25 | 0.00753686 | 0.00369897 | 4.184069 | 2.819033 | 3.665223082 | 2.092229 | 0.5188455592 | 0.7268032018 | 1.4872 | 0.6724047 | 0.771627 | 0.4887059
hMOF-5052059.cif | 128 | 112 | 20 | 16 | 44 | 3.571429 | 4 | 0.1285714 | 0.4137143 | 1.25 | 0.150839 | 0.0650732 | 1.756131 | 0.9776831968 | 1.772659 | 0.8800883677 | -0.0165274467 | 0.0975948291 | 1.799821 | 0.5556108 | -0.02974645 | 0.05422474
hMOF-15686.cif | 60 | 120 | 0 | 26 | 91 | 6.666667 | 3.25 | 0.1214953 | 0.4179439 | 0 | 0.0123624 | 0.00622373 | 2.2806 | 2.718050213 | 1.87242 | 1.495456341 | 0.4081799269 | 1.222593872 | 0.8407409 | 1.189427 | 0.3431736 | 1.454186
hMOF-5042499.cif | 8 | 40 | 4 | 16 | 28 | 10 | 4 | 0.4090909 | 1.301818 | 0.25 | 7.65177e-68 | 5.97207e-50 | 0 | 0 | 0 | 0 | 0 | 0
hMOF-5017873.cif | 62 | 64 | 0 | 24 | 34 | 6.25 | 6 | 0.1558442 | 0.5361039 | 0 | 9.26601e-05 | 6.88607e-05 | 4.575391 | 3.46864 | 0.4714162203 | 0.3562770724 | 4.103975 | 3.112363 | 1.32172 | 0.7565897 | 5.424307 | 2.354782
hMOF-5016283.cif | 36 | 36 | 0 | 19 | 19 | 11.11111 | 4.75 | 0.2 | 0.688 | 0 | 0.000760825 | 0.000453358 | 4.045252 | 2.91615 | 2.72816 | 1.657951 | 1.317091573 | 1.258199 | 1.389973 | 0.7194387 | 1.830721 | 0.9051969
hMOF-5067659.cif | 56 | 76 | 48 | 16 | 37 | 5.263158 | 4 | 0.32 | 1.0048 | 3 | 0.00723139 | 0.00441024 | 1.364472 | 1.412137 | 1.176852 | 0.9627539252 | 0.1876199309 | 0.4493827597 | 0.9681854 | 1.03286 | 0.1816509 | 0.4641495
hMOF-25436.cif | 10 | 24 | 2 | 8 | 16.5 | 8.333333 | 4 | 0.3076923 | 1.010769 | 0.25 | 0.00113751 | 0.000720013 | 3.395767 | 2.750015 | 2.824708 | 1.975334 | 0.5710587661 | 0.7746814013 | 1.237295 | 0.8082144 | 0.7065684 | 0.6261087
hMOF-5035527.cif | 7 | 38 | 2 | 8 | 30.5 | 5.263158 | 4 | 0.2878788 | 1.051818 | 0.25 | 0.000162172 | 0.000115981 | 6.315864676 | 4.574474 | 1.032717 | 0.7252989571 | 5.283148 | 3.849175 | 1.383446 | 0.7228327 | 7.308949 | 2.78231
hMOF-5048575.cif | 60 | 76 | 4 | 50 | 46 | 5.263158 | 12.5 | 0.2783505 | 0.9492784 | 0.08 | 0.00228386 | 0.00128855 | 2.58421 | 1.700283 | 2.340436 | 1.262348 | 0.2437737651 | 0.4379343051 | 1.52292 | 0.6566331 | 0.3712481 | 0.2875622
hMOF-28747.cif | 48 | 50 | 2 | 8 | 26.5 | 4 | 4 | 0.09090909 | 0.3054545 | 0.25 | 0.000178889 | 0.000129846 | 9.696359 | 7.165052 | 0.9582157769 | 0.6944066857 | 8.738143 | 6.470646 | 1.356001 | 0.7374628 | 11.84893 | 4.77186
hMOF-25944.cif | 36 | 48 | 2 | 8 | 30.5 | 4.166667 | 4 | 0.1041667 | 0.35 | 0.25 | 0.00018689 | 0.000139137 | 10.37042 | 7.631355 | 1.050282 | 0.7667758704 | 9.320137431 | 6.864578869 | 1.361649 | 0.7344035 | 12.69076 | 5.041371
hMOF-5017318.cif | 78 | 126 | 4 | 13 | 87 | 3.174603 | 3.25 | 0.07555556 | 0.2528 | 0.3076923 | 0.000206192 | 0.000145517 | 5.143436 | 3.924518 | 0.806085412 | 0.6017115134 | 4.337351 | 3.322807 | 1.31322 | 0.7614869 | 5.695897 | 2.530274
hMOF-5067193.cif | 40 | 44 | 4 | 16 | 24 | 9.090909 | 4 | 0.1851852 | 0.6222222 | 0.25 | 3.69112e-39 | 1.62871e-28 | 0 | 0 | 0 | 0 | 0 | 0
hMOF-5074453.cif | 27 | 24 | 11 | 8 | 8.75 | 8.333333 | 4 | 0.2638889 | 0.8466667 | 1.375 | 0.00160168 | 0.000900948 | 5.352739 | 3.71082 | 3.669719 | 2.149847 | 1.68302 | 1.560974 | 1.445362 | 0.691868 | 2.432574 | 1.079988
hMOF-5028079.cif | 100 | 180 | 6 | 25 | 129.5 | 2.222222 | 6.25 | 0.0984127 | 0.3309206 | 0.24 | 0.000151914 | 0.000114814 | 4.119982 | 3.186891 | 0.7323193966 | 0.5627600828 | 3.387663 | 2.624131 | 1.295385 | 0.7719715 | 4.388326 | 2.025754
hMOF-5038388.cif | 0 | 18 | 2 | 8 | 18.5 | 11.11111 | 4 | 0.3333333 | 1.12 | 0.25 | 1.53238e-05 | 1.31028e-05 | 1.016777 | 0.8472503789 | 0.0791719049 | 0.0661836702 | 0.9376047563 | 0.7810667087 | 1.202498 | 0.8316022 | 1.127468 | 0.6495368
hMOF-5031683.cif | 106 | 190 | 4 | 21 | 137 | 2.105263 | 5.25 | 0.07692308 | 0.2596923 | 0.1904762 | 0.000457379 | 0.000304349 | 5.395788 | 4.023608 | 1.672160575 | 1.161944 | 3.723627 | 2.861664 | 1.343723 | 0.7442009 | 5.003524 | 2.129653
hMOF-14116.cif | 8 | 38 | 0 | 13 | 29 | 10.52632 | 3.25 | 0.3333333 | 1.101867 | 0 | 0.000222604 | 0.000150682 | 4.305499 | 3.154379 | 1.172644 | 0.7985452867 | 3.132855 | 2.355834 | 1.367666 | 0.7311724 | 4.284701 | 1.722521
hMOF-8080.cif | 8 | 22 | 0 | 13 | 17 | 18.18182 | 3.25 | 0.3333333 | 1.18902 | 0 | 0.000158181 | 0.000109402 | 2.904683 | 2.330086 | 0.9074639024 | 0.6382140197 | 1.997219 | 1.691872 | 1.249101 | 0.800576 | 2.494728 | 1.354472
hMOF-5050349.cif | 48 | 93 | 6 | 33 | 68.5 | 6.451613 | 5.5 | 0.2096774 | 0.7083871 | 0.1818182 | 0.00597292 | 0.00357686 | 1.503334 | 1.200174 | 1.244197 | 0.9712065481 | 0.2591362723 | 0.2289671715 | 1.25511 | 0.7967428 | 0.3252446 | 0.1824279
hMOF-1004154.cif | 12 | 56 | 0 | 32 | 43 | 10.71429 | 5.333333 | 0.3934426 | 1.290492 | 0 | 0.0700413 | 0.0311643 | 1.205477 | 1.004404 | 1.221987 | 0.8093282361 | -0.0165096442 | 0.1950760043 | 1.202599 | 0.8315321 | -0.01985449 | 0.162212
hMOF-5056843.cif | 50 | 71 | 4 | 12 | 46 | 2.816901 | 6 | 0.1151079 | 0.3844604 | 0.3333333 | 9.73985e-05 | 7.82289e-05 | 7.974905 | 6.108422 | 0.5080357422 | 0.4024972255 | 7.46687 | 5.705925 | 1.308179 | 0.7644215 | 9.768 | 4.361732
hMOF-5036954.cif | 9 | 39 | 9 | 24 | 33.25 | 15.38462 | 4 | 0.3793103 | 1.263448 | 0.375 | 0 | 0 | 0 | 0 | 0 | 0 | 0 | 0
hMOF-11884.cif | 28 | 96 | 0 | 26 | 73 | 8.333333 | 3.25 | 0.258427 | 0.8350562 | 0 | 0.00107613 | 0.000636987 | 1.946456 | 1.654789 | 1.465611 | 0.9816723217 | 0.4808457825 | 0.6731168656 | 1.178617 | 0.8484523 | 0.5667329 | 0.5711075
hMOF-28792.cif | 14 | 74 | 14 | 16 | 64.5 | 5.405405 | 4 | 0.2459016 | 0.8 | 0.875 | 0.000679059 | 0.000518803 | 4.791153 | 3.988855 | 3.226671 | 2.408145 | 1.564483 | 1.58071 | 1.203545 | 0.8308787 | 1.882925 | 1.313378
hMOF-34955.cif | 42 | 49 | 2 | 8 | 28.5 | 4.081633 | 4 | 0.09708738 | 0.3262136 | 0.25 | 0.00748627 | 0.00430852 | 6.435846677 | 4.357966 | 5.824496 | 3.444351 | 0.6113504082 | 0.9136155444 | 1.479764 | 0.6757836 | 0.9046542 | 0.6174064
hMOF-5003854.cif | 32 | 72 | 8 | 26 | 55 | 11.11111 | 3.25 | 0.2328767 | 0.7791781 | 0.3076923 | 8.39845e-05 | 6.23422e-05 | 7.300714 | 5.367865 | 0.5083442867 | 0.3709898324 | 6.79237 | 4.996875365 | 1.362807 | 0.7337797 | 9.256689 | 3.666606
hMOF-5082591.cif | 84 | 320 | 24 | 64 | 247 | 2.5 | 8 | 0.2536232 | 0.8098551 | 0.375 | 0.0209226 | 0.00942697 | 0.7807455986 | 0.5145968284 | 0.7566338424 | 0.4133515692 | 0.0241117562 | 0.1012452592 | 1.520243 | 0.6577896 | 0.03665573 | 0.06659808
hMOF-1004238.cif | 15 | 56 | 0 | 32 | 40 | 10.71429 | 5.333333 | 0.3984375 | 1.299375 | 0 | 6.50999 | 2.14107 | 0.397279171 | 0.2774944715 | 0.4237314412 | 0.1966046646 | -0.0264522702 | 0.0808898069 | 1.434538 | 0.6970886 | -0.03794678 | 0.05638736
hMOF-5041740.cif | 8 | 18 | 2 | 8 | 8.5 | 11.11111 | 4 | 0.44 | 1.4304 | 0.25 | 0.00210185 | 0.00104826 | 1.392964 | 1.122047 | 1.159487 | 0.7288457249 | 0.2334769342 | 0.3932016224 | 1.24394 | 0.8038976 | 0.2904312 | 0.3160938
hMOF-5075345.cif | 18 | 32 | 2 | 8 | 15.5 | 6.25 | 4 | 0.3333333 | 1.037949 | 0.25 | 0.00444251 | 0.00227937 | 1.402184 | 0.9916955401 | 1.264588 | 0.7399501741 | 0.1375959459 | 0.251745366 | 1.416763 | 0.7058345 | 0.1949408 | 0.1776906
hMOF-5054248.cif | 38 | 128 | 12 | 32 | 98 | 3.125 | 8 | 0.2672414 | 0.8613793 | 0.375 | 0.00448916 | 0.00326795 | 5.439653 | 4.218143 | 3.24227 | 2.295159 | 2.197384 | 1.922984 | 1.292173 | 0.7738905 | 2.839399 | 1.488179
hMOF-5073924.cif | 11 | 32 | 2 | 8 | 22.5 | 6.25 | 4 | 0.296875 | 0.969375 | 0.25 | 0.00371793 | 0.00300678 | 5.686254 | 4.789077 | 3.321192225 | 2.614289253 | 2.365062 | 2.174788 | 1.189721 | 0.8405335 | 2.813763 | 1.827982
hMOF-5059641.cif | 0 | 28 | 4 | 16 | 28 | 14.28571 | 4 | 0.3846154 | 1.292308 | 0.25 | 1.98767e-06 | 6.07343e-06 | 0.0917367357 | 0.2690832077 | 0.0097014245 | 0.0312464662 | 0.0820353112 | 0.2378367415 | 0.3416074 | 2.927337 | 0.02802387 | 0.6962283
hMOF-5038888.cif | 2 | 12 | 2 | 8 | 11.5 | 16.66667 | 4 | 0.3846154 | 1.292308 | 0.25 | 0.000101923 | 7.31796e-05 | 5.825537 | 4.380703 | 0.6176802019 | 0.4552077419 | 5.207857 | 3.925495539 | 1.332486 | 0.7504768 | 6.939397 | 2.945994
hMOF-5078656.cif | 16 | 64 | 16 | 12 | 53 | 3.125 | 6 | 0.2545455 | 0.8174545 | 1.333333 | 0.000169835 | 0.000125237 | 7.901271 | 5.704811 | 0.9651121097 | 0.7019827182 | 6.936159 | 5.002828 | 1.387798 | 0.720566 | 9.625987 | 3.604868
hMOF-3000404.cif | 192 | 180 | 16 | 64 | 81 | 8.888889 | 4 | 0.1709402 | 0.574359 | 0.25 | 6.33884e-05 | 5.09448e-05 | 4.948123 | 3.758162 | 0.3331995788 | 0.2634156216 | 4.614924 | 3.494746 | 1.319276 | 0.7579916 | 6.088358 | 2.648988
hMOF-5076570.cif | 72 | 80 | 44 | 16 | 34 | 5 | 4 | 0.2777778 | 0.8740741 | 2.75 | 0.00253041 | 0.00154288 | 5.367887 | 3.8202 | 4.576635 | 2.819094 | 0.791251842 | 1.001105 | 1.407952 | 0.7102515 | 1.114045 | 0.7110365
hMOF-5040755.cif | 8 | 22 | 2 | 8 | 18.5 | 9.090909 | 4 | 0.2380952 | 0.8 | 0.25 | 2.23572e-05 | 1.91593e-05 | 1.755464 | 1.439189 | 0.1154480762 | 0.1011847391 | 1.640015 | 1.338004 | 1.222207 | 0.8181922 | 2.004438 | 1.094744
hMOF-3468.cif | 56 | 96 | 8 | 52 | 67 | 8.333333 | 6.5 | 0.2727273 | 0.9236364 | 0.1538462 | 0.000113703 | 8.11888e-05 | 6.526458 | 4.718988825 | 0.6698376963 | 0.4640437933 | 5.85662 | 4.254945 | 1.385796 | 0.7216072 | 8.116078 | 3.070399
hMOF-20764.cif | 32 | 108 | 28 | 16 | 86 | 3.703704 | 4 | 0.2340426 | 0.7455319 | 1.75 | 0.019087 | 0.0090176 | 2.542972 | 2.042327 | 2.283259 | 1.358534 | 0.2597139196 | 0.6837926203 | 1.247633 | 0.8015176 | 0.3240277 | 0.5480718
hMOF-1003945.cif | 15 | 52 | 0 | 32 | 40 | 11.53846 | 5.333333 | 0.3706897 | 1.248621 | 0 | 0.113275 | 0.0483174 | 1.087132 | 0.8007902998 | 1.007691 | 0.731372557 | 0.0794405615 | 0.0694177428 | 1.360298 | 0.7351332 | 0.1080628 | 0.05103129
hMOF-5025770.cif | 32 | 92 | 16 | 26 | 61 | 8.695652 | 3.25 | 0.3333333 | 1.080404 | 0.6153846 | 0.0001046 | 7.6588e-05 | 6.158107702 | 4.48954 | 0.6413781599 | 0.4710412764 | 5.51673 | 4.018499 | 1.374409 | 0.7275854 | 7.582243 | 2.923801
hMOF-5010440.cif | 38 | 42 | 10 | 13 | 21.5 | 9.52381 | 3.25 | 0.2149533 | 0.7020561 | 0.7692308 | 0.00412974 | 0.00219237 | 3.509012 | 2.278478 | 2.955874 | 1.69549 | 0.5531383003 | 0.5829878327 | 1.543159 | 0.6480215 | 0.8535801 | 0.3777887
hMOF-5014886.cif | 24 | 44 | 0 | 35 | 33 | 18.18182 | 4.375 | 0.3153153 | 1.084685 | 0 | 0.00032426 | 0.000214506 | 3.541748 | 2.335998 | 1.983114061 | 1.267183 | 1.558634 | 1.068815 | 1.519203 | 0.6582401 | 2.36788 | 0.703537
hMOF-5019884.cif | 68 | 112 | 0 | 26 | 79 | 7.142857 | 3.25 | 0.1214953 | 0.4179439 | 0 | 8.58883e-05 | 6.4388e-05 | 9.301607 | 6.747226 | 0.4953895507 | 0.3715634125 | 8.806217 | 6.375662 | 1.381349 | 0.7239302 | 12.16446 | 4.615534
hMOF-34085.cif | 38 | 32 | 2 | 14 | 13.5 | 6.25 | 7 | 0.1818182 | 0.6163636 | 0.1428571 | 0.00776661 | 0.00376283 | 2.598077 | 2.101063 | 2.275724 | 1.473347 | 0.3223534487 | 0.6277161266 | 1.239035 | 0.8070796 | 0.3994073 | 0.5066169
hMOF-6004901.cif | 19 | 72 | 2 | 24 | 52.5 | 5.555556 | 6 | 0.3309859 | 1.091549 | 0.08333333 | 0.00062443 | 0.000427482 | 6.013842 | 4.447644709 | 1.892778 | 1.307826 | 4.121064 | 3.139819 | 1.354854 | 0.7380869 | 5.58344 | 2.317459
hMOF-5078354.cif | 152 | 136 | 12 | 16 | 58 | 2.941176 | 4 | 0.0875 | 0.286 | 0.75 | 0.133111 | 0.0552104 | 4.886655 | 3.301747 | 4.665614 | 2.743423354 | 0.2210414634 | 0.5583239205 | 1.482991 | 0.674313 | 0.3278025 | 0.3764851
hMOF-5041030.cif | 36 | 52 | 4 | 16 | 34 | 7.692308 | 4 | 0.1785714 | 0.6 | 0.25 | 0.00292157 | 0.00176436 | 4.193805 | 2.335973 | 3.979173 | 2.173589 | 0.2146320664 | 0.1623840378 | 1.798917 | 0.5558901 | 0.3861052 | 0.09026768
hMOF-1004199.cif | 10 | 74 | 18 | 32 | 65.5 | 8.108108 | 5.333333 | 0.3571429 | 1.177143 | 0.5625 | 2.70079e-06 | 9.09686e-06 | 0.0636956042 | 0.1963575489 | 0.0116668766 | 0.039066788 | 0.0520287276 | 0.1572907609 | 0.3250367 | 3.076575 | 0.01691125 | 0.4839169
hMOF-5080759.cif | 26 | 112 | 8 | 24 | 79 | 3.571429 | 6 | 0.3301887 | 1.070566 | 0.3333333 | 0.011198 | 0.00712461 | 4.232884 | 3.235535 | 3.876083 | 2.513739 | 0.3568008967 | 0.7217961603 | 1.310874 | 0.7628501 | 0.4677209 | 0.5506222
hMOF-5073096.cif | 8 | 36 | 6 | 8 | 31.5 | 5.555556 | 4 | 0.2333333 | 0.7626667 | 0.75 | 3.74218e-05 | 3.12254e-05 | 3.397353 | 2.734574 | 0.1986332196 | 0.1629087433 | 3.19872 | 2.571665235 | 1.244863 | 0.8033013 | 3.981968 | 2.065822
hMOF-7003251.cif | 64 | 256 | 8 | 80 | 187 | 4.6875 | 6.666667 | 0.3252033 | 1.07122 | 0.1 | 0.0458007 | 0.0251953 | 1.857515 | 1.687833 | 1.730261 | 1.297367 | 0.1272534157 | 0.3904659338 | 1.10274 | 0.9068317 | 0.1403275 | 0.3540869
hMOF-5069806.cif | 70 | 62 | 2 | 8 | 27.5 | 3.225806 | 4 | 0.06944444 | 0.2333333 | 0.25 | 0.0257095 | 0.0122165 | 5.894271 | 3.945374 | 4.332616 | 2.476573 | 1.561655 | 1.468801 | 1.496968 | 0.668017 | 2.337747 | 0.981184
hMOF-27132.cif | 42 | 50 | 2 | 8 | 29.5 | 4 | 4 | 0.09615385 | 0.3230769 | 0.25 | 0.00275245 | 0.00162116 | 6.371148 | 4.829981729 | 5.725579 | 3.742171 | 0.6455691641 | 1.08781 | 1.32173 | 0.7565841 | 0.8532682 | 0.82302
hMOF-5069371.cif | 26 | 28 | 2 | 10 | 15.5 | 7.142857 | 5 | 0.1764706 | 0.5952941 | 0.2 | 0.0782651 | 0.0318773 | 2.027069 | 1.057917 | 2.023948 | 0.9218175114 | 0.003121007 | 0.1360999469 | 1.919939 | 0.5208499 | 0.005992142 | 0.07088765
hMOF-3000445.cif | 102 | 93 | 8 | 59 | 41 | 8.602151 | 7.375 | 0.2481481 | 0.8417778 | 0.1355932 | 4.28245e-05 | 3.51349e-05 | 1.674076 | 1.397415 | 0.2090317181 | 0.1735202623 | 1.465044 | 1.223895 | 1.200384 | 0.8330666 | 1.758616 | 1.019586
hMOF-1004153.cif | 14 | 56 | 0 | 32 | 43 | 10.71429 | 5.333333 | 0.3770492 | 1.241967 | 0 | 0.050206 | 0.0227076 | 1.278636 | 1.079093 | 1.296469 | 0.8510971807 | -0.0178335513 | 0.2279963024 | 1.187294 | 0.8422514 | -0.02117367 | 0.1920302
hMOF-7002825.cif | 29 | 102 | 10 | 36 | 71.5 | 5.882353 | 6 | 0.3537736 | 1.132453 | 0.2777778 | 0.000187013 | 0.000126303 | 2.907057 | 2.208948 | 0.5631174314 | 0.3961238079 | 2.34394 | 1.812824 | 1.318678 | 0.7583353 | 3.090901 | 1.374728
hMOF-5020155.cif | 34 | 60 | 0 | 13 | 44 | 6.666667 | 3.25 | 0.1171171 | 0.4028829 | 0 | 0.0091906 | 0.00502656 | 3.820374 | 2.758643 | 3.178337 | 1.934724 | 0.6420363199 | 0.8239184821 | 1.387653 | 0.7206411 | 0.8909238 | 0.5937496
hMOF-3000201.cif | 336 | 268 | 16 | 64 | 97 | 5.970149 | 4 | 0.1142857 | 0.384 | 0.25 | 8.60493e-05 | 6.67189e-05 | 5.124797 | 3.975698 | 0.4382147058 | 0.3418570249 | 4.686582 | 3.633841 | 1.291617 | 0.7742233 | 6.053269 | 2.813405
hMOF-5018425.cif | 13 | 54 | 0 | 13 | 42 | 7.407407 | 3.25 | 0.2680412 | 0.994433 | 0 | 4.92826e-05 | 3.89221e-05 | 3.085364 | 2.41992 | 0.2523145744 | 0.2044563375 | 2.83305 | 2.215464 | 1.277544 | 0.7827516 | 3.619347 | 1.734158
hMOF-5063809.cif | 38 | 102 | 18 | 16 | 79.5 | 3.921569 | 4 | 0.1910112 | 0.6166292 | 1.125 | 0.00115654 | 0.000777671 | 5.297633816 | 4.171247 | 4.166144 | 2.838098 | 1.13149 | 1.333149 | 1.272584 | 0.7858025 | 1.439916 | 1.047592
hMOF-24861.cif | 68 | 60 | 2 | 8 | 26.5 | 3.333333 | 4 | 0.07142857 | 0.24 | 0.25 | 0.391197 | 0.15166 | 2.705334 | 2.409307 | 2.791465 | 1.897937351 | -0.0861309451 | 0.5113695716 | 1.125121 | 0.8887932 | -0.09690775 | 0.4545018
hMOF-5064444.cif | 50 | 48 | 6 | 8 | 22.5 | 4.166667 | 4 | 0.122807 | 0.4014035 | 0.75 | 0.00027309 | 0.000203297 | 9.765668 | 7.237434 | 1.328879 | 0.9653974966 | 8.436789 | 6.272036 | 1.352035 | 0.7396259 | 11.40683 | 4.63896
hMOF-5031242.cif | 40 | 78 | 2 | 38 | 58.5 | 5.128205 | 9.5 | 0.2469136 | 0.8444444 | 0.05263158 | 0.000764477 | 0.000469341 | 5.950376 | 4.329466291 | 1.497788 | 1.014732 | 4.452587 | 3.314734 | 1.377148 | 0.7261384 | 6.131872 | 2.406956
hMOF-5013495.cif | 42 | 84 | 0 | 26 | 49 | 9.52381 | 3.25 | 0.2947368 | 0.9696842 | 0 | 0.000337853 | 0.000220461 | 4.339961 | 3.279687 | 2.136982 | 1.449328 | 2.20298 | 1.830359 | 1.325941 | 0.7541816 | 2.92102 | 1.380423
hMOF-21834.cif | 6 | 24 | 2 | 8 | 16.5 | 8.333333 | 4 | 0.3846154 | 1.411538 | 0.25 | 4.74734e-05 | 3.63798e-05 | 4.448628 | 3.281682 | 0.2598472443 | 0.1962669097 | 4.188781 | 3.085415 | 1.358314 | 0.7362068 | 5.689679 | 2.271504
hMOF-10287.cif | 30 | 120 | 0 | 39 | 88 | 10 | 3.25 | 0.3164557 | 1.015696 | 0 | 0.275243 | 0.552282 | 0.3598594523 | 0.6836927905 | 0.3591255549 | 0.6844288592 | 0.0007338974 | -0.0007360687 | 0.5274029 | 1.896084 | 0.0003870596 | -0.001395648
hMOF-5078843.cif | 42 | 47 | 4 | 12 | 26 | 4.255319 | 6 | 0.1495327 | 0.4994393 | 0.3333333 | 2.43 | 1.13116 | 3.500841 | 3.436933 | 3.573366 | 2.875524 | -0.0725257676 | 0.5614085077 | 1.020638 | 0.979779 | -0.07402258 | 0.5500563
hMOF-5052548.cif | 36 | 138 | 30 | 24 | 95.5 | 4.347826 | 4 | 0.3333333 | 1.038222 | 1.25 | 0.178967 | 0.0627778 | 0.8830992939 | 0.5775447967 | 0.7828553794 | 0.3724683072 | 0.1002439145 | 0.2050764895 | 1.532126 | 0.6526879 | 0.1535863 | 0.1338509
hMOF-5012149.cif | 36 | 104 | 0 | 52 | 65 | 15.38462 | 3.25 | 0.3809524 | 1.404762 | 0 | 1.16803e-114 | 1.21539e-86 | 0 | 0 | 0 | 0 | 0 | 0
hMOF-1000082.cif | 12 | 40 | 0 | 10 | 29 | 5 | 5 | 0.2894737 | 0.9515789 | 0 | 0.00202419 | 0.00134645 | 5.102312 | 3.695434 | 2.617442 | 1.73651 | 2.48487 | 1.958924 | 1.383478 | 0.7228162 | 3.437762 | 1.415942
hMOF-5047251.cif | 52 | 70 | 4 | 16 | 44 | 5.714286 | 4 | 0.1369863 | 0.460274 | 0.25 | 0.0385821 | 0.0165333 | 3.317042 | 2.097791 | 3.149036 | 1.955226 | 0.1680055484 | 0.1425649679 | 1.58438 | 0.6311619 | 0.2661846 | 0.08998158
hMOF-3001626.cif | 156 | 120 | 8 | 59 | 41 | 6.666667 | 7.375 | 0.1908832 | 0.6475214 | 0.1355932 | 9.68155e-05 | 8.06291e-05 | 2.058071 | 1.695146 | 0.3996947246 | 0.3241314916 | 1.658376 | 1.371014 | 1.216533 | 0.8220083 | 2.017468 | 1.126985
hMOF-7727.cif | 24 | 36 | 0 | 42 | 25 | 22.22222 | 5.25 | 0.3818182 | 1.313455 | 0 | 4.36774e-05 | 7.87699e-05 | 0.7975814453 | 1.430231 | 0.2247669676 | 0.4140806579 | 0.5728144777 | 1.016151 | 0.558778 | 1.789619 | 0.3200761 | 1.818523
hMOF-27521.cif | 60 | 52 | 2 | 8 | 22.5 | 3.846154 | 4 | 0.08064516 | 0.2709677 | 0.25 | 0.121759 | 0.0557623 | 4.16353 | 3.416062 | 3.965199 | 2.766423 | 0.1983308365 | 0.6496393632 | 1.221255 | 0.8188296 | 0.2422126 | 0.5319439
hMOF-5009081.cif | 10 | 24 | 4 | 13 | 19 | 16.66667 | 3.25 | 0.3090909 | 1.034182 | 0.3076923 | 1.53057e-05 | 1.32153e-05 | 0.8798335767 | 0.7579420841 | 0.0770791131 | 0.065822923 | 0.8027544636 | 0.6921191611 | 1.163148 | 0.8597356 | 0.9337225 | 0.5950395
hMOF-4898.cif | 34 | 54 | 0 | 13 | 38 | 7.407407 | 3.25 | 0.1238095 | 0.4259048 | 0 | 0.00384329 | 0.00246613 | 1.802632 | 1.896415 | 1.567443 | 1.300388 | 0.2351890956 | 0.5960278537 | 0.9524543 | 1.049919 | 0.2240069 | 0.625781
hMOF-5007082.cif | 14 | 70 | 14 | 26 | 60.5 | 11.42857 | 3.25 | 0.3030303 | 1 | 0.5384615 | 0.000147024 | 0.000101939 | 4.926061 | 3.496665 | 0.9006080798 | 0.6082960914 | 4.025453 | 2.888369 | 1.411615 | 0.7084083 | 5.682391 | 2.046144
hMOF-28265.cif | 5 | 31 | 9 | 8 | 27.25 | 6.451613 | 4 | 0.3090909 | 0.9978182 | 1.125 | 0.000582536 | 0.000366534 | 4.118809 | 3.007435 | 2.330847 | 1.513781 | 1.787962 | 1.493654 | 1.37229 | 0.7287087 | 2.453604 | 1.088439
hMOF-5010170.cif | 56 | 44 | 16 | 26 | 13 | 18.18182 | 3.25 | 0.28 | 0.9205333 | 0.6153846 | 2.45136e-12 | 1.76971e-10 | 0 | 7.1499e-06 | 0 | 0 | 0 | 7.1499e-06 | 0 |  | 0
hMOF-5034326.cif | 20 | 32 | 2 | 11 | 22.5 | 6.25 | 5.5 | 0.1940299 | 0.6555224 | 0.1818182 | 7.17284e-05 | 5.47414e-05 | 7.679431 | 5.648168 | 0.3913245312 | 0.2931496171 | 7.288107 | 5.355019 | 1.36236 | 0.7340202 | 9.929027 | 3.930692
hMOF-5044433.cif | 13 | 30 | 2 | 8 | 20.5 | 6.666667 | 4 | 0.2741935 | 0.9912903 | 0.25 | 0.00036364 | 0.00024415 | 4.186115 | 3.431999 | 2.589253 | 1.738719 | 1.59686107 | 1.69328 | 1.222178 | 0.8182114 | 1.951649 | 1.385461
hMOF-5012865.cif | 46 | 54 | 14 | 13 | 28.5 | 7.407407 | 3.25 | 0.2061069 | 0.6662595 | 1.076923 | 0.000152302 | 0.000112938 | 8.079205 | 5.953537 | 0.7695220381 | 0.5620501142 | 7.309683 | 5.391486 | 1.359766 | 0.7354206 | 9.939459 | 3.96501
hMOF-5007832.cif | 50 | 50 | 0 | 13 | 26 | 8 | 3.25 | 0.1111111 | 0.3822222 | 0 | 0.000443564 | 0.000308035 | 8.485169 | 6.185953 | 1.976599 | 1.353797 | 6.50857 | 4.832155 | 1.374436 | 0.7275712 | 8.945613 | 3.515737
hMOF-5055592.cif | 12 | 40 | 14 | 12 | 31.5 | 5 | 6 | 0.325 | 1.048 | 1.166667 | 3.7888e-05 | 3.1394e-05 | 3.634437 | 2.84475 | 0.2040182983 | 0.1665094822 | 3.430419 | 2.678241 | 1.280158 | 0.7811535 | 4.391479 | 2.092117
hMOF-5029182.cif | 7 | 53 | 11 | 17 | 47.75 | 7.54717 | 4.25 | 0.3043478 | 0.9991304 | 0.6470588 | 3.19039e-05 | 2.67783e-05 | 1.779114 | 1.487223 | 0.1593715282 | 0.1356169643 | 1.619742 | 1.351607 | 1.198666 | 0.8342611 | 1.941529 | 1.127593
hMOF-5030454.cif | 128 | 384 | 16 | 84 | 293 | 4.166667 | 5.25 | 0.2189349 | 0.7820118 | 0.1904762 | 0.00189758 | 0.00105063 | 5.247616 | 3.746072 | 3.435247 | 2.182002 | 1.812369077 | 1.56407 | 1.403642 | 0.7124322 | 2.543918 | 1.114294
hMOF-5023747.cif | 100 | 118 | 20 | 26 | 64 | 6.779661 | 3.25 | 0.1691176 | 0.5523529 | 0.7692308 | 0.000240744 | 0.000167643 | 8.277509383 | 5.87078 | 1.891473 | 1.261649 | 6.386036 | 4.609131 | 1.41278 | 0.7078244 | 9.022062 | 3.262455
hMOF-1001276.cif | 7 | 26 | 0 | 10 | 19 | 7.692308 | 5 | 0.3518519 | 1.30037 | 0 | 1.95103e-05 | 0.000108819 | 0.184485425 | 0.9884891337 | 0.0807227597 | 0.4281345506 | 0.1037626653 | 0.5603545831 | 0.1870082 | 5.347358 | 0.01940447 | 2.996417
hMOF-5039771.cif | 15 | 63 | 21 | 24 | 51.25 | 9.52381 | 4 | 0.3488372 | 1.134884 | 0.875 | 1.38382e-123 | 5.62068e-94 | 0 | 0 | 0 | 0 | 0 | 0
hMOF-16547.cif | 56 | 112 | 0 | 48 | 85 | 7.142857 | 6 | 0.2142857 | 0.7371429 | 0 | 0.0107222 | 0.00661275 | 2.470029 | 2.214899 | 2.30405 | 1.795298 | 0.1659788449 | 0.4196005728 | 1.117426 | 0.8949139 | 0.1854691 | 0.3755064
hMOF-5002560.cif | 12 | 46 | 0 | 13 | 37 | 8.695652 | 3.25 | 0.253012 | 0.8240964 | 0 | 0.000115399 | 8.40961e-05 | 5.057189 | 3.775125 | 0.6297415149 | 0.4554602687 | 4.427447 | 3.319665 | 1.342296 | 0.744992 | 5.942946 | 2.473124
hMOF-5003641.cif | 28 | 70 | 0 | 28 | 57 | 11.42857 | 3.5 | 0.2089552 | 0.718806 | 0 | 8.76631e-05 | 6.5221e-05 | 7.132224656 | 5.370920224 | 0.5186656273 | 0.378234584 | 6.613559 | 4.99268564 | 1.330598 | 0.7515418 | 8.799989 | 3.752212
hMOF-5081374.cif | 8 | 42 | 4 | 12 | 34 | 4.761905 | 6 | 0.3157895 | 1.122105 | 0.3333333 | 0.00173111 | 0.00124436 | 5.352513142 | 4.071791 | 4.683087 | 3.107448 | 0.6694261897 | 0.9643435088 | 1.317173 | 0.7592017 | 0.8817501 | 0.7321313
hMOF-1003260.cif | 66 | 102 | 0 | 62 | 70 | 5.882353 | 10.33333 | 0.2627119 | 0.9037288 | 0 | 0.000100697 | 7.34311e-05 | 4.088413 | 3.074385 | 0.4261770854 | 0.3197145012 | 3.662236068 | 2.75467 | 1.3325 | 0.7504692 | 4.879929 | 2.067295
hMOF-5082874.cif | 44 | 172 | 12 | 32 | 132 | 2.325581 | 8 | 0.2567568 | 0.8151351 | 0.375 | 0.00597263 | 0.0056348 | 5.036889 | 4.076095 | 2.563898 | 2.050254 | 2.472991 | 2.02584 | 1.238194 | 0.8076279 | 3.062043 | 1.636125
hMOF-5020578.cif | 56 | 176 | 16 | 52 | 121 | 9.090909 | 3.25 | 0.3186813 | 1.015385 | 0.3076923 | 0.00839801 | 0.00532639 | 0.8995375059 | 1.012696 | 0.8406335 | 0.7939083432 | 0.0589040059 | 0.2187876292 | 0.8900425 | 1.123542 | 0.05242707 | 0.245817
hMOF-5027561.cif | 43 | 56 | 21 | 17 | 30.25 | 7.142857 | 4.25 | 0.2695035 | 0.8675177 | 1.235294 | 4.4328e-05 | 3.61921e-05 | 2.304743 | 1.880796 | 0.2352614269 | 0.1907743931 | 2.069481 | 1.690021 | 1.227867 | 0.8144204 | 2.541048 | 1.376388
hMOF-28331.cif | 20 | 72 | 4 | 16 | 52 | 5.555556 | 4 | 0.2941176 | 0.9294118 | 0.25 | 0.00311761 | 0.00224491 | 1.296966 | 1.95144 | 1.041653 | 1.037836 | 0.25531255 | 0.9136032466 | 0.6659535 | 1.501606 | 0.1700263 | 1.371872
hMOF-3989.cif | 128 | 212 | 4 | 26 | 148 | 3.773585 | 3.25 | 0.07936508 | 0.2687831 | 0.1538462 | 0.00271142 | 0.00158735 | 2.900487 | 2.347698 | 2.276357 | 1.60291 | 0.6241292927 | 0.7447882276 | 1.237939 | 0.8077944 | 0.7726338 | 0.6016358
hMOF-3000644.cif | 64 | 100 | 16 | 64 | 65 | 16 | 4 | 0.3076923 | 1.033846 | 0.25 | 1.64638e-05 | 1.38966e-05 | 1.125445 | 0.9712120431 | 0.080894545 | 0.0733106814 | 1.044551 | 0.8979013617 | 1.16113 | 0.8612298 | 1.21286 | 0.7732995
hMOF-1001793.cif | 4 | 14 | 2 | 10 | 12.5 | 14.28571 | 5 | 0.375 | 1.265 | 0.2 | 3.24284e-12 | 5.40011e-11 | 0 | 9.0173e-06 | 0 | 0 | 0 | 9.0173e-06 | 0 |  | 0
hMOF-6001741.cif | 2 | 10 | 0 | 10 | 10 | 20 | 5 | 0.4166667 | 1.433333 | 0 | 5.23393e-05 | 6.98454e-05 | 2.339573826 | 3.042723 | 0.3715818138 | 0.4814043406 | 1.967992 | 2.561318488 | 0.7704508 | 1.297941 | 1.516241 | 3.324441
hMOF-6002633.cif | 26 | 27 | 0 | 10 | 15 | 7.407407 | 5 | 0.1538462 | 0.5292308 | 0 | 0.00194909 | 0.00110698 | 4.349702 | 3.698214 | 3.352503 | 2.302401 | 0.9971994538 | 1.395813 | 1.178523 | 0.8485197 | 1.175223 | 1.184374
hMOF-33212.cif | 4 | 10 | 2 | 8 | 6.5 | 20 | 4 | 0.4666667 | 1.514667 | 0.25 | 0.00386132 | 0.00200124 | 1.050765 | 0.6759649192 | 0.9617972115 | 0.5289271289 | 0.0889678949 | 0.1470377903 | 1.557586 | 0.6420191 | 0.1385752 | 0.09440107
hMOF-5045581.cif | 32 | 46 | 4 | 16 | 30 | 8.695652 | 4 | 0.1960784 | 0.6588235 | 0.25 | 3.15001e-24 | 5.46606e-19 | 0 | 0 | 0 | 0 | 0 | 0
hMOF-5003849.cif | 16 | 36 | 4 | 13 | 28 | 11.11111 | 3.25 | 0.2328767 | 0.7791781 | 0.3076923 | 1.81964e-05 | 1.58135e-05 | 1.016021 | 0.8804440411 | 0.0912574038 | 0.0783232836 | 0.9247639333 | 0.8021207575 | 1.156303 | 0.8648252 | 1.069307 | 0.6936943
hMOF-5052552.cif | 84 | 114 | 12 | 16 | 70 | 3.508772 | 4 | 0.1217391 | 0.397913 | 0.75 | 0.0469508 | 0.025966 | 3.746506 | 3.675769 | 3.675464789 | 3.313463 | 0.0710414242 | 0.3623054212 | 1.02129 | 0.9791543 | 0.07255386 | 0.3547529
hMOF-12892.cif | 32 | 44 | 0 | 13 | 29 | 9.090909 | 3.25 | 0.1397849 | 0.4808602 | 0 | 0.000967863 | 0.000614919 | 5.827457 | 4.376281 | 4.260503 | 2.788209 | 1.566954 | 1.588071226 | 1.334272 | 0.7494722 | 2.090743 | 1.190215
hMOF-35220.cif | 42 | 49 | 6 | 17 | 27.5 | 4.081633 | 8.5 | 0.1982759 | 0.6613793 | 0.3529412 | 0.0173389 | 0.00987858 | 5.870181 | 4.151871 | 3.150523 | 1.915202 | 2.719659 | 2.236668892 | 1.416701 | 0.7058651 | 3.852944 | 1.578787
hMOF-1001550.cif | 24 | 19 | 0 | 10 | 8 | 10.52632 | 5 | 0.1818182 | 0.6254545 | 0 | 4.58109 | 1.70915 | 1.440295085 | 0.5274666936 | 1.448991 | 0.4961170644 | -0.0086962273 | 0.0313496292 | 2.736069 | 0.3654879 | -0.02379348 | 0.01145791
hMOF-5069885.cif | 9 | 34 | 6 | 8 | 22.5 | 5.882353 | 4 | 0.375 | 1.17 | 0.75 | 8.71081e-05 | 6.26931e-05 | 3.07945 | 2.275192 | 0.4583609799 | 0.3301147824 | 2.621089 | 1.945077 | 1.356206 | 0.7373512 | 3.554736 | 1.434205
hMOF-27141.cif | 22 | 40 | 2 | 20 | 29.5 | 5 | 10 | 0.255814 | 0.8706977 | 0.1 | 0.000677979 | 0.000441226 | 5.774132 | 4.372103 | 4.099481 | 2.738031 | 1.674651511 | 1.634072682 | 1.323326 | 0.7556717 | 2.21611 | 1.234822
hMOF-5083206.cif | 176 | 228 | 16 | 40 | 137 | 1.754386 | 10 | 0.1206897 | 0.4013793 | 0.4 | 0.000575366 | 0.000393182 | 10.44953 | 7.937984 | 3.373604 | 2.312621 | 7.07593 | 5.625363 | 1.319038 | 0.7581284 | 9.333419 | 4.264747
hMOF-8697.cif | 6 | 30 | 0 | 39 | 25 | 40 | 3.25 | 0.483871 | 1.633548 | 0 | 0 | 0 | 0 | 0 | 0 | 0 | 0 | 0
hMOF-5011728.cif | 60 | 114 | 48 | 39 | 73 | 10.52632 | 3.25 | 0.3186813 | 1.025934 | 1.230769 | 0.000991812 | 0.000558196 | 2.335446 | 1.934245634 | 1.660128 | 1.056185 | 0.675317598 | 0.8780609874 | 1.209842 | 0.8265541 | 0.8170277 | 0.7257649
hMOF-5067765.cif | 36 | 50 | 36 | 8 | 24 | 4 | 4 | 0.3333333 | 1.037576 | 4.5 | 0.000167636 | 0.000123789 | 4.389791 | 3.343119 | 0.691803605 | 0.5051655231 | 3.697987 | 2.837954 | 1.315717 | 0.7600417 | 4.865506 | 2.156963
hMOF-5034276.cif | 6 | 20 | 4 | 8 | 17 | 10 | 4 | 0.3 | 0.992 | 0.5 | 3.08583e-05 | 2.48021e-05 | 4.202327 | 3.220211 | 0.1604778902 | 0.1313883023 | 4.041849 | 3.088823143 | 1.307603 | 0.764758 | 5.285135 | 2.362202
hMOF-5033423.cif | 48 | 114 | 6 | 25 | 89.5 | 3.508772 | 6.25 | 0.1573604 | 0.5291371 | 0.24 | 4.0113e-05 | 3.46026e-05 | 2.158311 | 1.821136 | 0.1990971701 | 0.1706679248 | 1.959214 | 1.650468 | 1.187524 | 0.8420884 | 2.326613 | 1.38984
hMOF-5049902.cif | 24 | 88 | 4 | 16 | 62 | 4.545455 | 4 | 0.2926829 | 0.915122 | 0.25 | 0 | 0 | 0 | 0 | 0 | 0 | 0 | 0
hMOF-13663.cif | 60 | 88 | 16 | 26 | 55 | 9.090909 | 3.25 | 0.2121212 | 0.6973737 | 0.6153846 | 0.267199 | 0.106935 | 1.122405 | 0.6959452668 | 1.14464 | 0.6076751346 | -0.0222346906 | 0.0882701322 | 1.616014 | 0.6188065 | -0.03593157 | 0.05462213
hMOF-5020590.cif | 60 | 61 | 4 | 13 | 31 | 6.557377 | 3.25 | 0.1197183 | 0.4005634 | 0.3076923 | 0.000104327 | 7.89262e-05 | 4.785493 | 3.716175 | 0.5037969318 | 0.3870702006 | 4.281696 | 3.329105139 | 1.290331 | 0.7749951 | 5.524803 | 2.58004
hMOF-26753.cif | 14 | 36 | 2 | 8 | 25.5 | 5.555556 | 4 | 0.2571429 | 0.9348571 | 0.25 | 0.00240226 | 0.00133742 | 3.599588833 | 2.81687 | 3.054689 | 1.921082618 | 0.5448995445 | 0.8957869137 | 1.280433 | 0.780986 | 0.6977072 | 0.6995971
hMOF-5064163.cif | 46 | 46 | 2 | 8 | 23.5 | 4.347826 | 4 | 0.09615385 | 0.3230769 | 0.25 | 0.000204752 | 0.000151483 | 9.31821 | 6.963412 | 1.310788 | 0.9446716864 | 8.007422 | 6.018741 | 1.340852 | 0.7457942 | 10.73677 | 4.488742
hMOF-5032394.cif | 48 | 162 | 66 | 51 | 122.5 | 7.407407 | 4.25 | 0.3451327 | 1.109381 | 1.294118 | 0.0162597 | 0.00981778 | 3.683495 | 2.762175 | 3.082673676 | 2.09952 | 0.6008214955 | 0.6626544161 | 1.336225 | 0.7483771 | 0.8028326 | 0.4959154
hMOF-5001184.cif | 0 | 36 | 0 | 26 | 37 | 22.22222 | 3.25 | 0.3714286 | 1.277714 | 0 | 0.000113192 | 9.30616e-05 | 4.035641 | 3.436368 | 0.8322331637 | 0.6426700569 | 3.203408 | 2.793698 | 1.176748 | 0.8497997 | 3.769604 | 2.374083
hMOF-5024668.cif | 44 | 58 | 8 | 13 | 35 | 6.896552 | 3.25 | 0.1653543 | 0.543622 | 0.6153846 | 0.000223301 | 0.000156137 | 4.580491302 | 3.543985 | 0.7972896881 | 0.589279707 | 3.783202 | 2.954706 | 1.295062 | 0.7721635 | 4.899482 | 2.281516
hMOF-7001924.cif | 29 | 98 | 4 | 32 | 67 | 6.122449 | 5.333333 | 0.3415842 | 1.121386 | 0.125 | 0.000266274 | 0.00018169 | 4.630785 | 3.448971 | 0.8066510429 | 0.5620913473 | 3.824134 | 2.88688 | 1.345351 | 0.7433004 | 5.144804 | 2.145819
hMOF-1003316.cif | 18 | 56 | 0 | 32 | 41 | 10.71429 | 5.333333 | 0.3650794 | 1.20254 | 0 | 0.0524546 | 0.0215942 | 0.6069439325 | 0.4455738495 | 0.5967825933 | 0.3966582435 | 0.0101613392 | 0.048915606 | 1.364896 | 0.7326567 | 0.01386917 | 0.03583835
hMOF-5077242.cif | 14 | 46 | 10 | 8 | 32.5 | 4.347826 | 4 | 0.3111111 | 0.9946667 | 1.25 | 0.000188111 | 0.000137129 | 4.239997 | 3.194206 | 0.8208396439 | 0.6032013297 | 3.419157 | 2.591005 | 1.330066 | 0.7518425 | 4.547704 | 1.948028
hMOF-5061860.cif | 21 | 32 | 11 | 8 | 19.75 | 6.25 | 4 | 0.2567568 | 0.8237838 | 1.375 | 4.22941e-05 | 3.44391e-05 | 2.873659 | 2.307802 | 0.2172655244 | 0.1785535952 | 2.656393 | 2.129248 | 1.247692 | 0.8014801 | 3.31436 | 1.70655
hMOF-5031715.cif | 28 | 62 | 34 | 17 | 40.5 | 6.451613 | 4.25 | 0.3517241 | 1.116138 | 2 | 7.62832e-05 | 6.00809e-05 | 6.103832 | 4.752879 | 0.3987540146 | 0.3043908789 | 5.705078 | 4.448487727 | 1.286816 | 0.7771119 | 7.341386 | 3.456973
hMOF-24952.cif | 14 | 80 | 4 | 16 | 56 | 5 | 4 | 0.3552632 | 1.148947 | 0.25 | 0.259796 | 0.265162 | 1.371974123 | 1.540486619 | 1.342109 | 1.54419 | 0.0298653871 | -0.0037036711 | 0.8923979 | 1.120576 | 0.02665181 | -0.004150246
hMOF-5009999.cif | 46 | 33 | 0 | 13 | 11 | 12.12121 | 3.25 | 0.1354167 | 0.4658333 | 0 | 0.00425372 | 0.00234282 | 2.66572 | 2.211702 | 2.451657 | 1.719175 | 0.2140633515 | 0.4925271697 | 1.207699 | 0.8280212 | 0.258524 | 0.4078229
hMOF-7449.cif | 60 | 54 | 4 | 13 | 24 | 7.407407 | 3.25 | 0.1259259 | 0.4213333 | 0.3076923 | 0.000228918 | 0.000163326 | 8.737091 | 6.47815 | 1.071162 | 0.7648252365 | 7.665929 | 5.713325 | 1.351408 | 0.7399691 | 10.3598 | 4.227683
hMOF-6000572.cif | 4 | 18 | 0 | 10 | 16 | 11.11111 | 5 | 0.3333333 | 1.12 | 0 | 0.00350159 | 0.0019877 | 3.043733 | 2.721136622 | 2.789223457 | 2.014854 | 0.2545099223 | 0.7062829927 | 1.120797 | 0.8922225 | 0.2852539 | 0.6301616
hMOF-5072826.cif | 12 | 66 | 6 | 24 | 56.5 | 9.090909 | 4 | 0.3 | 0.998 | 0.25 | 3.58135e-07 | 3.12899e-06 | 0.0163349324 | 0.1541715265 | 0.0013719082 | 0.0174806692 | 0.0149630242 | 0.1366908573 | 0.1061656 | 9.419249 | 0.001588558 | 1.287525
hMOF-5057835.cif | 44 | 92 | 4 | 12 | 70 | 2.173913 | 6 | 0.1038961 | 0.347013 | 0.3333333 | 0.000140511 | 0.000107124 | 8.616917 | 6.306464 | 0.8607002916 | 0.6385070398 | 7.756216 | 5.667956 | 1.369104 | 0.7304045 | 10.61907 | 4.139901
hMOF-6002090.cif | 8 | 24 | 2 | 10 | 14.5 | 8.333333 | 5 | 0.4137931 | 1.351724 | 0.2 | 0.00586573 | 0.00293787 | 1.858705 | 1.356109 | 1.723743 | 1.012363 | 0.1349613604 | 0.3437461894 | 1.373367 | 0.7281377 | 0.1853514 | 0.2502946
hMOF-11015.cif | 44 | 56 | 0 | 26 | 35 | 14.28571 | 3.25 | 0.1940299 | 0.6674627 | 0 | 0.00181508 | 0.00176988 | 1.291416 | 1.111064 | 1.248479237 | 1.063538 | 0.0429370168 | 0.0475258209 | 1.164656 | 0.8586226 | 0.05000686 | 0.04080674
hMOF-21063.cif | 72 | 84 | 4 | 16 | 48 | 4.761905 | 4 | 0.1111111 | 0.3733333 | 0.25 | 0.0111983 | 0.0058137 | 1.646391 | 0.9476470272 | 1.612682 | 0.7878605782 | 0.0337084155 | 0.159786449 | 1.740832 | 0.574438 | 0.05868068 | 0.09178741
hMOF-6003053.cif | 32 | 44 | 0 | 10 | 29 | 4.545455 | 5 | 0.1136364 | 0.3909091 | 0 | 0.00754639 | 0.0081426 | 2.617779 | 3.819686669 | 2.367499 | 2.809685 | 0.2502800657 | 1.010002 | 0.6867138 | 1.456211 | 0.1718708 | 1.470776
hMOF-7580.cif | 5 | 16 | 0 | 13 | 12 | 25 | 3.25 | 0.4186047 | 1.384186 | 0 | 3.61096e-05 | 2.72441e-05 | 2.85229088 | 2.158479624 | 0.1975887432 | 0.1458705695 | 2.654702 | 2.012609 | 1.324087 | 0.7552375 | 3.515056 | 1.519998
hMOF-5071681.cif | 28 | 41 | 2 | 15 | 27.5 | 4.878049 | 7.5 | 0.1931818 | 0.6554545 | 0.1333333 | 8.2476e-05 | 6.54171e-05 | 7.799581 | 5.768452 | 0.4348168769 | 0.3361692056 | 7.364765 | 5.432283 | 1.354823 | 0.7381038 | 9.977953 | 4.009589
hMOF-5023286.cif | 21 | 120 | 12 | 39 | 94 | 10 | 3.25 | 0.3376623 | 1.203896 | 0.3076923 | 0.000177589 | 0.000126371 | 3.325843 | 2.656026707 | 1.009941 | 0.7177981707 | 2.315902 | 1.938229 | 1.2547 | 0.7970033 | 2.905762 | 1.544775
hMOF-5076598.cif | 96 | 104 | 20 | 40 | 52 | 3.846154 | 10 | 0.2272727 | 0.7515152 | 0.5 | 0.0078545 | 0.00454645 | 4.030432 | 3.214402 | 3.596573 | 2.459220794 | 0.4338590584 | 0.7551812115 | 1.256383 | 0.7959357 | 0.5450931 | 0.6010757
hMOF-20395.cif | 26 | 44 | 2 | 8 | 31.5 | 4.545455 | 4 | 0.1219512 | 0.4097561 | 0.25 | 0.00380035 | 0.00262268 | 6.850799 | 5.126166 | 4.554415 | 3.186805 | 2.296384 | 1.93936 | 1.339119 | 0.7467596 | 3.075132 | 1.448236
hMOF-5003696.cif | 24 | 120 | 0 | 39 | 97 | 10 | 3.25 | 0.2876712 | 0.9589041 | 0 | 0.00101307 | 0.000606101 | 2.935629 | 2.308369 | 1.934583993 | 1.253831 | 1.001045 | 1.054538 | 1.274285 | 0.7847541 | 1.275616 | 0.8275532
hMOF-18281.cif | 8 | 20 | 2 | 8 | 14.5 | 10 | 4 | 0.3181818 | 1.125455 | 0.25 | 0.000683556 | 0.00039272 | 3.37146 | 2.387906 | 2.01991 | 1.21225 | 1.3515503 | 1.175656 | 1.414723 | 0.7068521 | 1.912069 | 0.8310147
hMOF-759.cif | 10 | 38 | 0 | 13 | 28 | 10.52632 | 3.25 | 0.3246753 | 1.201039 | 0 | 3.34769e-05 | 2.6766e-05 | 2.469568 | 1.929245 | 0.1712488532 | 0.1403665042 | 2.298319 | 1.788878 | 1.282638 | 0.7796431 | 2.947912 | 1.394687
hMOF-5068671.cif | 16 | 42 | 2 | 8 | 28.5 | 4.761905 | 4 | 0.2682927 | 0.8429268 | 0.25 | 0.00131783 | 0.000799162 | 2.892642 | 2.211558 | 1.853685 | 1.254845554 | 1.038957 | 0.9567119939 | 1.31059 | 0.7630149 | 1.361647 | 0.7299855
hMOF-5036442.cif | 12 | 28 | 6 | 8 | 21.5 | 7.142857 | 4 | 0.25 | 0.8171429 | 0.75 | 2.68102e-05 | 2.25969e-05 | 1.836585 | 1.492154 | 0.1391864966 | 0.1151358222 | 1.697399 | 1.377019 | 1.233298 | 0.8108342 | 2.093398 | 1.116534
hMOF-5013945.cif | 50 | 78 | 0 | 13 | 54 | 5.128205 | 3.25 | 0.08965517 | 0.3084138 | 0 | 0.0137502 | 0.00623753 | 1.224138 | 1.508928 | 1.020902 | 0.8367215446 | 0.2032365306 | 0.6722069485 | 0.8128911 | 1.230177 | 0.1652092 | 0.8269336
hMOF-5070967.cif | 30 | 26 | 34 | 8 | 3.5 | 7.692308 | 4 | 0.42 | 1.3088 | 4.25 | 0.208796 | 0.104718 | 0.6242024119 | 0.306862097 | 0.6162764919 | 0.3146466058 | 0.00792592 | -0.0077845088 | 2.038228 | 0.4906222 | 0.01615483 | -0.003819253
hMOF-6005148.cif | 23 | 99 | 29 | 24 | 81.25 | 4.040404 | 6 | 0.2960894 | 0.953743 | 1.208333 | 0.00152272 | 0.000845355 | 3.138395 | 2.467865 | 2.357638 | 1.443929 | 0.7807572559 | 1.023937 | 1.274256 | 0.7847716 | 0.9948847 | 0.8035563
hMOF-5048426.cif | 32 | 58 | 4 | 22 | 42 | 6.896552 | 5.5 | 0.2166667 | 0.732 | 0.1818182 | 0.0020306 | 0.0011261 | 3.707307 | 2.431168 | 2.882527 | 1.613914 | 0.824779431 | 0.8172536472 | 1.527968 | 0.6544642 | 1.260236 | 0.5348632
hMOF-30559.cif | 6 | 28 | 2 | 8 | 19.5 | 7.142857 | 4 | 0.3793103 | 1.191724 | 0.25 | 0.0018441 | 0.00131147 | 2.505689 | 1.894854 | 2.304369 | 1.564943 | 0.2013202988 | 0.3299109176 | 1.325019 | 0.7547061 | 0.2667532 | 0.2489858
hMOF-5040790.cif | 0 | 80 | 8 | 32 | 79 | 10 | 4 | 0.3125 | 1.05 | 0.25 | 7.38831e-05 | 0.00011471 | 1.177731 | 1.889826 | 0.3668003363 | 0.5797522951 | 0.8109310206 | 1.310074 | 0.624446 | 1.601419 | 0.5063827 | 2.097978
hMOF-5000378.cif | 33 | 46 | 9 | 13 | 28.25 | 8.695652 | 3.25 | 0.2095238 | 0.6864762 | 0.6923077 | 3.30136e-05 | 2.71928e-05 | 1.985527 | 1.645635 | 0.1667134454 | 0.140389713 | 1.818813 | 1.505246 | 1.208962 | 0.8271557 | 2.198877 | 1.245073
hMOF-5077834.cif | 12 | 28 | 6 | 16 | 21.5 | 7.142857 | 8 | 0.34375 | 1.145 | 0.375 | 2.7326e-05 | 2.31907e-05 | 2.238805 | 1.825387 | 0.1417349523 | 0.1203221991 | 2.09707 | 1.705065 | 1.228943 | 0.8137072 | 2.577181 | 1.387424
hMOF-5009196.cif | 12 | 48 | 12 | 26 | 40 | 16.66667 | 3.25 | 0.3584906 | 1.187925 | 0.4615385 | 0.000107046 | 7.60314e-05 | 4.958569116 | 3.657739 | 0.6244525902 | 0.4391871923 | 4.334117 | 3.218551 | 1.358358 | 0.7361829 | 5.887282 | 2.369443
hMOF-5054896.cif | 36 | 196 | 52 | 40 | 166 | 2.040816 | 10 | 0.2804878 | 0.9014634 | 1.3 | 0.000195158 | 0.000141081 |  |  | 1.296548 | 0.9217792489 | -1.296548 | -0.9217792489
hMOF-5145.cif | 16 | 31 | 0 | 13 | 24 | 12.90323 | 3.25 | 0.203125 | 0.69875 | 0 | 3.73988e-05 | 2.95575e-05 | 3.256701 | 2.527007 | 0.1956095267 | 0.155326123 | 3.061092 | 2.371681 | 1.291345 | 0.7743867 | 3.952924 | 1.836598
hMOF-7000134.cif | 14 | 56 | 0 | 32 | 40 | 10.71429 | 5.333333 | 0.40625 | 1.481875 | 0 | 0.0199358 | 0.00812205 | 0.6820100248 | 0.5158636319 | 0.6430375754 | 0.3423978189 | 0.0389724494 | 0.173465813 | 1.324727 | 0.7548725 | 0.05162786 | 0.1309446
hMOF-5032701.cif | 80 | 132 | 76 | 34 | 74 | 6.060606 | 4.25 | 0.3333333 | 1.054545 | 2.235294 | 0.000298078 | 0.000211223 | 5.771607 | 4.229653 | 1.349521 | 0.9640486535 | 4.422086 | 3.265604 | 1.367296 | 0.7313705 | 6.046301 | 2.388367
hMOF-23158.cif | 18 | 64 | 4 | 16 | 50 | 6.25 | 4 | 0.2586207 | 0.8517241 | 0.25 | 0.00365781 | 0.00212801 | 3.630360398 | 2.40475 | 3.285888 | 2.026888 | 0.3444727612 | 0.3778617358 | 1.512692 | 0.6610732 | 0.5210811 | 0.2497943
hMOF-5059936.cif | 7 | 14 | 5 | 8 | 10.25 | 14.28571 | 4 | 0.3611111 | 1.186667 | 0.625 | 9.4141e-05 | 6.72213e-05 | 5.735474402 | 4.267944464 | 0.5417496998 | 0.3874357207 | 5.193725 | 3.880509 | 1.346546 | 0.7426409 | 6.993589 | 2.881824
hMOF-35876.cif | 6 | 24 | 2 | 8 | 16.5 | 8.333333 | 4 | 0.3846154 | 1.411538 | 0.25 | 0.00143823 | 0.000778141 | 3.559858 | 2.415127 | 2.753858 | 1.576375 | 0.806000359 | 0.8387520644 | 1.476942 | 0.6770748 | 1.190415 | 0.5678979
hMOF-5070918.cif | 34 | 34 | 2 | 12 | 17.5 | 5.882353 | 6 | 0.1666667 | 0.5638095 | 0.1666667 | 0.000488511 | 0.000330832 | 4.867244 | 3.835197 | 2.952917 | 1.936033 | 1.914328 | 1.899164 | 1.271645 | 0.7863828 | 2.434346 | 1.49347
hMOF-1001091.cif | 13 | 14 | 5 | 10 | 7.25 | 14.28571 | 5 | 0.3409091 | 1.127273 | 0.5 | 0.0109369 | 0.00507131 | 2.279577577 | 2.095469 | 2.066493 | 1.404294 | 0.2130843459 | 0.6911749236 | 1.090043 | 0.9173949 | 0.2322711 | 0.6340804
hMOF-36413.cif | 14 | 76 | 4 | 16 | 60 | 5.263158 | 4 | 0.2878788 | 0.9127273 | 0.25 | 0.006044 | 0.00498841 | 2.009574 | 2.088376 | 1.823481 | 1.67032 | 0.1860933271 | 0.4180564994 | 0.9641972 | 1.037132 | 0.1794307 | 0.4335799
hMOF-5054265.cif | 128 | 140 | 8 | 24 | 75 | 2.857143 | 6 | 0.1052632 | 0.3515789 | 0.3333333 | 0.0799374 | 0.0495811 | 5.106006 | 4.153425 | 4.887701 | 3.309174 | 0.2183051848 | 0.8442509618 | 1.231815 | 0.8118102 | 0.2689116 | 0.6853715
hMOF-5013361.cif | 8 | 38 | 8 | 13 | 33 | 10.52632 | 3.25 | 0.2957746 | 0.9723944 | 0.6153846 | 1.91575e-05 | 1.63835e-05 | 1.118551 | 0.9636025343 | 0.0977032701 | 0.083986338 | 1.020848 | 0.8796161963 | 1.163131 | 0.8597486 | 1.18738 | 0.7562488
hMOF-14592.cif | 44 | 56 | 4 | 13 | 34 | 7.142857 | 3.25 | 0.1404959 | 0.4700826 | 0.3076923 | 6.95329e-05 | 5.5554e-05 | 4.054679 | 3.208663 | 0.3622230295 | 0.2805095861 | 3.692456 | 2.928154 | 1.266202 | 0.7897637 | 4.675393 | 2.31255
hMOF-5034668.cif | 8 | 20 | 4 | 16 | 16 | 20 | 4 | 0.3846154 | 1.292308 | 0.25 | 1.06124e-98 | 2.30312e-75 | 0 | 0 | 0 | 0 | 0 | 0
hMOF-5039967.cif | 4 | 22 | 4 | 8 | 20 | 9.090909 | 4 | 0.3 | 0.992 | 0.5 | 1.9456e-05 | 1.66363e-05 | 1.446753 | 1.187496 | 0.0984381162 | 0.0880197964 | 1.348315 | 1.099476 | 1.220768 | 0.8191567 | 1.645979 | 0.9006429
hMOF-5082150.cif | 100 | 100 | 4 | 12 | 50 | 2 | 6 | 0.0733945 | 0.2451376 | 0.3333333 | 1.88561 | 0.761072 | 4.095565 | 3.256596 | 4.021298 | 2.577312 | 0.0742671277 | 0.6792834982 | 1.260145 | 0.7935595 | 0.09358734 | 0.5390519
hMOF-5057820.cif | 64 | 74 | 4 | 12 | 42 | 2.702703 | 6 | 0.1025641 | 0.3425641 | 0.3333333 | 0.000260646 | 0.000190817 | 11.44109 | 8.16459 | 1.635939 | 1.168534 | 9.805146 | 6.996056 | 1.404117 | 0.7121912 | 13.76758 | 4.982529
hMOF-5030759.cif | 26 | 124 | 4 | 34 | 100 | 6.451613 | 4.25 | 0.2752294 | 0.993945 | 0.1176471 | 0.000112178 | 8.14732e-05 | 7.76143 | 5.808573 | 0.5499416239 | 0.4021308068 | 7.211488 | 5.406443 | 1.338884 | 0.7468909 | 9.655343 | 4.038023
hMOF-5053064.cif | 14 | 56 | 12 | 16 | 42 | 7.142857 | 4 | 0.3392857 | 1.081429 | 0.75 | 0.000528974 | 0.000381169 | 3.181141 | 2.554487 | 2.341059 | 1.677822 | 0.8400824647 | 0.8766651041 | 1.247814 | 0.8014016 | 1.048267 | 0.7025608
hMOF-5022730.cif | 42 | 138 | 24 | 39 | 97 | 8.695652 | 3.25 | 0.3263158 | 1.145684 | 0.6153846 | 0.000319388 | 0.000211023 | 2.917725561 | 2.247124 | 1.417654 | 0.9486564519 | 1.500071 | 1.298468 | 1.301032 | 0.7686206 | 1.951641 | 0.9980289
hMOF-25838.cif | 7 | 22 | 2 | 8 | 18.5 | 9.090909 | 4 | 0.2619048 | 0.8704762 | 0.25 | 0.00438724 | 0.00220864 | 4.21407 | 2.809088 | 3.651602 | 2.114408 | 0.5624680674 | 0.6946801939 | 1.503166 | 0.6652625 | 0.8454828 | 0.4621447
hMOF-5081375.cif | 4 | 42 | 4 | 12 | 34 | 4.761905 | 6 | 0.3684211 | 1.202105 | 0.3333333 | 1.44593 | 0.730634 | 3.411997 | 2.929191 | 3.313254 | 2.447511 | 0.0987435671 | 0.4816796636 | 1.167163 | 0.8567782 | 0.1152499 | 0.4126926
hMOF-5017377.cif | 24 | 48 | 0 | 13 | 37 | 8.333333 | 3.25 | 0.1460674 | 0.5024719 | 0 | 7.14356e-05 | 5.43295e-05 | 4.542021 | 3.465276 | 0.3735519423 | 0.2859273496 | 4.168469 | 3.179349 | 1.313354 | 0.7614093 | 5.474675 | 2.420786
hMOF-12518.cif | 9 | 48 | 0 | 13 | 37 | 8.333333 | 3.25 | 0.3146067 | 1.035056 | 0 | 0.0252949 | 0.012097 | 2.67237 | 1.741098 | 2.54103 | 1.511176 | 0.1313398377 | 0.2299215114 | 1.537956 | 0.6502135 | 0.2019949 | 0.1494981
hMOF-5069884.cif | 20 | 60 | 8 | 16 | 39 | 6.666667 | 4 | 0.34375 | 1.0825 | 0.5 | 2.53522e-59 | 2.29356e-47 | 0 | 0 | 0 | 0 | 0 | 0
hMOF-5004594.cif | 5 | 23 | 3 | 13 | 20.75 | 17.3913 | 3.25 | 0.3333333 | 1.121667 | 0.2307692 | 2.06893e-05 | 1.72402e-05 | 1.390200972 | 1.14863 | 0.1058883954 | 0.086955544 | 1.284313 | 1.061674 | 1.212741 | 0.8245783 | 1.557539 | 0.8754335
hMOF-34423.cif | 18 | 64 | 4 | 16 | 50 | 6.25 | 4 | 0.2586207 | 0.9224138 | 0.25 | 0.0103359 | 0.00684145 | 3.360179 | 2.869479 | 3.172203 | 2.363284 | 0.187976075 | 0.5061949537 | 1.173357 | 0.8522559 | 0.220563 | 0.4314076
hMOF-32180.cif | 4 | 10 | 2 | 8 | 8.5 | 20 | 4 | 0.3846154 | 1.292308 | 0.25 | 0.000276496 | 0.000181981 | 3.595963 | 2.594990005 | 1.777413 | 1.140155 | 1.81855 | 1.454835 | 1.388513 | 0.7201947 | 2.525082 | 1.047764
hMOF-5078615.cif | 11 | 52 | 4 | 12 | 38 | 3.846154 | 6 | 0.3367347 | 1.058776 | 0.3333333 | 0.000212114 | 0.000149784 | 4.889827 | 3.576933 | 1.047806 | 0.7399116409 | 3.842022 | 2.837022 | 1.369788 | 0.7300402 | 5.262754 | 2.07114
hMOF-5071314.cif | 56 | 200 | 8 | 32 | 139 | 4 | 4 | 0.2826087 | 0.9147826 | 0.25 | 7.1429e-19 | 4.77267e-16 | 0 | 0 | 0 | 0 | 0 | 0
hMOF-5033445.cif | 78 | 342 | 18 | 75 | 266.5 | 3.508772 | 6.25 | 0.2690355 | 0.9736041 | 0.24 | 0.000148683 | 0.000108061 | 8.744216 | 6.355991 | 0.8779541331 | 0.6310531422 | 7.866262 | 5.724938 | 1.378504 | 0.7254238 | 10.84368 | 4.153006
hMOF-5048320.cif | 18 | 78 | 6 | 24 | 62.5 | 7.692308 | 4 | 0.2916667 | 0.9633333 | 0.25 | 0.000290828 | 0.000346455 | 0.5864510436 | 0.7112672644 | 0.4389318367 | 0.5635918698 | 0.1475192069 | 0.1476753946 | 0.8261702 | 1.210404 | 0.121876 | 0.1787469
hMOF-5046848.cif | 68 | 84 | 28 | 16 | 44 | 4.761905 | 4 | 0.22 | 0.7008 | 1.75 | 0.00118624 | 0.000712894 | 4.145366623 | 3.333248 | 2.753799 | 1.85160573 | 1.391568 | 1.481642 | 1.246137 | 0.8024797 | 1.734085 | 1.188988
hMOF-6004890.cif | 10 | 50 | 2 | 24 | 39.5 | 8 | 6 | 0.372549 | 1.217255 | 0.08333333 | 0.0103087 | 0.00480184 | 3.095854 | 2.002998748 | 2.81454 | 1.58332 | 0.2813137074 | 0.4196786521 | 1.548711 | 0.6456983 | 0.4356736 | 0.2709858
hMOF-9451.cif | 64 | 62 | 0 | 13 | 31 | 6.451613 | 3.25 | 0.09090909 | 0.3127273 | 0 | 0.000344304 | 0.000242274 | 8.9845 | 6.580255593 | 1.767613 | 1.251406581 | 7.216887 | 5.328849012 | 1.368112 | 0.7309342 | 9.873511 | 3.895038
hMOF-1000377.cif | 6 | 24 | 0 | 10 | 21 | 8.333333 | 5 | 0.2727273 | 0.9254545 | 0 | 0.00013171 | 9.64895e-05 | 6.50041 | 4.8723 | 0.7631999471 | 0.5530022731 | 5.73721 | 4.319298 | 1.336833 | 0.7480364 | 7.669695 | 3.230992
hMOF-5039403.cif | 42 | 44 | 6 | 12 | 22.5 | 4.545455 | 6 | 0.1698113 | 0.5615094 | 0.5 | 0.000109374 | 8.26931e-05 | 9.652662 | 7.135188 | 0.606552552 | 0.4597346145 | 9.04611 | 6.675453 | 1.35554 | 0.7377135 | 12.26236 | 4.924572
hMOF-30731.cif | 6 | 24 | 6 | 24 | 20.5 | 25 | 4 | 0.4545455 | 1.527273 | 0.25 | 0 | 0 | 0 | 0 | 0 | 0 | 0 | 0
hMOF-22342.cif | 68 | 60 | 2 | 8 | 26.5 | 3.333333 | 4 | 0.07142857 | 0.24 | 0.25 | 0.000860244 | 0.000548108 | 3.624669 | 2.635483 | 2.527131 | 1.600937 | 1.09753836 | 1.034545 | 1.378094 | 0.72564 | 1.512511 | 0.7507074
hMOF-5058892.cif | 6 | 30 | 2 | 8 | 22.5 | 6.666667 | 4 | 0.3448276 | 1.265517 | 0.25 | 6.25955e-05 | 4.75126e-05 | 6.327591 | 4.554227 | 0.3520838125 | 0.2726671576 | 5.975508 | 4.28156 | 1.392176 | 0.7182998 | 8.318961 | 3.075444
hMOF-5082470.cif | 64 | 74 | 4 | 12 | 42 | 2.702703 | 6 | 0.1025641 | 0.3425641 | 0.3333333 | 0.000341453 | 0.000246908 | 11.09503 | 8.055016 | 2.214689 | 1.521043 | 8.880343 | 6.533974 | 1.38017 | 0.7245483 | 12.25639 | 4.734179
hMOF-5057001.cif | 188 | 266 | 16 | 86 | 169 | 1.503759 | 21.5 | 0.1821429 | 0.6151429 | 0.1860465 | 0.000250472 | 0.000185371 | 10.66439 | 7.730479 | 1.197074 | 0.8909768813 | 9.467313213 | 6.839502 | 1.382293 | 0.7234357 | 13.0866 | 4.94794
hMOF-22706.cif | 4 | 10 | 2 | 8 | 6.5 | 20 | 4 | 0.4666667 | 1.650667 | 0.25 | 0.000582205 | 0.000319521 | 2.180871 | 1.474628 | 1.395612 | 0.8318636046 | 0.7852591635 | 0.6427648012 | 1.481897 | 0.6748108 | 1.163673 | 0.4337446
hMOF-5054183.cif | 17 | 63 | 13 | 16 | 52.25 | 3.174603 | 8 | 0.2612613 | 0.8518919 | 0.8125 | 0.00504252 | 0.0029822 | 6.421536 | 4.510005 | 3.745248 | 2.372717 | 2.676288 | 2.137288 | 1.426699 | 0.7009185 | 3.818258 | 1.498065
hMOF-5038565.cif | 20 | 64 | 4 | 16 | 46 | 6.25 | 4 | 0.2903226 | 0.923871 | 0.25 | 0.00754107 | 0.00499741 | 1.849346 | 1.815291 | 1.743001 | 1.421153 | 0.1063441241 | 0.3941377917 | 1.020804 | 0.9796197 | 0.1085565 | 0.3861052
hMOF-5058195.cif | 68 | 248 | 16 | 48 | 189 | 3.225806 | 6 | 0.25 | 0.9001852 | 0.3333333 | 0.0164061 | 0.0107871 | 0.9543703608 | 0.9179619693 | 0.8947471045 | 0.6560317946 | 0.0596232563 | 0.2619301747 | 1.041748 | 0.9599247 | 0.06211243 | 0.2514332
hMOF-9383.cif | 56 | 57 | 0 | 20 | 30 | 7.017544 | 5 | 0.1459854 | 0.5021898 | 0 | 0.000109812 | 8.15713e-05 | 7.533608 | 5.568043 | 0.5642995309 | 0.4191491148 | 6.969308536 | 5.148894 | 1.355723 | 0.7376138 | 9.448452 | 3.797895
hMOF-37494.cif | 12 | 28 | 2 | 8 | 19.5 | 7.142857 | 4 | 0.2758621 | 0.8855172 | 0.25 | 0.00959139 | 0.00446069 | 2.912882 | 1.83841 | 2.69863 | 1.450412 | 0.2142522781 | 0.3879975083 | 1.587637 | 0.6298671 | 0.3401548 | 0.2443869
hMOF-5032851.cif | 88 | 96 | 2 | 17 | 52.5 | 4.166667 | 4.25 | 0.09178744 | 0.3118841 | 0.1176471 | 0.000156828 | 0.000121498 | 7.051072 | 5.374805 | 0.7790979348 | 0.598671607 | 6.271974 | 4.776134 | 1.314507 | 0.7607413 | 8.244555 | 3.633402
hMOF-7001898.cif | 92 | 97 | 4 | 32 | 51 | 6.185567 | 5.333333 | 0.1558442 | 0.5291775 | 0.125 | 0.141563 | 0.0558731 | 2.068446 | 1.779465 | 2.041235 | 1.326570251 | 0.027211 | 0.4528950416 | 1.16473 | 0.8585679 | 0.03169347 | 0.3888412
hMOF-5046039.cif | 14 | 34 | 2 | 8 | 19.5 | 5.882353 | 4 | 0.3421053 | 1.107368 | 0.25 | 6.56304e-05 | 5.11972e-05 | 2.973985 | 2.270488 | 0.3718224049 | 0.2794641166 | 2.602163 | 1.991024 | 1.312473 | 0.7619207 | 3.415267 | 1.517002
hMOF-5061951.cif | 12 | 36 | 6 | 24 | 29.5 | 16.66667 | 4 | 0.3571429 | 1.2 | 0.25 | 0 | 0 | 0 | 0 | 0 | 0 | 0 | 0
hMOF-11356.cif | 18 | 36 | 0 | 20 | 28 | 11.11111 | 5 | 0.2564103 | 0.8820513 | 0 | 0.000536825 | 0.000339349 | 4.468502 | 3.237543 | 2.384689 | 1.543704 | 2.083813 | 1.693839 | 1.382984 | 0.7230744 | 2.881879 | 1.224772
hMOF-9190.cif | 14 | 32 | 0 | 13 | 26 | 12.5 | 3.25 | 0.2063492 | 0.7098413 | 0 | 0.000194778 | 0.000141275 | 4.509617 | 3.663422 | 1.180687 | 0.8350210623 | 3.328929 | 2.828401 | 1.233455 | 0.8107308 | 4.106085 | 2.293072
hMOF-7001936.cif | 98 | 98 | 40 | 32 | 40 | 6.122449 | 5.333333 | 0.2627737 | 0.8455474 | 1.25 | 0.000287517 | 0.000193102 | 5.85948 | 4.361257 | 0.9384256155 | 0.6519085878 | 4.921054 | 3.709348 | 1.346226 | 0.7428173 | 6.624851 | 2.755368
hMOF-5022471.cif | 38 | 52 | 0 | 21 | 34 | 7.692308 | 5.25 | 0.1826087 | 0.6281739 | 0 | 4.87629e-05 | 3.84791e-05 | 2.658526 | 2.078946 | 0.2470780174 | 0.1930213337 | 2.411448 | 1.885925 | 1.281351 | 0.7804261 | 3.089912 | 1.471825
hMOF-30014.cif | 69 | 102 | 33 | 24 | 60.25 | 5.882353 | 4 | 0.2435897 | 0.7815385 | 1.375 | 0.00137888 | 0.000938936 | 0.7584374836 | 0.5457151727 | 0.656009022 | 0.4449817096 | 0.1024284616 | 0.1007334631 | 1.392593 | 0.7180847 | 0.1426412 | 0.07233516
hMOF-5045713.cif | 5 | 24 | 2 | 8 | 18.5 | 8.333333 | 4 | 0.3541667 | 1.131667 | 0.25 | 3.99764e-05 | 2.84542e-05 | 1.704787 | 1.307324 | 0.2298968606 | 0.1618863561 | 1.47489 | 1.14543751 | 1.306645 | 0.7653189 | 1.927158 | 0.876625
hMOF-5038349.cif | 0 | 32 | 4 | 16 | 32 | 12.5 | 4 | 0.3571429 | 1.2 | 0.25 | 0.000138488 | 0.000132591 | 3.639572 | 3.633518 | 0.7964428722 | 0.7568753111 | 2.843129 | 2.876642 | 1.003676 | 0.9963373 | 2.853581 | 2.866106
hMOF-7001051.cif | 36 | 72 | 0 | 32 | 39 | 8.333333 | 5.333333 | 0.3595506 | 1.150562 | 0 | 0.00856318 | 0.00405586 | 0.5339977174 | 0.379701825 | 0.4992313331 | 0.2957550085 | 0.0347663843 | 0.0839468165 | 1.409183 | 0.7096312 | 0.04899219 | 0.05957128
hMOF-30138.cif | 180 | 150 | 8 | 16 | 59 | 2.666667 | 4 | 0.06703911 | 0.221676 | 0.5 | 0.706745 | 0.312287 | 3.760208 | 2.877943 | 3.725912 | 2.396505 | 0.0342958961 | 0.4814379972 | 1.309183 | 0.7638353 | 0.0448996 | 0.3677393
hMOF-5076039.cif | 44 | 68 | 6 | 8 | 45.5 | 2.941176 | 4 | 0.109375 | 0.3575 | 0.75 | 0.276099 | 0.113442 | 2.536775 | 2.006251 | 2.31411 | 1.351281 | 0.2226652991 | 0.6549703661 | 1.266973 | 0.7892829 | 0.2821109 | 0.5169569
hMOF-5074375.cif | 18 | 64 | 4 | 16 | 42 | 6.25 | 4 | 0.3484848 | 1.092121 | 0.25 | 3.0147e-34 | 4.5566e-29 | 0 | 0 | 0 | 0 | 0 | 0
hMOF-5040179.cif | 8 | 34 | 8 | 8 | 29 | 5.882353 | 4 | 0.2666667 | 0.864 | 1 | 0.00797377 | 0.00462511 | 3.955598 | 2.795127 | 2.968011 | 1.778304 | 0.9875870579 | 1.016822 | 1.418016 | 0.7052105 | 1.400415 | 0.7170736
hMOF-7001148.cif | 31 | 84 | 0 | 32 | 59 | 7.142857 | 5.333333 | 0.3045977 | 1.014023 | 0 | 0.000593603 | 0.000370482 | 3.163133 | 2.277426 | 1.842644 | 1.173279 | 1.320489 | 1.104147 | 1.391694 | 0.7185487 | 1.837717 | 0.7933831
hMOF-5056661.cif | 130 | 184 | 54 | 32 | 106.5 | 2.173913 | 8 | 0.2128713 | 0.6788119 | 1.6875 | 0.000778175 | 0.000456342 | 9.877782 | 6.96324 | 2.185916 | 1.401194 | 7.691865 | 5.562046084 | 1.421408 | 0.7035279 | 10.93328 | 3.913055
hMOF-5079805.cif | 26 | 120 | 8 | 24 | 91 | 3.333333 | 6 | 0.2924528 | 1.067358 | 0.3333333 | 0.00264096 | 0.00174953 | 3.151108 | 3.285813 | 2.822527 | 2.275578 | 0.3285808146 | 1.010234 | 0.9609284 | 1.04066 | 0.3157426 | 1.051311
hMOF-13768.cif | 14 | 48 | 0 | 13 | 37 | 8.333333 | 3.25 | 0.258427 | 0.8350562 | 0 | 0.000341403 | 0.000228971 | 3.933627 | 2.926717 | 1.794335 | 1.188936 | 2.139292282 | 1.737781 | 1.346738 | 0.742535 | 2.881066 | 1.290363
hMOF-22031.cif | 4 | 10 | 2 | 8 | 6.5 | 20 | 4 | 0.4666667 | 1.514667 | 0.25 | 0.0110545 | 0.00578323 | 1.221481 | 0.9928117894 | 1.141412 | 0.7263870018 | 0.080069637 | 0.2664247876 | 1.232794 | 0.8111657 | 0.09870935 | 0.2161147
hMOF-5039030.cif | 12 | 56 | 4 | 16 | 46 | 7.142857 | 4 | 0.28 | 0.9088 | 0.25 | 0.000443206 | 0.000304916 | 3.580191 | 2.639597 | 2.25614 | 1.497192 | 1.32405 | 1.142404 | 1.359062 | 0.7358017 | 1.799466 | 0.840583
hMOF-6002680.cif | 13 | 28 | 0 | 10 | 17 | 7.142857 | 5 | 0.328125 | 1.2215625 | 0 | 0.000137418 | 0.000108168 | 4.131204197 | 3.289615 | 0.7926342505 | 0.6170656154 | 3.33857 | 2.672549 | 1.258352 | 0.7946901 | 4.201097 | 2.123848
hMOF-7003010.cif | 96 | 108 | 40 | 36 | 51 | 5.555556 | 6 | 0.2657343 | 0.8581818 | 1.111111 | 0.000283848 | 0.000194501 | 5.586691 | 4.162131 | 1.026203 | 0.7115898012 | 4.560488 | 3.450541 | 1.344961 | 0.7435162 | 6.133677 | 2.565533
hMOF-5025555.cif | 68 | 128 | 36 | 52 | 86 | 12.5 | 3.25 | 0.2933333 | 0.9610667 | 0.6923077 | 0.00123387 | 0.000861859 | 1.250444 | 0.9495879628 | 1.090901 | 0.7465814017 | 0.1595427617 | 0.2030065611 | 1.31947 | 0.7578801 | 0.2105119 | 0.1538546
hMOF-4110.cif | 30 | 126 | 18 | 39 | 86.5 | 9.52381 | 3.25 | 0.3707865 | 1.173034 | 0.4615385 | 0.00202658 | 0.00108842 | 1.418421 | 1.01931 | 1.261247 | 0.7405124474 | 0.1571745306 | 0.2787974977 | 1.394343 | 0.7171837 | 0.2191552 | 0.199949
hMOF-5070914.cif | 26 | 30 | 2 | 12 | 17.5 | 6.666667 | 6 | 0.1944444 | 0.6577778 | 0.1666667 | 8.2084e-05 | 6.30949e-05 | 4.446959 | 3.445439 | 0.5191103856 | 0.399851306 | 3.927848 | 3.045588 | 1.29327 | 0.7732339 | 5.079767 | 2.354952
hMOF-28125.cif | 24 | 40 | 2 | 22 | 28.5 | 5 | 11 | 0.2666667 | 0.9084444 | 0.09090909 | 0.000652043 | 0.00041671 | 6.881658 | 5.037812 | 1.91951 | 1.320937 | 4.962147964 | 3.716875 | 1.368742 | 0.7305977 | 6.791902 | 2.71554
hMOF-18764.cif | 112 | 116 | 4 | 16 | 60 | 3.448276 | 4 | 0.07936508 | 0.2666667 | 0.25 | 0.0312463 | 0.0177706 | 5.599318 | 4.244876 | 5.384398 | 3.486655237 | 0.2149198522 | 0.7582206982 | 1.321724 | 0.7565878 | 0.2840647 | 0.5736605
hMOF-20623.cif | 36 | 30 | 2 | 8 | 12.5 | 6.666667 | 4 | 0.1282051 | 0.4307692 | 0.25 | 0.16871 | 0.0683926 | 2.913392 | 2.967091 | 2.719057 | 2.086148 | 0.1943345018 | 0.8809433334 | 0.9838719 | 1.016392 | 0.1912003 | 0.8953842
hMOF-5045847.cif | 40 | 88 | 8 | 32 | 67 | 9.090909 | 4 | 0.2272727 | 0.7636364 | 0.25 | 0 | 1.10106e-129 | 0 | 0 | 0 | 0 | 0 | 0
hMOF-5024670.cif | 46 | 59 | 4 | 13 | 36 | 6.779661 | 3.25 | 0.1349206 | 0.4514286 | 0.3076923 | 0.00293507 | 0.00163055 | 6.745896 | 5.053819503 | 2.536988 | 1.698284 | 4.208909 | 3.355535 | 1.33749 | 0.7476692 | 5.629372 | 2.50883
hMOF-5053214.cif | 14 | 38 | 10 | 8 | 22.5 | 5.263158 | 4 | 0.372093 | 1.155349 | 1.25 | 0.000249197 | 0.000180195 | 3.562552 | 2.627883 | 0.8420193004 | 0.6067718247 | 2.720533 | 2.021111 | 1.358394 | 0.7361635 | 3.695555 | 1.487868
hMOF-27792.cif | 12 | 34 | 2 | 8 | 23.5 | 5.882353 | 4 | 0.2941176 | 0.9588235 | 0.25 | 0.000906883 | 0.000588801 | 5.077949965 | 3.588742879 | 3.729507 | 2.326123 | 1.348443 | 1.26262 | 1.417805 | 0.7053154 | 1.911829 | 0.8905451
hMOF-5056790.cif | 40 | 54 | 4 | 16 | 34 | 3.703704 | 8 | 0.1724138 | 0.5793103 | 0.25 | 0.0731957 | 0.0318492 | 4.544052 | 3.020105 | 4.460007 | 2.548284 | 0.0840452129 | 0.4718210186 | 1.50762 | 0.6632972 | 0.1267082 | 0.3129576
hMOF-5030338.cif | 40 | 180 | 8 | 42 | 139 | 4.444444 | 5.25 | 0.2830189 | 1.031447 | 0.1904762 | 0.000207773 | 0.000152563 | 6.338188808 | 4.80375304 | 0.6419158767 | 0.488138536 | 5.696273 | 4.315614504 | 1.322072 | 0.7563885 | 7.530882 | 3.264281
hMOF-33845.cif | 22 | 68 | 8 | 16 | 47 | 5.882353 | 4 | 0.3088235 | 0.9752941 | 0.5 | 1.14352 | 0.527619 | 1.41423 | 1.225242 | 1.4408 | 0.9920383416 | -0.0265701845 | 0.2332037026 | 1.156561 | 0.8646322 | -0.03073004 | 0.2016354
hMOF-5060382.cif | 5 | 20 | 2 | 8 | 17.5 | 10 | 4 | 0.2894737 | 0.9673684 | 0.25 | 8.24637e-05 | 6.01671e-05 | 6.139638 | 4.605848 | 0.4703202176 | 0.3439572964 | 5.669318 | 4.261891038 | 1.335684 | 0.7486801 | 7.572416 | 3.190793
hMOF-5076599.cif | 46 | 51 | 10 | 19 | 26.5 | 3.921569 | 9.5 | 0.2265625 | 0.748125 | 0.5263158 | 0.00011343 | 8.7043e-05 | 5.258684 | 3.990291 | 0.5720449821 | 0.4301007572 | 4.686639 | 3.56019 | 1.320514 | 0.7572808 | 6.188773 | 2.696064
hMOF-5056260.cif | 56 | 112 | 24 | 52 | 79 | 3.571429 | 13 | 0.3064516 | 1.015484 | 0.4615385 | 0.000343102 | 0.000222455 | 6.998668 | 4.993578 | 1.985582 | 1.276271 | 5.013086 | 3.717306 | 1.404346 | 0.7120751 | 7.040109 | 2.647001
hMOF-5027309.cif | 11 | 60 | 2 | 17 | 46.5 | 6.666667 | 4.25 | 0.3243243 | 1.065586 | 0.1176471 | 3.12504e-05 | 2.61271e-05 | 1.584817 | 1.309972 | 0.1584329104 | 0.1332360652 | 1.426384 | 1.176736181 | 1.212237 | 0.8249211 | 1.729116 | 0.9707145
hMOF-5028036.cif | 52 | 176 | 8 | 68 | 131 | 9.090909 | 4.25 | 0.3146067 | 1.024719 | 0.1176471 | 0.00149529 | 0.000958382 | 3.236241 | 2.398235 | 2.077309 | 1.386613 | 1.158932 | 1.011622 | 1.352134 | 0.7395716 | 1.567032 | 0.748167
hMOF-5033563.cif | 204 | 282 | 12 | 104 | 178 | 2.836879 | 13 | 0.1901639 | 0.6462951 | 0.1153846 | 0.00012247 | 9.46838e-05 | 9.075216 | 6.776132304 | 0.6156925891 | 0.4816460854 | 8.459523 | 6.294486 | 1.341979 | 0.7451683 | 11.3525 | 4.690451
hMOF-5075165.cif | 24 | 35 | 2 | 15 | 23.5 | 5.714286 | 7.5 | 0.2179487 | 0.7394872 | 0.1333333 | 7.69773e-05 | 5.98349e-05 | 8.630234 | 6.284635222 | 0.425364158 | 0.3326037174 | 8.20487 | 5.952032 | 1.375983 | 0.7267531 | 11.28976 | 4.325658
hMOF-5023361.cif | 120 | 156 | 12 | 39 | 94 | 7.692308 | 3.25 | 0.1504425 | 0.5033628 | 0.3076923 | 0.00342002 | 0.00185149 | 3.259805 | 2.451748 | 2.682804 | 1.670947 | 0.5770014747 | 0.7808007826 | 1.332252 | 0.7506086 | 0.7687115 | 0.5860758
hMOF-5054452.cif | 106 | 95 | 4 | 25 | 42 | 2.105263 | 12.5 | 0.125 | 0.4231034 | 0.16 | 0.000837267 | 0.000585526 | 9.536517205 | 7.060835 | 2.307112 | 1.617507 | 7.229405 | 5.443328 | 1.353332 | 0.738917 | 9.783785 | 4.022168
hMOF-5056316.cif | 92 | 320 | 32 | 80 | 241 | 2.5 | 10 | 0.2808219 | 0.9921918 | 0.4 | 0.00763132 | 0.00377779 | 2.991534 | 2.476385 | 2.543288 | 1.813938 | 0.4482462766 | 0.6624467888 | 1.210449 | 0.82614 | 0.5425791 | 0.5472738
hMOF-34925.cif | 40 | 40 | 2 | 12 | 20.5 | 5 | 6 | 0.1458333 | 0.4933333 | 0.1666667 | 22.7571 | 7.69178 | 1.727915 | 0.9182340254 | 1.759987 | 0.6821534068 | -0.0320717641 | 0.2360806186 | 1.885556 | 0.5303474 | -0.06047312 | 0.1252048
hMOF-296.cif | 99 | 126 | 27 | 39 | 70.75 | 9.52381 | 3.25 | 0.2178218 | 0.7136634 | 0.6923077 | 0.082339 | 0.0451404 | 1.965248 | 1.281237 | 1.880521 | 1.085737 | 0.0847265995 | 0.1954994504 | 1.536946 | 0.6506411 | 0.1302202 | 0.1272
hMOF-5082374.cif | 10 | 52 | 10 | 12 | 45.5 | 3.846154 | 6 | 0.255814 | 0.8334884 | 0.8333333 | 0.000236006 | 0.000153122 | 7.351901 | 5.381209 | 1.27434619 | 0.8472175451 | 6.077555 | 4.533991848 | 1.368959 | 0.7304822 | 8.319922 | 3.312001
hMOF-5037497.cif | 0 | 60 | 6 | 24 | 59.5 | 10 | 4 | 0.3125 | 1.05 | 0.25 | 0.000285458 | 0.000188303 | 2.323373 | 1.350852 | 1.479337 | 0.8933289709 | 0.8440364576 | 0.4575230689 | 1.723383 | 0.5802541 | 1.454598 | 0.2654797
hMOF-5037778.cif | 12 | 28 | 2 | 14 | 22.5 | 7.142857 | 7 | 0.2758621 | 0.9351724 | 0.1428571 | 0.00708682 | 0.00363008 | 4.367687 | 2.914253 | 2.507261 | 1.474176 | 1.860426 | 1.440077 | 1.50174 | 0.6658941 | 2.793877 | 0.958939
hMOF-5027032.cif | 14 | 72 | 4 | 34 | 60 | 11.11111 | 4.25 | 0.3380282 | 1.131831 | 0.1176471 | 0.0193268 | 0.0106489 | 2.49369 | 1.885851 | 2.329109 | 1.462333 | 0.1645810754 | 0.4235176297 | 1.324969 | 0.7547347 | 0.2180648 | 0.3196434
hMOF-5055684.cif | 168 | 240 | 88 | 64 | 135 | 3.333333 | 8 | 0.2676056 | 0.8585915 | 1.375 | 0.0359903 | 0.0141033 | 0.8176258387 | 1.396142 | 0.6940390612 | 0.694812845 | 0.1235867775 | 0.7013289192 | 0.5868075 | 1.704136 | 0.07252165 | 1.19516
hMOF-6002336.cif | 34 | 31 | 0 | 10 | 15 | 6.451613 | 5 | 0.1298701 | 0.4467532 | 0 | 0.018188 | 0.0109153 | 2.558173851 | 3.113071 | 2.346562 | 2.293201 | 0.2116119844 | 0.8198702202 | 0.8234014 | 1.214474 | 0.1742416 | 0.9957115
hMOF-5053770.cif | 74 | 88 | 54 | 16 | 38.5 | 4.545455 | 4 | 0.2966102 | 0.9288136 | 3.375 | 0.000496671 | 0.000318335 | 6.756061 | 4.878021 | 3.736687 | 2.323531 | 3.019373 | 2.55449 | 1.38778 | 0.7205755 | 4.190225 | 1.840703
hMOF-5068813.cif | 68 | 88 | 4 | 42 | 54 | 4.545455 | 10.5 | 0.223301 | 0.7603883 | 0.0952381 | 0.00720283 | 0.00619528 | 1.926084 | 2.451029223 | 1.687058 | 1.986441 | 0.2390257159 | 0.4645887025 | 0.7874033 | 1.269997 | 0.1882096 | 0.5900264
hMOF-3000719.cif | 168 | 256 | 16 | 64 | 169 | 6.25 | 4 | 0.1538462 | 0.5169231 | 0.25 | 0.000383085 | 0.000264533 | 5.255483 | 4.131608 | 1.848993 | 1.275879 | 3.406491 | 2.855729 | 1.274571 | 0.7845775 | 4.341815 | 2.240541
hMOF-26190.cif | 5 | 22 | 2 | 8 | 16.5 | 9.090909 | 4 | 0.3695652 | 1.18087 | 0.25 | 0.733179 | 0.384666 | 1.589687 | 1.695293 | 1.58450948 | 1.478698 | 0.005177391 | 0.2165949903 | 0.9395879 | 1.064296 | 0.004864614 | 0.2305213
hMOF-5026538.cif | 72 | 144 | 126 | 39 | 77.5 | 8.333333 | 3.25 | 0.4198473 | 1.316031 | 3.230769 | 0.00418521 | 0.00215276 | 3.146582 | 2.410897607 | 1.93269 | 1.292429 | 1.213892095 | 1.118469 | 1.307768 | 0.7646614 | 1.58749 | 0.8552497
hMOF-5071987.cif | 6 | 16 | 4 | 16 | 10 | 25 | 4 | 0.5 | 1.656923 | 0.25 | 0 | 0 | 0 | 0 | 0 | 0 | 0 | 0
hMOF-6005065.cif | 27 | 80 | 4 | 24 | 58 | 5 | 6 | 0.2884615 | 1.040897 | 0.1666667 | 0.000202677 | 0.000148474 | 6.338139 | 4.781593 | 0.9883367905 | 0.7144247374 | 5.349802 | 4.067168 | 1.328189 | 0.7529051 | 7.105547 | 3.062192
hMOF-5030219.cif | 240 | 252 | 12 | 78 | 130 | 3.174603 | 9.75 | 0.1525424 | 0.5166102 | 0.1538462 | 0.000452445 | 0.000313412 | 8.853889 | 6.516658 | 3.039489 | 2.060537 | 5.8144 | 4.456121052 | 1.361381 | 0.7345482 | 7.915614 | 3.273236
hMOF-5069287.cif | 36 | 38 | 2 | 29 | 20.5 | 5.263158 | 14.5 | 0.2897196 | 0.9891589 | 0.06896552 | 4.65001e-05 | 3.79816e-05 | 4.700235494 | 3.56873 | 0.2427746496 | 0.1946649508 | 4.457461 | 3.374065 | 1.319704 | 0.7577457 | 5.882528 | 2.556683
hMOF-1707.cif | 64 | 100 | 0 | 38 | 69 | 8 | 4.75 | 0.1809524 | 0.6224762 | 0 | 0.000201091 | 0.000142232 | 7.527242 | 5.609568 | 1.380438482 | 0.9695153432 | 6.146804 | 4.640053 | 1.34455 | 0.7437431 | 8.264687 | 3.451007
hMOF-6002083.cif | 36 | 50 | 0 | 10 | 33 | 4 | 5 | 0.1020408 | 0.3510204 | 0 | 0.00221555 | 0.00130381 | 1.239666 | 0.99963876 | 1.109144 | 0.8147141666 | 0.1305219163 | 0.1849245934 | 1.242602 | 0.8047626 | 0.1621869 | 0.1488204
hMOF-13823.cif | 24 | 88 | 0 | 26 | 69 | 9.090909 | 3.25 | 0.2592593 | 0.8641975 | 0 | 0.010575 | 0.00547892 | 1.905329 | 1.934133793 | 1.617465 | 1.234461 | 0.2878639088 | 0.6996729129 | 0.9870836 | 1.013085 | 0.2841457 | 0.7088284
hMOF-5049948.cif | 13 | 44 | 2 | 8 | 31.5 | 4.545455 | 4 | 0.2804878 | 0.8790244 | 0.25 | 0.00134788 | 0.000847139 | 3.65854 | 2.800703 | 2.598728 | 1.813649 | 1.059812 | 0.9870537416 | 1.308915 | 0.7639917 | 1.387203 | 0.7541009
hMOF-5075812.cif | 27 | 120 | 18 | 24 | 80.5 | 5 | 4 | 0.3625 | 1.127 | 0.75 | 0.710883 | 0.307541 | 0.3421561157 | 0.1538651184 | 0.3404747992 | 0.16296437 | 0.001681316 | -0.0090992516 | 2.228203 | 0.4487922 | 0.003746314 | -0.004083673
hMOF-5031907.cif | 13 | 89 | 21 | 17 | 78.25 | 4.494382 | 4.25 | 0.2638889 | 0.8494444 | 1.235294 | 0.000144432 | 0.000109354 | 6.940796 | 5.15338 | 0.7899156008 | 0.5889416147 | 6.15088 | 4.564438 | 1.349546 | 0.74099 | 8.300895 | 3.382203
hMOF-24678.cif | 22 | 114 | 30 | 16 | 96.5 | 3.508772 | 4 | 0.2473118 | 0.7862366 | 1.875 | 1.17438 | 0.408996 | 2.232806 | 1.264197 | 2.19929 | 1.098892 | 0.0335161541 | 0.1653053358 | 1.769729 | 0.5650583 | 0.05931451 | 0.09340715
hMOF-5009373.cif | 32 | 34 | 22 | 13 | 13.5 | 11.76471 | 3.25 | 0.3333333 | 1.062857 | 1.692308 | 8.83366e-05 | 6.51354e-05 | 4.346101 | 3.255095 | 0.5284416376 | 0.3781412961 | 3.817659 | 2.876954 | 1.337848 | 0.7474692 | 5.107448 | 2.150434
hMOF-1000190.cif | 0 | 16 | 0 | 20 | 17 | 25 | 5 | 0.5 | 1.72 | 0 | 0 | 0 | 0 | 0 | 0 | 0 | 0 | 0
hMOF-5056382.cif | 204 | 288 | 24 | 60 | 181 | 2.083333 | 10 | 0.1443299 | 0.48 | 0.4 | 0.0128563 | 0.00703332 | 5.622573 | 4.111731 | 5.072678 | 3.222201 | 0.5498955471 | 0.8895301842 | 1.370191 | 0.7298255 | 0.7534617 | 0.6492018
hMOF-5035101.cif | 0 | 56 | 8 | 32 | 55 | 14.28571 | 4 | 0.3846154 | 1.292308 | 0.25 | 1.38025e-49 | 2.54272e-40 | 0 | 0 | 0 | 0 | 0 | 0
hMOF-5036737.cif | 42 | 87 | 12 | 24 | 64 | 6.896552 | 4 | 0.2105263 | 0.6961404 | 0.5 | 0.000288848 | 0.000297054 | 2.026339 | 2.191089 | 1.306818 | 1.353717 | 0.719520883 | 0.837372858 | 0.9266646 | 1.079139 | 0.6667546 | 0.9036418
hMOF-1003059.cif | 5 | 26 | 0 | 10 | 20 | 7.692308 | 5 | 0.3653846 | 1.173846 | 0 | 0.00087095 | 0.00224543 | 0.3434867614 | 1.155512 | 0.2637078452 | 0.7891819352 | 0.0797789162 | 0.3663302517 | 0.2978558 | 3.357329 | 0.02376261 | 1.229891
hMOF-6001230.cif | 4 | 20 | 0 | 10 | 18 | 10 | 5 | 0.3157895 | 1.071579 | 0 | 0.000265336 | 0.00018757 | 5.062296 | 3.642037 | 2.265211 | 1.500216 | 2.797084 | 2.141821 | 1.392752 | 0.718003 | 3.895644 | 1.537834
hMOF-5070676.cif | 7 | 24 | 2 | 8 | 18.5 | 8.333333 | 4 | 0.3125 | 1.008333 | 0.25 | 5.24562e-05 | 3.68404e-05 | 2.003656 | 1.502837 | 0.3001970881 | 0.2118416709 | 1.703459 | 1.290996 | 1.335924 | 0.7485455 | 2.275692 | 0.966369
hMOF-5059361.cif | 2 | 20 | 2 | 8 | 18.5 | 10 | 4 | 0.3333333 | 1.154444 | 0.25 | 2.37448e-05 | 1.93849e-05 | 2.223946 | 1.749444 | 0.1239952279 | 0.0995669944 | 2.09995 | 1.649877 | 1.273781 | 0.7850645 | 2.674876 | 1.29526
hMOF-5030980.cif | 144 | 210 | 54 | 51 | 125.5 | 5.714286 | 4.25 | 0.2229299 | 0.7210191 | 1.058824 | 0.00267576 | 0.00151799 | 5.212981 | 3.652604 | 3.745322 | 2.337474 | 1.467659 | 1.315130518 | 1.43006 | 0.6992716 | 2.09884 | 0.9196334
hMOF-5058028.cif | 61 | 54 | 25 | 12 | 18.25 | 3.703704 | 6 | 0.2402597 | 0.7615584 | 2.083333 | 0.00346851 | 0.00183279 | 4.573373 | 3.228913 | 3.84930861 | 2.289092 | 0.7240641257 | 0.9398204048 | 1.419224 | 0.7046106 | 1.027609 | 0.6622074
hMOF-5036434.cif | 44 | 46 | 2 | 8 | 24.5 | 4.347826 | 4 | 0.09803922 | 0.3294118 | 0.25 | 0.000223869 | 0.000163547 | 10.01569 | 7.386883 | 1.253311 | 0.8856395247 | 8.762384 | 6.501244 | 1.358596 | 0.7360539 | 11.90454 | 4.785266
hMOF-6003467.cif | 6 | 16 | 0 | 10 | 14 | 12.5 | 5 | 0.2941176 | 1.011765 | 0 | 0.000226176 | 0.000350718 | 1.781345 | 2.653350182 | 1.235162 | 1.809763 | 0.5461830896 | 0.8435867948 | 0.6727042 | 1.486537 | 0.3674197 | 1.254023
hMOF-24202.cif | 10 | 16 | 2 | 14 | 11.5 | 12.5 | 7 | 0.3636364 | 1.232727 | 0.1428571 | 0.292649 | 0.165638 | 2.0621 | 1.712828 | 2.114453 | 1.344242 | -0.0523533272 | 0.3685860347 | 1.206331 | 0.8289597 | -0.06315546 | 0.305543
hMOF-26716.cif | 17 | 56 | 2 | 8 | 39.5 | 3.571429 | 4 | 0.2647059 | 0.8227451 | 0.25 | 0.00015347 | 0.000111607 | 3.717319 | 2.755734 | 0.5987833135 | 0.4424130125 | 3.118535 | 2.313321 | 1.351646 | 0.7398386 | 4.215157 | 1.711484
hMOF-5076557.cif | 72 | 64 | 10 | 8 | 26.5 | 3.125 | 4 | 0.1153846 | 0.3712821 | 1.25 | 0.00052865 | 0.000392332 | 9.592687 | 7.068784 | 1.679071 | 1.207373 | 7.913617 | 5.86141 | 1.359772 | 0.7354173 | 10.76072 | 4.310583
hMOF-5043136.cif | 34 | 76 | 12 | 16 | 46 | 5.263158 | 4 | 0.304878 | 0.9819512 | 0.75 | 0.0016593 | 0.00102225 | 2.942245 | 2.689951 | 2.17943 | 1.695876 | 0.7628148764 | 0.9940751434 | 1.095986 | 0.9124203 | 0.8360346 | 0.9070143
hMOF-5057312.cif | 56 | 220 | 16 | 40 | 169 | 1.818182 | 10 | 0.2553191 | 0.8314894 | 0.4 | 0.000105234 | 8.14518e-05 | 9.415228489 | 6.902794 | 0.5594122878 | 0.4343799792 | 8.855816 | 6.468414395 | 1.36671 | 0.7316839 | 12.10334 | 4.732835
hMOF-5012344.cif | 4 | 18 | 0 | 13 | 13 | 22.22222 | 3.25 | 0.4468085 | 1.455319 | 0 | 0.000554282 | 0.000332536 | 1.431562 | 1.271389 | 0.9533408647 | 0.6268578173 | 0.4782212122 | 0.6445308556 | 1.128242 | 0.8863343 | 0.5395495 | 0.5712698
hMOF-316.cif | 8 | 58 | 16 | 13 | 51 | 6.896552 | 3.25 | 0.2929293 | 0.9430303 | 1.230769 | 6.86887e-05 | 5.25789e-05 | 3.582282 | 2.76419 | 0.3351280638 | 0.2538488713 | 3.247154 | 2.510341 | 1.298562 | 0.7700829 | 4.21663 | 1.933171
hMOF-5080985.cif | 44 | 160 | 16 | 40 | 121 | 2.5 | 10 | 0.2876712 | 0.9408219 | 0.4 | 0.000173624 | 0.000126895 | 8.152535 | 6.305692128 | 1.091812 | 0.7992543583 | 7.060723 | 5.506438 | 1.295479 | 0.7719151 | 9.14702 | 4.250502
hMOF-5058600.cif | 82 | 119 | 8 | 39 | 77 | 1.680672 | 19.5 | 0.188 | 0.63392 | 0.2051282 | 0.000134045 | 0.000104121 | 4.299605122 | 3.402337 | 0.613445587 | 0.4947921575 | 3.686159535 | 2.907545 | 1.266257 | 0.7897292 | 4.667625 | 2.296173
hMOF-5071226.cif | 54 | 54 | 2 | 8 | 27.5 | 3.703704 | 4 | 0.08333333 | 0.28 | 0.25 | 0.000948568 | 0.000655249 | 8.977289 | 6.485868484 | 3.542521 | 2.351489 | 5.434768 | 4.13438 | 1.386908 | 0.7210284 | 7.537523 | 2.981005
hMOF-5025166.cif | 12 | 28 | 8 | 13 | 21 | 14.28571 | 3.25 | 0.3230769 | 1.062154 | 0.6153846 | 1.82992e-05 | 1.55527e-05 | 1.167242 | 0.9854832442 | 0.0931509201 | 0.0790257409 | 1.074092 | 0.9064575033 | 1.186813 | 0.8425925 | 1.274746 | 0.7637743
hMOF-7000575.cif | 19 | 54 | 0 | 32 | 38 | 11.11111 | 5.333333 | 0.3730159 | 1.226032 | 0 | 0.0026955 | 0.00137722 | 1.133517 | 0.9149598942 | 0.9878934925 | 0.6420891121 | 0.1456236572 | 0.2728707821 | 1.241357 | 0.8055702 | 0.1807709 | 0.2198166
hMOF-5033709.cif | 24 | 26 | 2 | 12 | 14.5 | 7.692308 | 6 | 0.2121212 | 0.7175758 | 0.1666667 | 0.00325084 | 0.00208083 | 2.647934 | 2.287340455 | 2.123089 | 1.519147 | 0.524844564 | 0.7681931015 | 1.15997 | 0.8620911 | 0.6088041 | 0.6622524
hMOF-23966.cif | 16 | 64 | 4 | 16 | 48 | 6.25 | 4 | 0.3 | 0.9546667 | 0.25 | 5.09325e-19 | 2.07457e-13 | 0 | 0 | 0 | 0 | 0 | 0
hMOF-5043622.cif | 24 | 34 | 24 | 8 | 17 | 5.882353 | 4 | 0.3478261 | 1.092174 | 3 | 0.054914 | 0.0230756 | 2.841417 | 1.772661 | 2.554932 | 1.367866 | 0.2864855135 | 0.4047952122 | 1.606127 | 0.6226159 | 0.460132 | 0.2520319
hMOF-10393.cif | 30 | 52 | 0 | 27 | 38 | 7.692308 | 6.75 | 0.2389381 | 0.8219469 | 0 | 6.26746e-05 | 4.76968e-05 | 2.816306 | 2.236198983 | 0.3104940957 | 0.2347385052 | 2.505812 | 2.00146 | 1.261944 | 0.7924284 | 3.162193 | 1.586014
hMOF-26627.cif | 8 | 32 | 2 | 8 | 23.5 | 6.25 | 4 | 0.3225806 | 1.051613 | 0.25 | 0.0228502 | 0.010256 | 3.199395 | 1.971277 | 3.015466 | 1.636653 | 0.1839288661 | 0.3346242447 | 1.626263 | 0.6149066 | 0.2991167 | 0.2057627
hMOF-5028459.cif | 16 | 60 | 2 | 17 | 46.5 | 6.666667 | 4.25 | 0.2792793 | 0.9016216 | 0.1176471 | 0.000120026 | 8.71255e-05 | 4.746502 | 3.563614 | 0.6298920817 | 0.4535714737 | 4.11661 | 3.110043 | 1.334607 | 0.749284 | 5.494058 | 2.330306
hMOF-6003969.cif | 56 | 61 | 0 | 33 | 34 | 6.557377 | 8.25 | 0.2142857 | 0.7371429 | 0 | 0.00100076 | 0.000622399 | 3.092831 | 2.562263 | 2.18187 | 1.398326 | 0.9109610231 | 1.163937 | 1.209492 | 0.8267932 | 1.1018 | 0.9623352
hMOF-5030522.cif | 108 | 156 | 32 | 34 | 95 | 5.128205 | 4.25 | 0.1952663 | 0.6338462 | 0.9411765 | 0.00013225 | 9.68561e-05 | 9.844135 | 7.215652 | 0.6965987538 | 0.5188398564 | 9.147536 | 6.696812 | 1.367013 | 0.7315221 | 12.5048 | 4.898866
hMOF-5076986.cif | 40 | 72 | 12 | 16 | 50 | 5.555556 | 4 | 0.1944444 | 0.6355556 | 0.75 | 0.00663229 | 0.00405327 | 1.599503 | 1.087318 | 1.530478 | 0.9440821053 | 0.0690257771 | 0.1432357241 | 1.474006 | 0.6784234 | 0.1017444 | 0.09717446
hMOF-5062224.cif | 16 | 20 | 2 | 12 | 12.5 | 10 | 6 | 0.2692308 | 0.9107692 | 0.1666667 | 0.000360738 | 0.000247085 | 4.660961 | 3.37037 | 1.138859 | 0.7740987226 | 3.522102235 | 2.596272 | 1.385698 | 0.7216582 | 4.880569 | 1.873621
hMOF-6001805.cif | 22 | 30 | 0 | 16 | 20 | 6.666667 | 8 | 0.2285714 | 0.7862857 | 0 | 0.00178028 | 0.0043887 | 0.8018680072 | 1.87541317 | 0.7264440265 | 1.70327 | 0.0754239807 | 0.1721436143 | 0.4284267 | 2.334122 | 0.03231364 | 0.4018042
hMOF-5008618.cif | 1 | 21 | 1 | 13 | 21.25 | 19.04762 | 3.25 | 0.35 | 1.194 | 0.07692308 | 1.15826e-05 | 1.0128e-05 | 0.7115256958 | 0.6136111832 | 0.0600006291 | 0.0512303929 | 0.6515250667 | 0.5623807903 | 1.161898 | 0.860661 | 0.7570055 | 0.4840192
hMOF-29771.cif | 108 | 168 | 6 | 75 | 113.5 | 3.571429 | 12.5 | 0.2231405 | 0.7609917 | 0.08 | 0.00136407 | 0.000957505 | 2.01599 | 1.904326 | 1.694555 | 1.446278 | 0.3214356585 | 0.4580480385 | 1.060762 | 0.9427189 | 0.3409666 | 0.4318105
hMOF-5027987.cif | 112 | 104 | 4 | 35 | 48 | 3.846154 | 8.75 | 0.1505792 | 0.5118147 | 0.1142857 | 0.00051915 | 0.000349702 | 7.22038 | 5.359193 | 2.459205 | 1.656377 | 4.761175 | 3.702816 | 1.349992 | 0.7407451 | 6.427548 | 2.742843
hMOF-1004635.cif | 22 | 74 | 0 | 32 | 51 | 8.108108 | 5.333333 | 0.3625 | 1.169 | 0 | 0.00387834 | 0.00201105 | 1.546911 | 1.116954 | 1.397777 | 0.861276871 | 0.1491340796 | 0.2556769509 | 1.387717 | 0.7206082 | 0.2069558 | 0.1842429
hMOF-5056095.cif | 16 | 68 | 6 | 16 | 50.5 | 2.941176 | 8 | 0.3174603 | 1.150159 | 0.375 | 5.03046e-05 | 4.05742e-05 | 2.733838 | 2.192335 | 0.2590120225 | 0.2085464542 | 2.474826 | 1.983789 | 1.2495 | 0.8003201 | 3.092295 | 1.587666
hMOF-4908.cif | 8 | 48 | 12 | 26 | 42 | 16.66667 | 3.25 | 0.372549 | 1.23451 | 0.4615385 | 1.39547e-24 | 5.18208e-20 | 0 | 0 | 0 | 0 | 0 | 0
hMOF-3001273.cif | 336 | 268 | 16 | 64 | 97 | 5.970149 | 4 | 0.1142857 | 0.384 | 0.25 | 0.000155444 | 0.00011869 | 7.271873 | 5.486856 | 0.6304497834 | 0.4831038087 | 6.641424 | 5.003752 | 1.327986 | 0.7530202 | 8.819715 | 3.767926
hMOF-7002760.cif | 21 | 86 | 2 | 36 | 61.5 | 6.976744 | 6 | 0.3722222 | 1.198667 | 0.05555556 | 0.00304959 | 0.00166536 | 1.511423 | 1.111743 | 1.341345 | 0.8633645159 | 0.1700781718 | 0.2483789162 | 1.362235 | 0.7340879 | 0.2316864 | 0.182332
hMOF-5037095.cif | 8 | 36 | 4 | 22 | 32 | 11.11111 | 5.5 | 0.3513514 | 1.187027 | 0.1818182 | 0.000201957 | 0.000177714 | 3.960977 | 3.084936 | 2.277981 | 1.833838518 | 1.682996 | 1.251098 | 1.28655 | 0.7772725 | 2.165259 | 0.9724437
hMOF-5057638.cif | 19 | 74 | 4 | 12 | 56 | 2.702703 | 6 | 0.2578125 | 0.810625 | 0.3333333 | 0.0004763 | 0.000317585 | 5.305026 | 3.784938 | 1.659533 | 1.100092 | 3.645494 | 2.684846 | 1.404428 | 0.7120339 | 5.119832 | 1.911701
hMOF-5080320.cif | 44 | 54 | 4 | 12 | 32 | 3.703704 | 6 | 0.137931 | 0.4606897 | 0.3333333 | 0.0001352 | 0.000101564 | 9.889088 | 7.407383 | 0.7262830593 | 0.5581364061 | 9.162805 | 6.849246 | 1.33771 | 0.7475461 | 12.25718 | 5.120127
hMOF-5063004.cif | 64 | 88 | 4 | 16 | 56 | 4.545455 | 4 | 0.1136364 | 0.3818182 | 0.25 | 1.81929e-08 | 3.99684e-07 | 0.0020294439 | 0.0330438898 | 9.87564e-05 | 0.0012640819 | 0.0019306875 | 0.0317798079 | 0.06153985 | 16.24963 | 0.0001188142 | 0.5164102
hMOF-5026070.cif | 84 | 110 | 8 | 26 | 67 | 7.272727 | 3.25 | 0.1440678 | 0.4820339 | 0.3076923 | 0.000364985 | 0.000241746 | 6.995842 | 4.888156 | 3.389793 | 2.163726 | 3.606049 | 2.72443 | 1.434054 | 0.6973239 | 5.171269 | 1.89981
hMOF-5062094.cif | 16 | 18 | 2 | 10 | 10.5 | 11.11111 | 5 | 0.25 | 0.8433333 | 0.2 | 0.000978223 | 0.000609787 | 2.661744 | 2.648219 | 2.100894 | 1.6708 | 0.5608507668 | 0.9774186113 | 1.007124 | 0.9929261 | 0.5648464 | 0.9705045
hMOF-5059183.cif | 0 | 30 | 6 | 24 | 29.5 | 20 | 4 | 0.4545455 | 1.527273 | 0.25 | 0 | 0 | 0 | 0 | 0 | 0 | 0 | 0
hMOF-5080067.cif | 12 | 36 | 18 | 12 | 26.5 | 5.555556 | 6 | 0.375 | 1.2 | 1.5 | 0.000190995 | 0.000125819 | 6.486417 | 4.737541508 | 1.103631 | 0.7273837016 | 5.382786 | 4.010158 | 1.3719 | 0.7289161 | 7.384644 | 2.923069
hMOF-5061536.cif | 28 | 38 | 2 | 8 | 24.5 | 5.263158 | 4 | 0.1282051 | 0.4307692 | 0.25 | 7.41682e-05 | 5.82171e-05 | 8.509588307 | 6.329756 | 0.3952230507 | 0.3039964398 | 8.114365 | 6.025759 | 1.347076 | 0.7423485 | 10.93067 | 4.473214
hMOF-5017940.cif | 116 | 116 | 0 | 26 | 59 | 6.896552 | 3.25 | 0.09774436 | 0.3362406 | 0 | 0.0315612 | 0.0147779 | 2.203883221 | 2.167757 | 2.059926 | 1.605431 | 0.1439574995 | 0.562326806 | 1.018705 | 0.9816383 | 0.1466502 | 0.5520016
hMOF-9955.cif | 5 | 33 | 9 | 13 | 29.25 | 12.12121 | 3.25 | 0.34375 | 1.12625 | 0.6923077 | 6.76439e-05 | 5.01048e-05 | 4.493314 | 3.315551 | 0.3637616406 | 0.2779988414 | 4.129552124 | 3.037553 | 1.357943 | 0.7364079 | 5.607696 | 2.236878
hMOF-16165.cif | 18 | 64 | 0 | 26 | 47 | 12.5 | 3.25 | 0.3283582 | 1.09194 | 0 | 0.0358942 | 0.0170089 | 1.983641 | 1.399034 | 1.863882 | 1.192783697 | 0.1197584398 | 0.2062503525 | 1.42071 | 0.7038736 | 0.170142 | 0.1451742
hMOF-5018791.cif | 48 | 132 | 0 | 52 | 109 | 12.12121 | 3.25 | 0.2096774 | 0.7212903 | 0 | 0.000159584 | 0.000139371 | 1.212586 | 0.9729111094 | 0.6921732639 | 0.561892084 | 0.5204129365 | 0.4110190254 | 1.248849 | 0.8007371 | 0.6499173 | 0.3291182
hMOF-5006129.cif | 22 | 96 | 0 | 26 | 71 | 8.333333 | 3.25 | 0.3076923 | 1.147473 | 0 | 5.97778e-05 | 4.43479e-05 | 5.496777 | 3.933874 | 0.3396554145 | 0.2456264355 | 5.157121 | 3.688247 | 1.400097 | 0.714236 | 7.220472 | 2.634279
hMOF-5068782.cif | 20 | 50 | 2 | 8 | 34.5 | 4 | 4 | 0.2340426 | 0.7608511 | 0.25 | 0.000501807 | 0.000355235 | 4.505505 | 3.502144 | 2.28252 | 1.595395 | 2.222984 | 1.906749 | 1.289081 | 0.7757467 | 2.865606 | 1.479154
hMOF-5066236.cif | 9 | 22 | 2 | 8 | 12.5 | 9.090909 | 4 | 0.3888889 | 1.225185 | 0.25 | 0.0387381 | 0.0165498 | 0.9327979312 | 0.4598526078 | 0.9237563712 | 0.4534301069 | 0.00904156 | 0.0064225009 | 2.032542 | 0.4919948 | 0.01837735 | 0.003159837
hMOF-5072294.cif | 40 | 49 | 2 | 8 | 29.5 | 4.081633 | 4 | 0.0990099 | 0.3326733 | 0.25 | 0.000206786 | 0.000154521 | 9.577612 | 6.938142 | 1.144807 | 0.8232409653 | 8.432806 | 6.114901 | 1.383199 | 0.7229618 | 11.66425 | 4.42084
hMOF-14012.cif | 42 | 116 | 0 | 26 | 85 | 6.896552 | 3.25 | 0.2242991 | 0.8271028 | 0 | 0.000131973 | 9.3647e-05 | 6.684783 | 4.855927 | 0.8452186359 | 0.5964940682 | 5.839565 | 4.259433 | 1.379386 | 0.7249604 | 8.055012 | 3.087921
hMOF-36451.cif | 52 | 92 | 2 | 8 | 66.5 | 2.173913 | 4 | 0.06410256 | 0.2153846 | 0.25 | 0.00121396 | 0.000757679 | 5.123381 | 3.877626 | 3.644495 | 2.352037 | 1.478886 | 1.525589 | 1.323919 | 0.7553333 | 1.957925 | 1.152328
hMOF-5059578.cif | 16 | 34 | 2 | 18 | 26.5 | 5.882353 | 9 | 0.2777778 | 0.9444444 | 0.1111111 | 4.63443e-05 | 3.66668e-05 | 3.518418 | 2.722696 | 0.241906618 | 0.1887803323 | 3.276512 | 2.533915393 | 1.294848 | 0.7722912 | 4.242586 | 1.956921
hMOF-5033386.cif | 224 | 260 | 12 | 86 | 146 | 3.076923 | 10.75 | 0.1661017 | 0.5632542 | 0.1395349 | 0.000249261 | 0.00017968 | 9.232996 | 6.818038 | 1.319031 | 0.9508723085 | 7.913965205 | 5.867165 | 1.356919 | 0.7369638 | 10.73861 | 4.323889
hMOF-5002567.cif | 12 | 46 | 0 | 13 | 37 | 8.695652 | 3.25 | 0.253012 | 0.8240964 | 0 | 6.62359e-05 | 5.06891e-05 | 5.055389 | 3.758393 | 0.361552167 | 0.2758531812 | 4.693836 | 3.48254 | 1.347792 | 0.7419542 | 6.326316 | 2.583885
hMOF-5015413.cif | 4 | 26 | 0 | 13 | 21 | 15.38462 | 3.25 | 0.3818182 | 1.392 | 0 | 2.47308e-05 | 2.08842e-05 | 3.794452 | 2.870604412 | 0.1359916405 | 0.1102966304 | 3.65846 | 2.760308 | 1.324483 | 0.7550118 | 4.845567 | 2.084065
hMOF-5029962.cif | 20 | 156 | 56 | 34 | 133 | 5.128205 | 4.25 | 0.3284672 | 1.048175 | 1.647059 | 9.40342e-05 | 7.02644e-05 | 6.630677 | 4.982754332 | 0.5191220126 | 0.3861876901 | 6.111555 | 4.596567 | 1.333395 | 0.7499651 | 8.149119 | 3.447265
hMOF-5082227.cif | 28 | 140 | 8 | 24 | 107 | 2.857143 | 6 | 0.2833333 | 0.8893333 | 0.3333333 | 0.00536656 | 0.00380468 | 1.768784 | 2.270787 | 1.686764 | 1.857265 | 0.0820204214 | 0.4135219668 | 0.7804931 | 1.281241 | 0.06401637 | 0.5298214
hMOF-2212.cif | 40 | 44 | 0 | 13 | 25 | 9.090909 | 3.25 | 0.1287129 | 0.4427723 | 0 | 0.000278033 | 0.000186395 | 7.456095 | 5.455755 | 1.316378 | 0.8840136819 | 6.139717 | 4.571742 | 1.36939 | 0.7302522 | 8.407667 | 3.338524
hMOF-5025530.cif | 28 | 40 | 4 | 13 | 26 | 10 | 3.25 | 0.1910112 | 0.6391011 | 0.3076923 | 3.33686e-05 | 2.74506e-05 | 1.889601 | 1.550472 | 0.1710809374 | 0.1401906523 | 1.71852 | 1.410282 | 1.221171 | 0.8188859 | 2.098607 | 1.15486
hMOF-5052491.cif | 36 | 44 | 18 | 8 | 22.5 | 4.545455 | 4 | 0.2407407 | 0.7614815 | 2.25 | 0.00108419 | 0.000712776 | 6.896036 | 5.353835 | 2.302891 | 1.663581 | 4.593146 | 3.690254 | 1.29064 | 0.7748093 | 5.928098 | 2.859243
hMOF-36322.cif | 8 | 36 | 2 | 8 | 28.5 | 5.555556 | 4 | 0.28125 | 0.92 | 0.25 | 0.0506972 | 0.0332065 | 3.968465 | 3.431945 | 3.777131 | 2.820625 | 0.1913334813 | 0.6113201844 | 1.158651 | 0.8630725 | 0.2216888 | 0.5276136
hMOF-37665.cif | 12 | 52 | 2 | 8 | 39.5 | 3.846154 | 4 | 0.2666667 | 0.9924444 | 0.25 | 0.000319021 | 0.000224391 | 5.835752 | 4.250865975 | 1.728869 | 1.153054 | 4.106883 | 3.097812 | 1.375593 | 0.7269592 | 5.6494 | 2.251983
hMOF-22343.cif | 56 | 86 | 2 | 8 | 58.5 | 2.325581 | 4 | 0.06493506 | 0.2181818 | 0.25 | 0.00127222 | 0.000860405 | 2.212224 | 1.716269 | 1.686467 | 1.124242 | 0.5257570608 | 0.5920267839 | 1.29156 | 0.7742577 | 0.6790466 | 0.4583813
hMOF-5054187.cif | 10 | 78 | 22 | 24 | 68.5 | 5.128205 | 6 | 0.3333333 | 1.082899 | 0.9166667 | 0 | 2.2153e-125 | 0 | 0 | 0 | 0 | 0 | 0
hMOF-5057355.cif | 138 | 220 | 58 | 40 | 137.5 | 1.818182 | 10 | 0.2130435 | 0.6824348 | 1.45 | 0.000131789 | 0.000101328 | 11.13956 | 8.167222 | 0.6593544534 | 0.5072453561 | 10.4802 | 7.659976566 | 1.366671 | 0.7317048 | 14.32299 | 5.604842
hMOF-6005138.cif | 46 | 59 | 2 | 14 | 36.5 | 3.389831 | 7 | 0.1300813 | 0.4409756 | 0.1428571 | 0.00731845 | 0.00695407 | 3.489108 | 4.772354 | 3.103751 | 3.775153 | 0.385356471 | 0.9972013645 | 0.7325753 | 1.365047 | 0.2823026 | 1.361227
hMOF-35487.cif | 39 | 156 | 6 | 24 | 107.5 | 3.846154 | 4 | 0.3020833 | 0.9358333 | 0.25 | 0.108705 | 0.106199 | 0.1970741871 | 0.212941806 | 0.2043075526 | 0.2057084406 | -0.0072333655 | 0.0072333654 | 0.9273408 | 1.078352 | -0.006707795 | 0.007800115
hMOF-34008.cif | 30 | 44 | 2 | 8 | 29.5 | 4.545455 | 4 | 0.1162791 | 0.3906977 | 0.25 | 0.172595 | 0.0662842 | 1.93411 | 1.922297 | 1.779259 | 1.409883 | 0.1548512729 | 0.5124135796 | 1.008164 | 0.9919019 | 0.1561155 | 0.508264
hMOF-5040788.cif | 0 | 40 | 4 | 16 | 40 | 10 | 4 | 0.3125 | 1.05 | 0.25 | 0.000141214 | 0.000104891 | 5.881897 | 4.597272 | 0.9405817941 | 0.6979535286 | 4.941316 | 3.899318463 | 1.281999 | 0.7800316 | 6.334763 | 3.041592
hMOF-6029.cif | 18 | 90 | 0 | 39 | 73 | 13.33333 | 3.25 | 0.3220339 | 1.162712 | 0 | 0.000695837 | 0.000566783 | 1.712641 | 1.450366 | 1.262434 | 1.008693291 | 0.4502077648 | 0.4416725631 | 1.183203 | 0.8451632 | 0.5326874 | 0.3732854
hMOF-6004194.cif | 44 | 44 | 0 | 16 | 23 | 4.545455 | 8 | 0.1509434 | 0.5192453 | 0 | 0.00750192 | 0.00420521 | 5.385175 | 3.748824 | 4.492791 | 2.759026 | 0.8923840072 | 0.9897977484 | 1.43938 | 0.6947438 | 1.284479 | 0.6876559
hMOF-3001132.cif | 156 | 128 | 8 | 32 | 49 | 6.25 | 4 | 0.1204819 | 0.4048193 | 0.25 | 8.45292e-05 | 6.64218e-05 | 2.674552 | 2.150147 | 0.3889967573 | 0.3096197706 | 2.285555 | 1.840527 | 1.246388 | 0.8023181 | 2.848689 | 1.476688
hMOF-22696.cif | 14 | 12 | 2 | 10 | 5.5 | 16.66667 | 5 | 0.3 | 1.012 | 0.2 | 2.94493e-08 | 4.05457e-07 | 0.0016652754 | 0.0215321268 | 0.000145566 | 0.0019680527 | 0.0015197094 | 0.0195640741 | 0.07749429 | 12.90418 | 0.0001177688 | 0.2524583
hMOF-5022212.cif | 84 | 124 | 0 | 13 | 83 | 3.225806 | 3.25 | 0.05777778 | 0.1987556 | 0 | 0.000352747 | 0.000245127 | 6.086665 | 4.644791 | 1.268334 | 0.9320935004 | 4.81833 | 3.712697 | 1.313058 | 0.7615812 | 6.326745 | 2.82752
hMOF-5072105.cif | 44 | 72 | 2 | 8 | 50.5 | 2.777778 | 4 | 0.078125 | 0.2625 | 0.25 | 0.000770031 | 0.000619296 | 2.26244 | 1.870232 | 1.524966 | 1.080593 | 0.7374738261 | 0.7896382796 | 1.212139 | 0.8249882 | 0.8939205 | 0.6514423
hMOF-30266.cif | 70 | 76 | 38 | 16 | 32.5 | 5.263158 | 4 | 0.2647059 | 0.8360784 | 2.375 | 0.0042516 | 0.00259508 | 4.631655 | 3.440318 | 4.031275 | 2.598009 | 0.6003797587 | 0.8423087369 | 1.348988 | 0.7412962 | 0.8099053 | 0.6244003
hMOF-5002166.cif | 14 | 60 | 0 | 26 | 49 | 13.33333 | 3.25 | 0.3050847 | 1.025763 | 0 | 0.0107875 | 0.00622 | 0.6302994782 | 0.6674444258 | 0.6178890727 | 0.3909585841 | 0.0124104055 | 0.2764858417 | 0.9462424 | 1.056812 | 0.01174325 | 0.2921935
hMOF-5080409.cif | 15 | 62 | 6 | 16 | 43.5 | 3.225806 | 8 | 0.352459 | 1.14459 | 0.375 | 0.000663123 | 0.000447496 | 5.480257 | 4.073336 | 2.06519 | 1.414154 | 3.415067097 | 2.659182 | 1.348097 | 0.7417862 | 4.603843 | 1.972545
hMOF-7001875.cif | 31 | 90 | 0 | 32 | 61 | 6.666667 | 5.333333 | 0.3244681 | 1.072979 | 0 | 0.000393721 | 0.000262187 | 4.552943 | 3.342092 | 1.458075 | 0.9931368791 | 3.094868 | 2.348955 | 1.365037 | 0.732581 | 4.224608 | 1.7208
hMOF-9839.cif | 16 | 30 | 0 | 21 | 23 | 13.33333 | 5.25 | 0.2957746 | 1.017465 | 0 | 5.33758e-05 | 4.09726e-05 | 5.528457 | 4.12113 | 0.2855026425 | 0.2177201471 | 5.242954 | 3.903409 | 1.344182 | 0.7439466 | 7.047487 | 2.903928
hMOF-5010500.cif | 41 | 42 | 13 | 13 | 19.25 | 9.52381 | 3.25 | 0.2300885 | 0.7454867 | 1 | 0.000444068 | 0.000281559 | 4.766989 | 3.41249 | 2.318827842 | 1.48655631 | 2.448161 | 1.925933 | 1.399727 | 0.714425 | 3.426757 | 1.375935
hMOF-5057376.cif | 188 | 266 | 16 | 86 | 169 | 1.503759 | 21.5 | 0.1821429 | 0.6151429 | 0.1860465 | 0.000250929 | 0.000189495 | 10.8661 | 7.796643 | 1.254642 | 0.9153381156 | 9.61146 | 6.881305 | 1.396486 | 0.7160829 | 13.42227 | 4.927585
hMOF-1004075.cif | 31 | 86 | 0 | 32 | 61 | 6.976744 | 5.333333 | 0.3011364 | 1.100341 | 0 | 0.000362316 | 0.000228474 | 3.268136 | 2.429301 | 0.8740678079 | 0.5844495944 | 2.394068 | 1.844852 | 1.347998 | 0.7418408 | 3.227199 | 1.368586
hMOF-36069.cif | 40 | 80 | 4 | 16 | 60 | 5 | 4 | 0.1388889 | 0.4666667 | 0.25 | 1.98459e-34 | 7.72042e-26 | 0 | 0 | 0 | 0 | 0 | 0
hMOF-5017007.cif | 68 | 65 | 0 | 22 | 32 | 6.153846 | 5.5 | 0.1383648 | 0.4759748 | 0 | 0.000126326 | 9.64801e-05 | 9.194466 | 6.852204 | 0.6847717872 | 0.5057901573 | 8.509694 | 6.346414 | 1.344519 | 0.7437607 | 11.44144 | 4.720213
hMOF-5007743.cif | 10 | 26 | 0 | 15 | 22 | 15.38462 | 3.75 | 0.2727273 | 0.9381818 | 0 | 1.6101e-05 | 1.38478e-05 | 0.9591806326 | 0.7952515835 | 0.0844069248 | 0.0722707746 | 0.8747737078 | 0.7229808089 | 1.208555 | 0.8274344 | 1.057212 | 0.5982192
hMOF-5056265.cif | 96 | 204 | 30 | 87 | 149.5 | 2.941176 | 14.5 | 0.2765957 | 0.9231206 | 0.3448276 | 0.00388559 | 0.0023611 | 4.806035 | 3.664535 | 3.86532 | 2.568176 | 0.940715896 | 1.09636 | 1.314131 | 0.7609592 | 1.236224 | 0.834285
hMOF-13128.cif | 15 | 57 | 9 | 13 | 48.25 | 7.017544 | 3.25 | 0.2244898 | 0.7355102 | 0.6923077 | 5.86914e-05 | 4.68816e-05 | 2.949645 | 2.341608 | 0.2994784938 | 0.2381662645 | 2.650167 | 2.103442 | 1.262194 | 0.7922712 | 3.345025 | 1.666496
hMOF-15434.cif | 46 | 78 | 0 | 13 | 56 | 5.128205 | 3.25 | 0.09219858 | 0.3171631 | 0 | 0.00739964 | 0.00391163 | 3.420678 | 2.468828 | 2.946173 | 1.837922 | 0.4745049804 | 0.6309066401 | 1.388327 | 0.7202913 | 0.6587682 | 0.4544366
hMOF-1000548.cif | 6 | 32 | 0 | 10 | 25 | 6.25 | 5 | 0.3333333 | 1.066667 | 0 | 9.3464e-05 | 7.6251e-05 | 2.941304 | 2.502358 | 0.5494069804 | 0.4416503984 | 2.391897 | 2.060708 | 1.177771 | 0.8490612 | 2.817108 | 1.749667
hMOF-5019914.cif | 76 | 208 | 0 | 52 | 145 | 7.692308 | 3.25 | 0.2574257 | 0.849505 | 0 | 0.0144299 | 0.00881811 | 1.485888 | 1.475384 | 1.392933 | 1.157232 | 0.092954451 | 0.3181525189 | 1.00914 | 0.990943 | 0.09380404 | 0.315271
hMOF-5013774.cif | 44 | 76 | 0 | 48 | 55 | 10.52632 | 6 | 0.2727273 | 0.9381818 | 0 | 0.00242252 | 0.00127051 | 1.846296 | 1.813701 | 1.205053 | 0.9170216437 | 0.6412430079 | 0.8966794599 | 1.020014 | 0.9803784 | 0.6540771 | 0.8790851
hMOF-7002433.cif | 27 | 141 | 37 | 40 | 119.25 | 4.255319 | 6.666667 | 0.3067729 | 0.9963347 | 0.925 | 0.0011159 | 0.000661688 | 4.035862 | 3.01632 | 1.417844 | 0.9871306257 | 2.618017984 | 2.029189 | 1.340693 | 0.7458827 | 3.509959 | 1.513537
hMOF-6989.cif | 4 | 28 | 0 | 26 | 25 | 28.57143 | 3.25 | 0.4285714 | 1.505143 | 0 | 1.96815e-06 | 4.91141e-06 | 0.088666412 | 0.2187705912 | 0.0102334195 | 0.0259626402 | 0.0784329925 | 0.192807951 | 0.4061073 | 2.462404 | 0.03185221 | 0.474771
hMOF-5061623.cif | 8 | 28 | 8 | 8 | 23 | 7.142857 | 4 | 0.2962963 | 0.96 | 1 | 2.51317e-05 | 2.12822e-05 | 1.68516 | 1.415942 | 0.129918258 | 0.1087659142 | 1.555242 | 1.307176 | 1.192522 | 0.8385592 | 1.85466 | 1.096145
hMOF-34281.cif | 42 | 46 | 2 | 8 | 25.5 | 4.347826 | 4 | 0.1 | 0.336 | 0.25 | 0.00556348 | 0.00304415 | 6.148321 | 4.635326501 | 4.725188 | 2.980664 | 1.423133 | 1.654663 | 1.329067 | 0.7524077 | 1.891438 | 1.244981
hMOF-1004551.cif | 26 | 86 | 0 | 32 | 62 | 6.976744 | 5.333333 | 0.3218391 | 1.181609 | 0 | 0.00117065 | 0.000695482 | 3.093315 | 2.320251 | 2.568429 | 1.67389 | 0.5248863856 | 0.6463606193 | 1.335856 | 0.7485835 | 0.7011728 | 0.4838549
hMOF-5072199.cif | 14 | 22 | 2 | 14 | 15.5 | 9.090909 | 7 | 0.2962963 | 1.004444 | 0.1428571 | 0.000168619 | 0.000115531 | 5.011052 | 3.61074 | 0.9871217461 | 0.691160987 | 4.023931 | 2.919579 | 1.390603 | 0.7191122 | 5.595692 | 2.099505
hMOF-5042469.cif | 19 | 43 | 19 | 8 | 29.75 | 4.651163 | 4 | 0.2967033 | 0.9371429 | 2.375 | 0.985543 | 0.345192 | 0.6867209804 | 0.4422397624 | 0.6920850604 | 0.2867687474 | -0.00536408 | 0.155471015 | 1.555941 | 0.6426979 | -0.008346192 | 0.0999209
hMOF-5011508.cif | 8 | 44 | 0 | 26 | 33 | 18.18182 | 3.25 | 0.4117647 | 1.341176 | 0 | 0.00575896 | 0.00338022 | 1.024146 | 0.8521729152 | 0.9557765609 | 0.5712673116 | 0.068369168 | 0.2809056036 | 1.204217 | 0.8304154 | 0.08233129 | 0.2332683
hMOF-5018417.cif | 22 | 50 | 24 | 13 | 34 | 8 | 3.25 | 0.3274336 | 1.041416 | 1.846154 | 0.000102129 | 7.82983e-05 | 5.713337 | 4.332492 | 0.535150678 | 0.4027477657 | 5.178187 | 3.929744 | 1.321365 | 0.7567933 | 6.842273 | 2.974004
hMOF-5027066.cif | 19 | 36 | 9 | 17 | 25.25 | 11.11111 | 4.25 | 0.3058824 | 1.009882 | 0.5294118 | 0.00015564 | 0.000109632 | 7.120176256 | 5.065512 | 0.9783119316 | 0.6792319121 | 6.141864 | 4.38628 | 1.408439 | 0.7100061 | 8.650439 | 3.114286
hMOF-14750.cif | 10 | 28 | 2 | 13 | 23.5 | 14.28571 | 3.25 | 0.2631579 | 0.8912281 | 0.1538462 | 0.000188526 | 0.000131061 | 5.298291 | 3.780871 | 1.402941 | 0.9404128075 | 3.89535 | 2.840459 | 1.404153 | 0.712173 | 5.469668 | 2.022898
hMOF-5012758.cif | 54 | 138 | 0 | 39 | 91 | 8.695652 | 3.25 | 0.2842105 | 0.9069474 | 0 | 0.00607935 | 0.00285111 | 0.4416457931 | 0.3911053211 | 0.3512067768 | 0.2182251391 | 0.0904390163 | 0.172880182 | 1.131491 | 0.8837899 | 0.1023309 | 0.1527898
hMOF-5042637.cif | 18 | 50 | 2 | 8 | 32.5 | 4 | 4 | 0.2857143 | 1.073878 | 0.25 | 3.89822e-05 | 3.29081e-05 | 2.099047 | 1.731224 | 0.1981198711 | 0.1636603204 | 1.900927 | 1.567564 | 1.214897 | 0.8231153 | 2.309429 | 1.290286
hMOF-7000276.cif | 30 | 58 | 0 | 43 | 44 | 10.34483 | 7.166667 | 0.3138686 | 1.079708 | 0 | 0.00440883 | 0.00214476 | 0.9250183918 | 0.7386820102 | 0.8194214051 | 0.5165945252 | 0.1055969867 | 0.222087485 | 1.254768 | 0.7969601 | 0.1324997 | 0.1769949
hMOF-22767.cif | 20 | 16 | 2 | 8 | 6.5 | 12.5 | 4 | 0.2083333 | 0.7 | 0.25 | 0.000139956 | 0.000207753 | 0.8019748467 | 1.108881 | 0.5240282795 | 0.7449230667 | 0.2779465672 | 0.3639583027 | 0.7246799 | 1.37992 | 0.2014223 | 0.5022332
hMOF-5035285.cif | 60 | 50 | 2 | 8 | 20.5 | 4 | 4 | 0.08196721 | 0.2754098 | 0.25 | 0.060411 | 0.0277872 | 4.159841163 | 3.496953 | 4.056882 | 2.75757 | 0.1029593145 | 0.7393833908 | 1.191948 | 0.8389624 | 0.1227222 | 0.6203149
hMOF-5298.cif | 72 | 72 | 0 | 25 | 37 | 5.555556 | 6.25 | 0.1445087 | 0.4971098 | 0 | 5.95032e-05 | 4.83508e-05 | 3.174859 | 2.552151 | 0.2988105264 | 0.2438530924 | 2.876048 | 2.308298 | 1.246489 | 0.8022531 | 3.584964 | 1.851839
hMOF-5000837.cif | 48 | 112 | 0 | 52 | 89 | 14.28571 | 3.25 | 0.2280702 | 0.7845614 | 0 | 1.15801e-33 | 1.84644e-27 | 0 | 0 | 0 | 0 | 0 | 0
hMOF-13077.cif | 18 | 96 | 0 | 26 | 73 | 8.333333 | 3.25 | 0.3146067 | 1.035056 | 0 | 0.000624727 | 0.000396836 | 3.150601 | 2.721216 | 1.898666 | 1.328021 | 1.251934 | 1.393195 | 1.160115 | 0.8619837 | 1.452388 | 1.200911
hMOF-5000391.cif | 24 | 46 | 0 | 28 | 35 | 8.695652 | 7 | 0.2745098 | 0.9443137 | 0 | 2.65102e-05 | 2.21357e-05 | 1.607854 | 1.329508 | 0.1354852188 | 0.1138728872 | 1.472369 | 1.215635 | 1.211787 | 0.8252276 | 1.784198 | 1.003176
hMOF-17757.cif | 112 | 108 | 4 | 16 | 52 | 3.703704 | 4 | 0.08196721 | 0.2754098 | 0.25 | 0.202933 | 0.0864414 | 2.272041 | 2.158541 | 2.280932 | 1.744939 | -0.008891209 | 0.4136018892 | 1.054694 | 0.9481424 | -0.009377503 | 0.3921535
hMOF-5027738.cif | 36 | 46 | 2 | 17 | 28.5 | 8.695652 | 4.25 | 0.1809524 | 0.6148571 | 0.1176471 | 0.000711168 | 0.000456471 | 6.736788502 | 4.968020661 | 4.850827 | 3.037553 | 1.885962 | 1.930468 | 1.358752 | 0.7359697 | 2.562554 | 1.420766
hMOF-5081172.cif | 17 | 86 | 6 | 16 | 65.5 | 2.325581 | 8 | 0.3 | 0.9730667 | 0.375 | 0.00010181 | 7.91479e-05 | 4.507224 | 3.536719 | 0.5366114932 | 0.4076138114 | 3.970612 | 3.129105 | 1.276966 | 0.7831065 | 5.070335 | 2.450422
hMOF-5027728.cif | 6 | 36 | 2 | 17 | 28.5 | 11.11111 | 4.25 | 0.3866667 | 1.255467 | 0.1176471 | 0.000270151 | 0.000185432 | 3.800248 | 2.767829 | 1.857952 | 1.226046105 | 1.942296 | 1.541783 | 1.375762 | 0.7268699 | 2.672137 | 1.120676
hMOF-5057731.cif | 12 | 50 | 8 | 12 | 43 | 4 | 6 | 0.2380952 | 0.7809524 | 0.6666667 | 9.72288e-05 | 7.36533e-05 | 8.946955 | 6.745324 | 0.610535332 | 0.4670396933 | 8.33642 | 6.278284 | 1.329055 | 0.7524142 | 11.07956 | 4.72387
hMOF-6002103.cif | 20 | 24 | 20 | 10 | 10 | 8.333333 | 5 | 0.3947368 | 1.252632 | 2 | 0.0022452 | 0.00116855 | 1.87636 | 1.277823 | 1.670841 | 0.9401986762 | 0.2055191789 | 0.3376243025 | 1.47135 | 0.6796478 | 0.3023907 | 0.2294656
hMOF-5000468.cif | 36 | 38 | 0 | 13 | 21 | 10.52632 | 3.25 | 0.1428571 | 0.4914286 | 0 | 0.000691289 | 0.000458494 | 5.61698 | 4.341691 | 2.816667 | 1.891443 | 2.800313 | 2.450248 | 1.296327 | 0.7714103 | 3.630121 | 1.890146
hMOF-23550.cif | 10 | 20 | 2 | 8 | 13.5 | 10 | 4 | 0.3043478 | 1.005217 | 0.25 | 0.000437316 | 0.000268381 | 4.116488441 | 2.969589 | 2.298953 | 1.389985 | 1.817535 | 1.579605 | 1.388996 | 0.7199444 | 2.52455 | 1.137227
hMOF-5059536.cif | 28 | 40 | 2 | 8 | 26.5 | 5 | 4 | 0.125 | 0.42 | 0.25 | 8.24367e-05 | 6.41246e-05 | 8.223835 | 6.215747 | 0.4476988272 | 0.3463203453 | 7.776135828 | 5.869427 | 1.325719 | 0.7543074 | 10.30897 | 4.427352
hMOF-24706.cif | 18 | 80 | 12 | 16 | 54 | 5 | 4 | 0.3625 | 1.127 | 0.75 | 17.114 | 6.23642 | 1.329316 | 0.7898442458 | 1.364668 | 0.6467718627 | -0.0353516152 | 0.1430723831 | 1.686387 | 0.5929836 | -0.05961651 | 0.08483958
hMOF-5016958.cif | 32 | 80 | 0 | 38 | 65 | 10 | 4.75 | 0.2405063 | 0.8273418 | 0 | 0.000105712 | 7.54518e-05 | 6.696699 | 4.716173 | 0.6420756743 | 0.4676525693 | 6.054623 | 4.24852 | 1.422793 | 0.7028431 | 8.614473 | 2.986043
hMOF-5000600.cif | 0 | 28 | 0 | 26 | 29 | 28.57143 | 3.25 | 0.4193548 | 1.442581 | 0 | 8.43348e-07 | 2.38177e-06 | 0.044307512 | 0.1278223595 | 0.004185542 | 0.012112375 | 0.04012197 | 0.1157099845 | 0.347329 | 2.879114 | 0.01393553 | 0.3331423
hMOF-3000250.cif | 248 | 224 | 16 | 102 | 97 | 7.142857 | 6.375 | 0.1947195 | 0.6592739 | 0.1568627 | 4.33092e-05 | 3.42891e-05 | 1.951956 | 1.581047867 | 0.2084217463 | 0.1669016973 | 1.743534 | 1.414146 | 1.237074 | 0.8083594 | 2.15688 | 1.143138
hMOF-22161.cif | 32 | 24 | 2 | 13 | 8.5 | 8.333333 | 6.5 | 0.2054795 | 0.6958904 | 0.1538462 | 0.0111649 | 0.0052503 | 2.428694 | 1.675306 | 2.171441 | 1.226961 | 0.2572523533 | 0.44834471 | 1.45261 | 0.6884158 | 0.3736875 | 0.3086476
hMOF-5017147.cif | 66 | 138 | 0 | 72 | 106 | 8.695652 | 6 | 0.25 | 0.86 | 0 | 0.000303484 | 0.000222052 | 2.661742717 | 2.313769 | 1.311817 | 0.9864669959 | 1.349926 | 1.327301508 | 1.152701 | 0.8675275 | 1.556061 | 1.151471
hMOF-5040791.cif | 2 | 20 | 2 | 8 | 19.5 | 10 | 4 | 0.2941176 | 0.9882353 | 0.25 | 1.42704e-05 | 1.25158e-05 | 0.870629743 | 0.7720817048 | 0.0723929966 | 0.0656356869 | 0.7982367464 | 0.7064460179 | 1.129902 | 0.8850324 | 0.9019294 | 0.6252276
hMOF-902.cif | 10 | 30 | 0 | 13 | 22 | 13.33333 | 3.25 | 0.3230769 | 1.177846 | 0 | 9.6271e-05 | 6.82885e-05 | 4.245673 | 3.07679 | 0.5597566607 | 0.3983177138 | 3.685916 | 2.67847273 | 1.382672 | 0.7232373 | 5.096413 | 1.937171
hMOF-5030207.cif | 160 | 212 | 12 | 72 | 130 | 3.773585 | 9 | 0.1810345 | 0.6124138 | 0.1666667 | 0.000124533 | 9.39676e-05 | 9.483495 | 6.877786093 | 0.7148108985 | 0.5389318197 | 8.768684 | 6.338854 | 1.381625 | 0.7237852 | 12.11504 | 4.587969
hMOF-1000214.cif | 18 | 27 | 0 | 10 | 19 | 7.407407 | 5 | 0.1754386 | 0.6035088 | 0 | 0.00016761 | 0.000183691 | 2.474414 | 3.543926 | 1.088956 | 1.281352 | 1.385458 | 2.262574 | 0.6996136 | 1.42936 | 0.9692853 | 3.234034
hMOF-1001212.cif | 20 | 24 | 0 | 10 | 15 | 8.333333 | 5 | 0.1785714 | 0.6142857 | 0 | 0.00348729 | 0.00206057 | 3.676762 | 2.836054 | 3.113821 | 1.853249 | 0.5629411675 | 0.9828054124 | 1.299037 | 0.769801 | 0.7312814 | 0.7565646
hMOF-34969.cif | 48 | 54 | 2 | 14 | 30.5 | 3.703704 | 7 | 0.1333333 | 0.452 | 0.1428571 | 0.346113 | 0.146734 | 1.94372 | 2.095194 | 1.910037 | 1.569215218 | 0.0336826108 | 0.5259784392 | 0.9295657 | 1.075771 | 0.0313102 | 0.5658324
hMOF-5076008.cif | 8 | 32 | 6 | 8 | 21.5 | 6.25 | 4 | 0.3823529 | 1.195294 | 0.75 | 0.0129813 | 0.00668171 | 2.415542747 | 1.628081964 | 1.927857 | 1.191421 | 0.4876854378 | 0.4366613156 | 1.486651 | 0.6726528 | 0.7250181 | 0.2937215
hMOF-5040813.cif | 36 | 96 | 6 | 24 | 77.5 | 6.25 | 4 | 0.1785714 | 0.6 | 0.25 | 5.97165e-64 | 9.84249e-54 | 0 | 0 | 0 | 0 | 0 | 0
hMOF-5057518.cif | 19 | 88 | 6 | 16 | 67.5 | 2.272727 | 8 | 0.2828947 | 1.031974 | 0.375 | 0.000132329 | 9.75749e-05 | 5.415889 | 4.245245 | 0.6365315821 | 0.4891969354 | 4.779357 | 3.756049 | 1.278314 | 0.7822805 | 6.109518 | 2.938284
hMOF-24407.cif | 27 | 32 | 11 | 8 | 16.75 | 6.25 | 4 | 0.2375 | 0.762 | 1.375 | 0.146057 | 0.0598375 | 2.189115 | 1.851959 | 2.150917 | 1.720759 | 0.0381985655 | 0.1311994712 | 1.184426 | 0.844291 | 0.04524337 | 0.1107705
hMOF-7002605.cif | 17 | 92 | 2 | 36 | 67.5 | 6.521739 | 6 | 0.3817204 | 1.223656 | 0.05555556 | 0.00296348 | 0.00212478 | 1.238088 | 0.9897107578 | 1.128893 | 0.7874307619 | 0.10919454 | 0.2022799959 | 1.25347 | 0.7977856 | 0.136872 | 0.1613761
hMOF-5030684.cif | 48 | 62 | 2 | 17 | 38.5 | 6.451613 | 4.25 | 0.1428571 | 0.4854135 | 0.1176471 | 0.00580519 | 0.00326707 | 7.434119 | 5.633561 | 4.412776617 | 2.901872 | 3.021342 | 2.731689 | 1.322261 | 0.7562805 | 3.995002 | 2.065923
hMOF-1004040.cif | 32 | 94 | 0 | 32 | 65 | 6.382979 | 5.333333 | 0.3125 | 1.005 | 0 | 0.00312318 | 0.00173132 | 2.753441 | 2.020204 | 1.856217 | 1.231237 | 0.8972248241 | 0.7889672064 | 1.365687 | 0.7322322 | 1.225328 | 0.5777072
hMOF-19927.cif | 6 | 16 | 2 | 8 | 11.5 | 12.5 | 4 | 0.3684211 | 1.195789 | 0.25 | 0.00184733 | 0.00141508 | 1.997955 | 1.691241885 | 1.792835 | 1.503603312 | 0.2051200845 | 0.187638573 | 1.183725 | 0.8447912 | 0.2428057 | 0.1585154
hMOF-5074055.cif | 22 | 72 | 4 | 16 | 54 | 5.555556 | 4 | 0.2575758 | 0.8230303 | 0.25 | 0.00123211 | 0.00095571 | 3.410629 | 2.851098 | 2.844357 | 2.17517 | 0.5662720025 | 0.6759277542 | 1.198651 | 0.834271 | 0.6787627 | 0.5639069
hMOF-5052466.cif | 32 | 88 | 12 | 16 | 62 | 4.545455 | 4 | 0.2619048 | 0.9238095 | 0.75 | 0.0360561 | 0.0166671 | 2.41708 | 2.326458 | 2.212382 | 1.647895 | 0.2046976458 | 0.6785627745 | 1.041037 | 0.9605803 | 0.2130979 | 0.651814
hMOF-3001325.cif | 160 | 130 | 8 | 60 | 49 | 6.153846 | 7.5 | 0.1857923 | 0.6303825 | 0.1333333 | 5.29813e-05 | 4.20582e-05 | 1.933393 | 1.577995 | 0.2600927533 | 0.2080802577 | 1.673301 | 1.369915 | 1.22768 | 0.8145444 | 2.054278 | 1.115856
hMOF-5026332.cif | 96 | 192 | 48 | 52 | 133 | 8.333333 | 3.25 | 0.2475248 | 0.8039604 | 0.9230769 | 0.000543207 | 0.00034001 | 3.248576665 | 2.597911 | 2.327161 | 1.504624 | 0.9214157752 | 1.093286 | 1.252967 | 0.7981059 | 1.154503 | 0.8725583
hMOF-5009298.cif | 32 | 76 | 0 | 26 | 49 | 10.52632 | 3.25 | 0.3012048 | 1.114217 | 0 | 0.000743568 | 0.000439165 | 1.626409 | 1.601631 | 0.7979526649 | 0.6121687528 | 0.8284564144 | 0.9894623727 | 1.017508 | 0.9827932 | 0.8429611 | 0.9724369
hMOF-5078853.cif | 24 | 56 | 6 | 28 | 43.5 | 3.571429 | 14 | 0.2931034 | 0.9875862 | 0.2142857 | 0.00590903 | 0.00451817 | 6.247772 | 5.073987 | 3.470766 | 2.698341 | 2.777006 | 2.375646 | 1.233805 | 0.8105011 | 3.426282 | 1.925464
hMOF-5055839.cif | 64 | 66 | 4 | 12 | 34 | 3.030303 | 6 | 0.1081081 | 0.3610811 | 0.3333333 | 0.000113677 | 8.94002e-05 | 8.726005 | 6.608187 | 0.6219186692 | 0.4814919457 | 8.104086 | 6.126694771 | 1.323134 | 0.7557815 | 10.72279 | 4.630443
hMOF-5606.cif | 26 | 29 | 0 | 13 | 17 | 13.7931 | 3.25 | 0.1805556 | 0.6211111 | 0 | 0.000174286 | 0.000121673 | 5.815262939 | 4.33637 | 1.041735 | 0.7339823335 | 4.773528 | 3.602387721 | 1.343735 | 0.7441944 | 6.414357 | 2.680877
hMOF-5067959.cif | 32 | 62 | 2 | 8 | 46.5 | 3.225806 | 4 | 0.09433962 | 0.3169811 | 0.25 | 0.000155851 | 0.000113432 | 8.251952 | 5.889415 | 0.9150059279 | 0.658725496 | 7.336946 | 5.230689 | 1.403961 | 0.7122704 | 10.30079 | 3.725665
hMOF-5040043.cif | 15 | 84 | 6 | 24 | 62.5 | 7.142857 | 4 | 0.3518519 | 1.148889 | 0.25 | 0 | 3.70668e-141 | 0 | 0 | 0 | 0 | 0 | 0
hMOF-5014030.cif | 12 | 36 | 0 | 26 | 31 | 22.22222 | 3.25 | 0.3170732 | 1.090732 | 0 | 3.59161e-09 | 4.83386e-08 | 0.0002368788 | 0.0032480502 | 3.61341e-05 | 0.0002529384 | 0.0002007447 | 0.0029951118 | 0.07307588 | 13.68441 | 1.466959e-05 | 0.04098633
hMOF-5002646.cif | 9 | 72 | 0 | 39 | 61 | 16.66667 | 3.25 | 0.3673469 | 1.318776 | 0 | 0.000120224 | 0.000199135 | 0.9213053047 | 1.348467 | 0.6724446531 | 0.9575001197 | 0.2488606516 | 0.3909672885 | 0.6845949 | 1.460718 | 0.1703687 | 0.5710929
hMOF-5050170.cif | 26 | 48 | 2 | 8 | 35.5 | 4.166667 | 4 | 0.1162791 | 0.3906977 | 0.25 | 0.000581725 | 0.000360231 | 5.885655 | 4.617639 | 3.763335 | 2.42321 | 2.12232 | 2.194429 | 1.27716 | 0.7829871 | 2.710543 | 1.71821
hMOF-5013510.cif | 16 | 42 | 0 | 13 | 25 | 9.52381 | 3.25 | 0.3473684 | 1.093895 | 0 | 3.36649e-05 | 2.56819e-05 | 1.486255 | 1.152877 | 0.1631153516 | 0.126329278 | 1.32314 | 1.026547 | 1.291758 | 0.774139 | 1.709176 | 0.7946903
hMOF-24440.cif | 4 | 28 | 2 | 8 | 20.5 | 7.142857 | 4 | 0.3928571 | 1.234286 | 0.25 | 1.14587 | 0.374085 | 1.597848 | 0.936592864 | 1.587295 | 0.8380571147 | 0.0105529815 | 0.0985357493 | 1.709446 | 0.5849849 | 0.01803975 | 0.05764193
hMOF-1003295.cif | 54 | 82 | 0 | 32 | 56 | 7.317073 | 5.333333 | 0.183908 | 0.6326437 | 0 | 0.00267798 | 0.001477 | 2.246618 | 1.904836 | 1.881464 | 1.279071 | 0.365154541 | 0.6257647877 | 1.181795 | 0.8461703 | 0.4315379 | 0.5295035
hMOF-5045823.cif | 40 | 38 | 2 | 15 | 18.5 | 5.263158 | 7.5 | 0.1752577 | 0.5946392 | 0.1333333 | 0.000511349 | 0.000305789 | 2.075391 | 1.565404846 | 1.409752 | 0.926956197 | 0.6656387189 | 0.638448649 | 1.328446 | 0.7527594 | 0.8842649 | 0.4805982
hMOF-5014321.cif | 76 | 69 | 0 | 13 | 32 | 5.797101 | 3.25 | 0.08024691 | 0.2760494 | 0 | 0.000403967 | 0.00028627 | 7.301824 | 5.457641 | 1.289354 | 0.9250555708 | 6.01247 | 4.532585 | 1.340593 | 0.7459384 | 8.060277 | 3.381029
hMOF-30052.cif | 24 | 38 | 2 | 14 | 26.5 | 5.263158 | 7 | 0.2 | 0.678 | 0.1428571 | 6.05992e-05 | 4.87736e-05 | 6.048666 | 4.635899 | 0.3212764714 | 0.2542614797 | 5.72739 | 4.381638 | 1.307363 | 0.7648984 | 7.487778 | 3.351508
hMOF-14586.cif | 42 | 150 | 6 | 39 | 113.5 | 8 | 3.25 | 0.2688172 | 0.8645161 | 0.1538462 | 0.06581 | 0.0288877 | 1.304502 | 0.800993694 | 1.284786 | 0.7617364356 | 0.0197158288 | 0.0392572584 | 1.631872 | 0.6127932 | 0.03217371 | 0.02405658
hMOF-26199.cif | 36 | 34 | 2 | 8 | 16.5 | 5.882353 | 4 | 0.1219512 | 0.4097561 | 0.25 | 46.6748 | 19.1391 | 1.900174 | 2.493425438 | 2.005292 | 2.088224 | -0.105118367 | 0.4052018553 | 0.7636028 | 1.309581 | -0.08026868 | 0.5306448
hMOF-5073402.cif | 72 | 76 | 28 | 16 | 34 | 5.263158 | 4 | 0.2244898 | 0.715102 | 1.75 | 0.00638013 | 0.0031807 | 2.916481276 | 1.943392 | 2.631453 | 1.395537 | 0.2850284745 | 0.5478545916 | 1.503729 | 0.6650136 | 0.4286055 | 0.3643308
hMOF-7002216.cif | 76 | 97 | 8 | 47 | 58 | 6.185567 | 7.833333 | 0.2350427 | 0.7948718 | 0.1702128 | 0.000286026 | 0.000190466 | 5.616507 | 4.158593 | 1.072733 | 0.7369217285 | 4.543773 | 3.421672 | 1.353289 | 0.7389407 | 6.149037 | 2.528413
hMOF-5057544.cif | 32 | 66 | 4 | 29 | 50 | 3.030303 | 14.5 | 0.2481203 | 0.8415038 | 0.137931 | 0.000771739 | 0.00047401 | 7.130284 | 5.272206 | 2.180042 | 1.515708 | 4.950242 | 3.756497 | 1.355143 | 0.7379296 | 6.708286 | 2.77203
hMOF-5070498.cif | 38 | 52 | 2 | 14 | 33.5 | 3.846154 | 7 | 0.1481481 | 0.5022222 | 0.1428571 | 0.00872366 | 0.00493025 | 4.376387 | 2.781016 | 4.164623 | 2.413695 | 0.2117649423 | 0.3673215601 | 1.576822 | 0.6341868 | 0.3339157 | 0.2329505
hMOF-10931.cif | 30 | 30 | 0 | 13 | 16 | 13.33333 | 3.25 | 0.1688312 | 0.5807792 | 0 | 0.00347382 | 0.00192151 | 3.217354 | 2.348474 | 2.801754 | 1.724811 | 0.4156006155 | 0.6236624941 | 1.372726 | 0.7284777 | 0.5705056 | 0.4543242
hMOF-5060964.cif | 21 | 96 | 6 | 24 | 71.5 | 6.25 | 4 | 0.3166667 | 1.004 | 0.25 | 3.99118e-06 | 3.26309e-05 | 0.1111514445 | 0.9353021676 | 0.0189373336 | 0.1633083412 | 0.0922141109 | 0.7719938264 | 0.1190786 | 8.397814 | 0.01098073 | 6.483061
hMOF-33152.cif | 3 | 6 | 2 | 8 | 4.5 | 33.33333 | 4 | 0.5 | 1.708182 | 0.25 | 0.0011199 | 0.000860089 | 1.574875 | 1.06163 | 1.540487 | 1.011483 | 0.0343883027 | 0.0501463862 | 1.486427 | 0.6727542 | 0.0511157 | 0.03373619
hMOF-5072452.cif | 30 | 40 | 2 | 14 | 25.5 | 5 | 7 | 0.1818182 | 0.6163636 | 0.1428571 | 0.000595758 | 0.000379648 | 5.342966 | 4.249306 | 2.267575 | 1.538721221 | 3.075391 | 2.710585 | 1.259897 | 0.7937158 | 3.874676 | 2.151434
hMOF-19233.cif | 25 | 30 | 9 | 8 | 16.25 | 6.666667 | 4 | 0.2297297 | 0.7416216 | 1.125 | 0.00116181 | 0.000693963 | 5.336363 | 3.649592 | 3.568349 | 2.180436598 | 1.768014 | 1.469155 | 1.465115 | 0.6825404 | 2.590343 | 1.002758
hMOF-5052128.cif | 24 | 88 | 28 | 16 | 58 | 4.545455 | 4 | 0.3695652 | 1.28087 | 1.75 | 0.000121778 | 8.56302e-05 | 6.590143 | 4.703457 | 0.7609801453 | 0.5280537288 | 5.829163 | 4.175403714 | 1.403939 | 0.7122817 | 8.183788 | 2.974064
hMOF-5005988.cif | 36 | 72 | 0 | 26 | 55 | 11.11111 | 3.25 | 0.1830986 | 0.6298592 | 0 | 0.000327783 | 0.000221894 | 6.314937 | 4.605867 | 2.52129 | 1.666849 | 3.793648 | 2.939017384 | 1.373815 | 0.7279001 | 5.21177 | 2.139311
hMOF-5073521.cif | 11 | 38 | 2 | 8 | 29.5 | 5.263158 | 4 | 0.25 | 0.9038235 | 0.25 | 4.26554e-05 | 3.42798e-05 | 3.267287 | 2.54022 | 0.2214133682 | 0.1749831929 | 3.045873 | 2.365237 | 1.288803 | 0.7759139 | 3.92553 | 1.83522
hMOF-2478.cif | 138 | 168 | 42 | 39 | 89.5 | 7.142857 | 3.25 | 0.2030075 | 0.6562406 | 1.076923 | 0.00554424 | 0.00291829 | 3.951292 | 3.183633 | 2.539815 | 1.725004 | 1.411477 | 1.458629 | 1.243617 | 0.8041062 | 1.755336 | 1.172893
hMOF-5080313.cif | 96 | 142 | 12 | 32 | 92 | 2.816901 | 8 | 0.1538462 | 0.5124476 | 0.375 | 0.000761691 | 0.000511759 | 5.583047 | 4.217367 | 4.36034 | 2.95303 | 1.222706 | 1.264337 | 1.326479 | 0.7538755 | 1.621894 | 0.9531529
ADOBOL_charged.cif | 64 | 80 | 16 | 76 | 44 | 45 | 2.111111 | 0.3430657 | 1.154745 | 0.2105263 | 0.00510142 | 0.00305577 | 0.5824026627 | 0.3427863947 | 0.5787510751 | 0.3181765117 | 0.003651588 | 0.024609883 | 1.702434 | 0.5873942 | 0.006216588 | 0.0144557
ADODUU_clean.cif | 40 | 52 | 0 | 19 | 33 | 3.846154 | 9.5 | 0.1681416 | 0.5784071 | 0 | 0.127664 | 0.050287 | 1.538885 | 1.171855 | 1.485828 | 0.954533233 | 0.0530566092 | 0.2173217754 | 1.315839 | 0.7599714 | 0.06981395 | 0.1651583
ALIBUT_clean.cif | 0 | 264 | 144 | 48 | 229 | 22.72727 | 0.8 | 0.372093 | 1.168372 | 3 | 0.000337974 | 0.000220763 | 1.674588 | 1.25649 | 0.7121516681 | 0.5010154046 | 0.9624361264 | 0.7554744017 | 1.335425 | 0.7488252 | 1.285261 | 0.5657183
BOTLED_clean.cif | 8 | 10 | 0 | 26 | 7 | 40 | 6.5 | 0.5416667 | 1.863333 | 0 | 2.50404e-18 | 6.58576e-16 | 0 | 0 | 0 | 0 | 0 | 0
BUFNOG_charged.cif | 624 | 672 | 0 | 120 | 361 | 3.571429 | 5 | 0.08333333 | 0.2866667 | 0 | 0.000559489 | 0.000378978 | 3.388068 | 3.153077 | 0.89129163 | 0.8870041915 | 2.496776 | 2.266072665 | 1.076684 | 0.928778 | 2.688238 | 2.104678
c6ta00429f_c6ta00429f2_clean.cif | 504 | 1152 | 0 | 192 | 901 | 3.125 | 5.333333 | 0.1019108 | 0.3505732 | 0 | 0.00157042 | 0.000929067 | 5.128808 | 3.602521 | 3.096553 | 1.92515 | 2.032255 | 1.677371 | 1.426528 | 0.7010025 | 2.899069 | 1.175841
CAJHUS03_clean.cif | 6 | 6 | 0 | 12 | 4 | 33.33333 | 6 | 0.4615385 | 1.587692 | 0 | 4.19003e-59 | 3.05743e-44 | 0 | 0 | 0 | 0 | 0 | 0
CAWBUY_clean.cif | 50 | 50 | 15 | 0 | 22.25 | 4 | 0 | 0.1260504 | 0.3831933 | 0 | 3151440 | 695945 | 1.364285 | 0.6729242202 | 1.388400652 | 0.6488087539 | -0.0241154664 | 0.0241154663 | 2.031466 | 0.4922553 | -0.04898975 | 0.01187097
CEZMUR_charged.cif | 12 | 36 | 0 | 42 | 31 | 16.66667 | 7 | 0.4375 | 1.505 | 0 | 0.000303359 | 0.000296344 | 0.4725114419 | 0.4529663244 | 0.3968354426 | 0.3797218883 | 0.0756759993 | 0.0732444361 | 1.045242 | 0.9567159 | 0.07909976 | 0.07007412
cg060408tsi20060629_081747_clean.cif | 12 | 54 | 24 | 42 | 43 | 16.66667 | 4.666667 | 0.4680851 | 1.542128 | 0.5714286 | 0.73236 | 0.284295 | 1.501698 | 1.302805 | 1.549031 | 1.133201 | -0.0473323244 | 0.1696036098 | 1.154979 | 0.8658168 | -0.05466783 | 0.1468457
cg5008236_si_002_clean.cif | 1840 | 936 | 48 | 208 | 5 | 5.128205 | 4.333333 | 0.08311688 | 0.2796883 | 0.2307692 | 0.115882 | 0.0462307 | 2.704035 | 1.786499 | 2.599071 | 1.427513 | 0.104964106 | 0.3589855044 | 1.516632 | 0.6593559 | 0.1591919 | 0.2366992
CIWSAD_clean.cif | 192 | 288 | 96 | 0 | 145 | 8.333333 | 0 | 0.1481481 | 0.4503704 | 0 | 0.00119517 | 0.000715154 | 2.414294 | 1.871851 | 1.692410369 | 1.171108 | 0.7218834278 | 0.7007434559 | 1.292377 | 0.7737678 | 0.9329458 | 0.5422127
CUMDOE_clean.cif | 48 | 24 | 8 | 24 | -1 | 16.66667 | 6 | 0.2758621 | 0.9213793 | 0.3333333 | 0.00278953 | 0.0014652 | 1.097596 | 0.9348697069 | 0.9462368209 | 0.6720353634 | 0.1513593976 | 0.2628343435 | 1.176419 | 0.8500372 | 0.1780621 | 0.223419
CUXFUX_clean.cif | 64 | 100 | 8 | 24 | 67 | 4 | 6 | 0.16 | 0.5344 | 0.3333333 | 0.379596 | 0.138851 | 1.819763 | 2.145806 | 1.634666 | 1.832761 | 0.1850976692 | 0.313044726 | 0.8497576 | 1.176806 | 0.1572882 | 0.368393
DOMDAL_clean.cif | 16 | 352 | 0 | 96 | 249 | 4.545455 | 6 | 0.4285714 | 1.394286 | 0 | 1.92006e-05 | 1.67216e-05 | 0.9151974988 | 0.7874481794 | 0.1016019525 | 0.0863735568 | 0.8135955463 | 0.7010746226 | 1.164564 | 0.8586904 | 0.9474842 | 0.602006
EZIMIK_clean.cif | 126 | 342 | 36 | 72 | 271 | 5.263158 | 4 | 0.1818182 | 0.6012121 | 0.5 | 0.0434493 | 0.022464 | 3.32201 | 2.923367 | 3.220114 | 2.39431 | 0.1018961219 | 0.5290576524 | 1.138645 | 0.8782372 | 0.1160235 | 0.4646381
EZIPEK_clean.cif | 0 | 192 | 96 | 128 | 169 | 12.5 | 5.333333 | 0.5090909 | 1.664 | 0.75 | 0.00808701 | 0.00369388 | 1.351117 | 1.209770114 | 0.9828627323 | 0.722541851 | 0.3682546974 | 0.487228263 | 1.119079 | 0.8935918 | 0.4121062 | 0.4353832
EZOFEF_clean.cif | 108 | 96 | 12 | 48 | 40 | 12.5 | 4 | 0.2173913 | 0.7304348 | 0.25 | 0.203834 | 0.0982671 | 3.176903143 | 1.839415446 | 3.006652 | 1.509939 | 0.1702509224 | 0.3294759559 | 1.730592 | 0.5778369 | 0.2946349 | 0.1903834
FEWWUB_clean.cif | 288 | 396 | 120 | 12 | 223 | 3.030303 | 1 | 0.1549296 | 0.4766197 | 10 | 0.0631872 | 0.0264795 | 3.471407 | 2.418916 | 2.849839 | 1.821167758 | 0.6215671685 | 0.5977486219 | 1.437988 | 0.6954162 | 0.893806 | 0.4156841
FIJYED_clean.cif | 0 | 0 | 0 | 68 | 1 | 0 | 4.25 | 0.68 | 2.3392 | 0 | 69.2114 | 36.8564 | 1.296793 | 0.6880775782 | 1.303029 | 0.6818417752 | -0.0062358029 | 0.006235803 | 1.888443 | 0.5295367 | -0.01177596 | 0.003302086
GANBAZ01_clean.cif | 0 | 128 | 112 | 0 | 101 | 6.25 | 0 | 0.4516129 | 1.372903 | 0 | 3.13584 | 1.06622 | 2.860254 | 2.520787 | 2.872124 | 2.275626 | -0.01187025 | 0.2451609919 | 1.136944 | 0.8795508 | -0.01349581 | 0.2156315
GEBSAJ_clean.cif | 36 | 56 | 32 | 84 | 31 | 7.142857 | 21 | 0.5471698 | 1.821887 | 0.3809524 | 70895 | 10008.3 | 1.032839 | 0.318364652 | 1.014302 | 0.3580140291 | 0.0185368227 | -0.0396493771 | 3.25071 | 0.3076251 | 0.06025784 | -0.01219714
GITVEL_clean.cif | 132 | 144 | 108 | 24 | 52 | 16.66667 | 1 | 0.3055556 | 0.9511111 | 4.5 | 0.000414914 | 0.000274174 | 3.795303 | 2.730323 | 1.421972 | 0.9191303948 | 2.373331 | 1.811192 | 1.392846 | 0.7179546 | 3.305684 | 1.300354
GUKYUI_clean.cif | 52 | 36 | 8 | 16 | 9 | 5.555556 | 8 | 0.2105263 | 0.6961404 | 0.5 | 0.0173389 | 0.0088045 | 0.9224950747 | 0.6266258752 | 0.8565250544 | 0.5156486883 | 0.0659700203 | 0.1109771869 | 1.475116 | 0.6779126 | 0.09731346 | 0.07523283
GUPBOJ03_clean.cif | 576 | 432 | 192 | 0 | 97 | 11.11111 | 0 | 0.1538462 | 0.4676923 | 0 | 0.0013357 | 0.000748038 | 4.216063 | 3.115303 | 1.927062 | 1.259895 | 2.289001024 | 1.855409 | 1.356055 | 0.7374332 | 3.104011 | 1.36824
GUXQAR_clean.cif | 4 | 10 | 0 | 10 | 9 | 20 | 5 | 0.3846154 | 1.323077 | 0 | 1.43947e-11 | 4.35729e-09 | 0 | 0.0001888954 | 0 | 2.1588e-05 | 0 | 0.0001673074 | 0 |  | 0
GUXSEY_clean.cif | 96 | 224 | 32 | 128 | 169 | 7.142857 | 8 | 0.3225806 | 1.083871 | 0.25 | 0.0432658 | 0.017465 | 1.142638 | 2.114149 | 0.9940716808 | 1.405194 | 0.1485663394 | 0.7089549682 | 0.5415564 | 1.84653 | 0.08045705 | 1.309107
HAMRIY_clean.cif | 60 | 48 | 12 | 48 | 16 | 20.83333 | 4.8 | 0.3370787 | 1.132584 | 0.25 | 0.0394213 | 0.0140559 | 0.6167653434 | 0.4498064198 | 0.5923634707 | 0.2636435141 | 0.0244018727 | 0.1861629057 | 1.373931 | 0.7278387 | 0.03352649 | 0.1354966
HEGNUD_clean.cif | 234 | 72 | 54 | 144 | -57.5 | 50 | 4 | 0.34375 | 1.145 | 0.375 | 0.0514301 | 0.0194717 | 0.7829444735 | 0.3952756114 | 0.7711237718 | 0.3811504302 | 0.0118207017 | 0.0141251812 | 1.98473 | 0.5038468 | 0.02346091 | 0.007116927
HOGTOM_clean.cif | 0 | 48 | 12 | 48 | 46 | 20.83333 | 4.8 | 0.5084746 | 1.708475 | 0.25 | 0.000347893 | 0.000187393 | 0.6435418927 | 0.4806307115 | 0.4632754926 | 0.2570271294 | 0.1802664001 | 0.2236035821 | 1.34164 | 0.7453566 | 0.2418525 | 0.1666644
IFAREN_charged.cif | 176 | 216 | 48 | 180 | 117 | 24.07407 | 3.461538 | 0.3313953 | 1.112093 | 0.2666667 | 0.000208477 | 0.000158307 | 0.639542726 | 0.56974687 | 0.3438403409 | 0.2681971818 | 0.2957023851 | 0.3015496882 | 1.124756 | 0.889082 | 0.3325929 | 0.2681024
IFEQER_clean.cif | 120 | 176 | 16 | 32 | 113 | 4.545455 | 4 | 0.1363636 | 0.4509091 | 0.5 | 0.0199548 | 0.00831669 | 0.6122030019 | 0.5856218136 | 0.6217273554 | 0.5118481408 | -0.0095243535 | 0.0737736728 | 1.047487 | 0.9546655 | -0.00997664 | 0.07042918
IFEQIV_SL.cif | 48 | 72 | 8 | 12 | 47 | 5.555556 | 3 | 0.1388889 | 0.4555556 | 0.6666667 | 0.000857241 | 0.000472898 | 1.07541 | 0.8813995651 | 0.9768699514 | 0.6947391875 | 0.0985403692 | 0.1866603776 | 1.222565 | 0.8179525 | 0.120472 | 0.1526793
IGITOJ_clean.cif | 216 | 108 | 36 | 0 | -44 | 50 | 0 | 0.07407407 | 0.2251852 | 0 | 5.61241e-05 | 3.76668e-05 | 1.127784 | 0.7834189793 | 0.3835416631 | 0.2522463374 | 0.7442422035 | 0.5311726419 | 1.442455 | 0.6932624 | 1.073536 | 0.368242
IJENOB_clean.cif | 206 | 174 | 0 | 56 | 72 | 4.597701 | 7 | 0.1111111 | 0.3822222 | 0 | 0.0704666 | 0.0469197 | 0.7457971371 | 0.7525237297 | 0.7399824241 | 0.7141655723 | 0.005814713 | 0.0383581574 | 0.9930499 | 1.006999 | 0.0057743 | 0.03862662
ja205976v_si_004_clean.cif | 6 | 24 | 0 | 30 | 22 | 25 | 5 | 0.4545455 | 1.563636 | 0 | 8.48502e-05 | 5.74768e-05 | 1.709406 | 1.24025 | 0.5974906696 | 0.4026933759 | 1.111915 | 0.8375562493 | 1.381041 | 0.7240913 | 1.535601 | 0.6064672
ja512973b_si_005_auto.cif | 130 | 240 | 12 | 32 | 173 | 2.5 | 5.333333 | 0.04787813 | 0.1594777 | 0.375 | 0.000123631 | 9.4441e-05 | 3.187706 | 2.562289 | 0.527421261 | 0.4167401362 | 2.660285 | 2.145549124 | 1.246581 | 0.8021938 | 3.316262 | 1.721146
ja5b00365_si_002_clean.cif | 252 | 354 | 0 | 78 | 229 | 6.779661 | 3.25 | 0.1101695 | 0.3789831 | 0 | 0.000147872 | 0.000110331 | 8.877712 | 6.623619 | 0.8717612689 | 0.6518820052 | 8.005951 | 5.971737 | 1.343001 | 0.7446011 | 10.752 | 4.446562
ja5b00450_si_005_clean.cif | 744 | 600 | 72 | 264 | 199 | 4 | 11 | 0.2083333 | 0.7075 | 0.2727273 | 109.107 | 34.7929 | 2.07649 | 1.532129 | 1.905606 | 1.258979 | 0.1708840087 | 0.2731504496 | 1.358016 | 0.7363681 | 0.2320633 | 0.2011393
JAKBOP01_clean.cif | 0 | 24 | 36 | 0 | 16 | 16.66667 | 0 | 0.5625 | 1.71 | 0 | 0.000134153 | 0.000104487 | 2.119467 | 1.604691 | 0.6823570035 | 0.5140357998 | 1.43711 | 1.090655 | 1.323445 | 0.7556036 | 1.901937 | 0.8241028
JALLIU_clean.cif | 0 | 288 | 48 | 128 | 277 | 8.333333 | 5.333333 | 0.3606557 | 1.201311 | 0.375 | 7.25644e-05 | 5.32947e-05 | 4.497389 | 3.07238 | 0.438781132 | 0.3200338725 | 4.058608 | 2.752346 | 1.46675 | 0.6817794 | 5.952963 | 1.876493
JUMDAY_clean.cif | 16 | 32 | 0 | 20 | 25 | 12.5 | 5 | 0.2777778 | 0.9555556 | 0 | 0.00763125 | 0.00378344 | 3.029993 | 2.137542 | 2.744294 | 1.649207 | 0.2856989618 | 0.4883350486 | 1.420357 | 0.7040483 | 0.4057945 | 0.3438115
JUSGUB_clean.cif | 144 | 162 | 12 | 90 | 88 | 11.11111 | 5 | 0.2394366 | 0.8123944 | 0.1333333 | 0.282176 | 0.181813 | 1.971452 | 1.468762151 | 1.79203 | 1.131482 | 0.1794217889 | 0.3372801046 | 1.344947 | 0.7435236 | 0.2413128 | 0.2507757
KEDJAG03_clean.cif | 0 | 24 | 0 | 48 | 25 | 33.33333 | 6 | 0.6 | 2.064 | 0 | 4.71466e-05 | 3.80603e-05 | 2.118181 | 1.790613266 | 0.2579861377 | 0.2030341246 | 1.860195 | 1.587579 | 1.18531 | 0.8436615 | 2.204906 | 1.339379
KEGZOL03_clean.cif | 0 | 16 | 16 | 0 | 13 | 50 | 0 | 0.4 | 1.216 | 0 | 6.67583e-05 | 5.35843e-05 | 3.690427812 | 2.73353 | 0.4185618896 | 0.3267856648 | 3.271866 | 2.406745 | 1.352768 | 0.739225 | 4.426076 | 1.779126
KEJQAR_clean.cif | 0 | 0 | 0 | 96 | 1 | 0 | 5.333333 | 0.6956522 | 2.393043 | 0 | 0.0019964 | 0.00121134 | 3.549654 | 3.444165 | 3.063258 | 2.313524 | 0.4863957742 | 1.130641 | 1.032696 | 0.9683388 | 0.5022991 | 1.094843
KONCIB_clean.cif | 0 | 0 | 0 | 72 | -5 | 0 | 4.5 | 0.6176471 | 2.172353 | 0 | 813.036 | 192.67 | 1.137612 | 1.563456 | 1.150579 | 1.359287 | -0.0129668218 | 0.2041698497 | 0.7290866 | 1.371579 | -0.009453935 | 0.2800351
KUSDOT_clean.cif | 192 | 336 | 72 | 48 | 223 | 2.380952 | 6 | 0.1829268 | 0.5853659 | 1.5 | 0.0143024 | 0.00750646 | 6.424972 | 4.626576 | 6.040336 | 3.557797 | 0.3846362063 | 1.068779 | 1.391496 | 0.7186509 | 0.5352199 | 0.768079
KUXSAZ_clean.cif | 96 | 108 | 8 | 26 | 59 | 5.555556 | 4.333333 | 0.1393443 | 0.4662295 | 0.3076923 | 0.0239307 | 0.0123387 | 2.643639 | 3.396044 | 2.574671 | 2.674011 | 0.0689678221 | 0.7220326758 | 0.7800088 | 1.282037 | 0.05379551 | 0.9256725
LAPLOG01_clean.cif | 320 | 384 | 64 | 128 | 209 | 4.166667 | 8 | 0.2105263 | 0.6961404 | 0.5 | 478.626 | 184.227 | 3.313148 | 2.643858 | 3.396808 | 2.337068 | -0.0836600603 | 0.3067895772 | 1.255664 | 0.7963915 | -0.1050489 | 0.2443246
LAPLUM_clean.cif | 384 | 384 | 128 | 128 | 161 | 4.166667 | 8 | 0.2461538 | 0.7975385 | 1 | 4141.42 | 1253.94 | 2.229751 | 2.476318 | 2.282942 | 2.303149373 | -0.0531912251 | 0.1731682632 | 0.902237 | 1.108356 | -0.04799109 | 0.1919321
LAVTUZ_clean.cif | 12 | 36 | 0 | 24 | 31 | 11.11111 | 6 | 0.3157895 | 1.086316 | 0 | 0.0122427 | 0.00561424 | 1.946051 | 1.965805 | 1.738522 | 1.336861 | 0.2075288887 | 0.6289437294 | 0.9919374 | 1.008128 | 0.2058557 | 0.6340559
LEYYET_clean.cif | 8 | 0 | 0 | 104 | -3 | 0 | 4.333333 | 0.65 | 2.236 | 0 | 8.15128e-06 | 0.00153002 | 0.0171431777 | 2.591041 | 0.0137967075 | 2.482466 | 0.0033464702 | 0.1085752723 | 0.006629604 | 150.8386 | 2.218577e-05 | 16.37734
LEZJOQ_clean.cif | 96 | 76 | 8 | 42 | 27 | 15.78947 | 3.5 | 0.2136752 | 0.7213675 | 0.1904762 | 0.157681 | 0.049314 | 0.8074418365 | 0.7546966898 | 0.8015280164 | 0.7385363775 | 0.0059138201 | 0.0161603123 | 1.072036 | 0.9328045 | 0.006339828 | 0.01507441
LIZWEX_charged.cif | 72 | 216 | 104 | 224 | 155 | 22.22222 | 4.666667 | 0.4939759 | 1.636627 | 0.4642857 | 0.000682559 | 0.000438864 | 2.936762 | 2.269656 | 0.9116476965 | 0.6224213482 | 2.025114 | 1.647235 | 1.29652 | 0.7712954 | 2.625601 | 1.270505
MABKIK01_clean.cif | 48 | 44 | 4 | 16 | 20 | 9.090909 | 4 | 0.1724138 | 0.5793103 | 0.25 | 0.055392 | 0.0216631 | 1.174863 | 0.5715895921 | 1.182912 | 0.5512202016 | -0.008048607 | 0.0203693905 | 2.059556 | 0.4855416 | -0.01657656 | 0.009890186
MAKXAZ_clean.cif | 56 | 80 | 4 | 16 | 52 | 5 | 4 | 0.125 | 0.42 | 0.25 | 0.179932 | 0.0790011 | 1.451384 | 1.060656 | 1.450775 | 1.040051 | 0.0006089107 | 0.0206047528 | 1.371129 | 0.7293258 | 0.0008348954 | 0.01502758
MECWEX_manual.cif | 60 | 48 | 24 | 0 | 13 | 12.5 | 0 | 0.173913 | 0.5286957 | 0 | 0.000560154 | 0.000340152 | 2.917571 | 2.042675 | 2.182824 | 1.337557 | 0.7347475953 | 0.705117871 | 1.431175 | 0.6987266 | 1.051552 | 0.4926846
MISQIQ03_clean.cif | 6 | 0 | 0 | 18 | -5 | 0 | 3 | 0.6153846 | 2.2 | 0 | 1245.36 | 600.264 | 1.069647 | 0.8161833344 | 1.078716 | 0.8071145841 | -0.0090687503 | 0.0090687503 | 1.313178 | 0.7615116 | -0.01190888 | 0.006905959
MUGFOK_clean.cif | 104 | 72 | 32 | 0 | 13 | 8.333333 | 0 | 0.1495327 | 0.4545794 | 0 | 0.0196992 | 0.00926247 | 2.746126 | 1.560374 | 2.660999643 | 1.482925712 | 0.0851264527 | 0.0774480615 | 1.763447 | 0.5670712 | 0.150116 | 0.04391857
NAVLIG_clean.cif | 80 | 96 | 16 | 0 | 53 | 4.166667 | 0 | 0.08163265 | 0.2481633 | 0 | 0.000529753 | 0.00376144 | 0.3844502977 | 2.406343 | 0.319480804 | 1.98962 | 0.0649694937 | 0.4167232985 | 0.160086 | 6.246644 | 0.0104007 | 2.603122
NEYYIZ_clean.cif | 0 | 18 | 18 | 0 | 14.5 | 33.33333 | 0 | 0.4285714 | 1.302857 | 0 | 4.81117e-06 | 7.27156e-06 | 0.4056912646 | 0.5696255327 | 0.0253206154 | 0.0398733457 | 0.3803706492 | 0.529752187 | 0.7136361 | 1.401274 | 0.2714462 | 0.7423282
NOLQUA_clean.cif | 60 | 60 | 6 | 6 | 29.5 | 1.666667 | 6 | 0.09022556 | 0.2923308 | 1 | 3.2132e-09 | 4.91552e-08 | 0.0001968319 | 0.0030800552 | 1.45801e-05 | 0.0003535685 | 0.0001822518 | 0.0027264867 | 0.06403355 | 15.61681 | 1.167023e-05 | 0.04257904
ODODOC_clean.cif | 32 | 56 | 0 | 16 | 41 | 8.928571 | 3.2 | 0.146789 | 0.5049541 | 0 | 0.00295179 | 0.00172115 | 3.058627 | 2.637527 | 2.58953 | 1.894506 | 0.469096785 | 0.7430211739 | 1.161984 | 0.8605971 | 0.545083 | 0.6394418
OHIHET_clean.cif | 32 | 52 | 12 | 0 | 34 | 3.846154 | 0 | 0.122449 | 0.3722449 | 0 | 0.00154537 | 0.00563774 | 0.3185850472 | 1.57622 | 0.3086134058 | 1.349018 | 0.0099716414 | 0.2272027495 | 0.2025252 | 4.937658 | 0.002019508 | 1.121849
OKECIQ_clean.cif | 0 | 0 | 0 | 96 | 1 | 0 | 5.333333 | 0.6956522 | 2.393043 | 0 | 0.00183694 | 0.00111087 | 3.584938937 | 3.301632 | 3.09985 | 2.321476 | 0.4850892553 | 0.9801559756 | 1.087987 | 0.9191288 | 0.5277707 | 0.9008896
OKIYIR_charged.cif | 144 | 192 | 48 | 32 | 105 | 2.083333 | 8 | 0.2056075 | 0.6571963 | 1.5 | 0.333509 | 0.158277 | 1.240101 | 0.5985169516 | 1.247182 | 0.584554236 | -0.0070815002 | 0.0139627156 | 2.076114 | 0.4816692 | -0.014702 | 0.00672541
OKIZIT_clean.cif | 120 | 204 | 12 | 26 | 142 | 2.941176 | 4.333333 | 0.1032609 | 0.3421739 | 0.4615385 | 18.4719 | 6.95907 | 5.535891307 | 3.958639 | 5.485753 | 3.623625 | 0.0501381217 | 0.3350141372 | 1.401239 | 0.7136541 | 0.0702555 | 0.2390842
OTOYUT_clean.cif | 88 | 108 | 8 | 16 | 63 | 3.703704 | 4 | 0.1071429 | 0.3542857 | 0.5 | 8.39417 | 2.99832 | 4.098976 | 3.121250651 | 4.142564 | 2.505397 | -0.0435883936 | 0.6158541185 | 1.315883 | 0.7599459 | -0.05735723 | 0.4680158
OXOLAP_SL.cif | 152 | 288 | 0 | 64 | 213 | 4.166667 | 5.333333 | 0.124031 | 0.4266667 | 0 | 0.46642 | 0.219937 | 4.700377 | 3.34943 | 1.251452 | 0.7256220878 | 3.448925319 | 2.623808 | 1.406152 | 0.7111606 | 4.849714 | 1.865949
QOZPIG_clean.cif | 32 | 56 | 32 | 24 | 33 | 7.142857 | 6 | 0.3783784 | 1.215135 | 1.333333 | 0.00292348 | 0.00261741 | 2.269679 | 1.751043 | 2.237393 | 1.738283 | 0.0322855037 | 0.0127598418 | 1.298788 | 0.7699487 | 0.04193202 | 0.009824424
QUQBAH_clean.cif | 64 | 96 | 32 | 0 | 57 | 8.333333 | 0 | 0.16 | 0.4864 | 0 | 0.0011858 | 0.000753419 | 5.461122 | 3.827891 | 4.50972 | 2.843909444 | 0.9514017437 | 0.9839814014 | 1.429529 | 0.6995312 | 1.360056 | 0.6883257
QUQGEP_neutral.cif | 60 | 72 | 48 | 30 | 31 | 16.66667 | 2.5 | 0.3513514 | 1.122162 | 1.6 | 0.000132391 | 0.000116599 | 0.1876463196 | 0.1701940526 | 0.1519509516 | 0.1377848393 | 0.035695368 | 0.0324092133 | 1.104756 | 0.9051775 | 0.03943466 | 0.02933609
REBSIB_clean.cif | 0 | 0 | 0 | 96 | 1 | 0 | 5.333333 | 0.6956522 | 2.393043 | 0 | 0.000128424 | 8.74931e-05 | 2.299651 | 1.892783 | 0.7263845275 | 0.5009861602 | 1.573266 | 1.391797 | 1.217395 | 0.8214261 | 1.915286 | 1.143259
REGJIW01_clean.cif | 2 | 8 | 0 | 10 | 8 | 37.5 | 3.333333 | 0.4347826 | 1.495652 | 0 | 0.000215885 | 0.00127418 | 0.2586656452 | 1.501824 | 0.2093520635 | 1.166361 | 0.0493135817 | 0.335462847 | 0.17258 | 5.794416 | 0.008510536 | 1.943811
RESZIA_clean.cif | 120 | 208 | 24 | 72 | 143 | 3.846154 | 9 | 0.2222222 | 0.7422222 | 0.3333333 | 0.0296305 | 0.0172327 | 2.558778 | 2.25343 | 2.498517 | 1.640729 | 0.0602604994 | 0.6127016741 | 1.137782 | 0.8789032 | 0.0685633 | 0.5385055
RIPPEN_clean.cif | 180 | 252 | 72 | 0 | 145 | 7.142857 | 0 | 0.137931 | 0.4193103 | 0 | 1.01272 | 0.669145 | 1.480351 | 1.300027 | 1.481409946 | 1.290122 | -0.001059052 | 0.0099045703 | 1.140993 | 0.8764298 | -0.001208371 | 0.00868066
RONSOC_clean.cif | 0 | 0 | 0 | 184 | 1 | 0 | 5.75 | 0.71875 | 2.4725 | 0 | 5.31635e-05 | 3.74974e-05 | 2.090919 | 1.414512 | 0.4103805585 | 0.2757381132 | 1.680539 | 1.138774 | 1.481157 | 0.6751477 | 2.489143 | 0.7688405
RUQVEF_clean.cif | 32 | 32 | 2 | 8 | 16.5 | 6.25 | 4 | 0.1315789 | 0.4421053 | 0.25 | 0.0129074 | 0.00674786 | 4.008671 | 3.76585 | 3.922736 | 2.877262 | 0.0859346754 | 0.8885881926 | 1.066616 | 0.9375448 | 0.09165928 | 0.8330912
SAMVIO_clean.cif | 56 | 72 | 0 | 48 | 45 | 11.11111 | 6 | 0.2608696 | 0.8973913 | 0 | 0.00335471 | 0.00177393 | 2.825870705 | 2.327038 | 2.44222 | 1.609086 | 0.3836508233 | 0.7179521268 | 1.216801 | 0.8218273 | 0.4668266 | 0.5900327
SEMFEX_charged.cif | 84 | 84 | 40 | 24 | 31 | 4.761905 | 6 | 0.2741935 | 0.8741935 | 1.666667 | 1.9682 | 0.635868 | 1.728541 | 0.5248323017 | 1.728477 | 0.5245131317 | 6.46684e-05 | 0.00031917 | 3.30012 | 0.3030193 | 0.0002134135 | 9.671466e-05
SURHEU02_clean.cif | 128 | 192 | 0 | 256 | 129 | 12.5 | 10.66667 | 0.4266667 | 1.467733 | 0 | 0.199308 | 0.0677769 | 1.500952 | 1.489569 | 1.364197 | 1.053388 | 0.1367542939 | 0.4361808758 | 1.009664 | 0.9904288 | 0.1380758 | 0.4320061
SURKUN_clean.cif | 128 | 192 | 0 | 256 | 129 | 12.5 | 10.66667 | 0.4266667 | 1.467733 | 0 | 0.199968 | 0.067952 | 1.52062 | 1.518497 | 1.381502 | 1.091821 | 0.1391180333 | 0.4266757479 | 1.003407 | 0.9966041 | 0.1395921 | 0.4252268
TADYII_clean.cif | 120 | 64 | 40 | 0 | -5 | 9.375 | 0 | 0.173913 | 0.5286957 | 0 | 0.00309654 | 0.00212322 | 2.251287 | 1.615886 | 2.059295 | 1.495342 | 0.1919919141 | 0.1205438557 | 1.396017 | 0.7163236 | 0.268024 | 0.08634841
TAJTOQ01_clean.cif | 128 | 224 | 0 | 96 | 161 | 7.142857 | 6 | 0.2068966 | 0.7117241 | 0 | 1.47997e-13 | 1.10583e-10 | 0 | 0 | 0 | 0 | 0 | 0
TAMZUE_charged.cif | 60 | 72 | 18 | 54 | 38.5 | 8.333333 | 9 | 0.3428571 | 1.145143 | 0.3333333 | 0.00207841 | 0.00197014 | 0.530690398 | 0.8331461866 | 0.4445280771 | 0.6605943981 | 0.0861623209 | 0.1725517885 | 0.6382497 | 1.566785 | 0.05499307 | 0.2703516
TILPUA_clean.cif | 396 | 72 | 12 | 154 | -128 | 38.88889 | 5.5 | 0.2338028 | 0.7975211 | 0.07792208 | 1295400 | 299339 | 1.741316 | 1.495944 | 1.727014 | 1.361903 | 0.0143017991 | 0.134040265 | 1.166361 | 0.8573676 | 0.01668106 | 0.1149218
UDAXEF_clean.cif | 192 | 288 | 96 | 0 | 137 | 8.333333 | 0 | 0.1445783 | 0.4395181 | 0 | 0.000863525 | 0.000509975 | 1.935852 | 1.444258548 | 1.628622 | 1.043417 | 0.307230824 | 0.4008419709 | 1.343068 | 0.7445642 | 0.4126318 | 0.2984526
UHIYOB_clean.cif | 80 | 72 | 16 | 16 | 29 | 5.555556 | 4 | 0.1702128 | 0.5514894 | 1 | 2.11293e-20 | 1.39601e-16 | 0 | 0 | 0 | 0 | 0 | 0
UXEDIL01_clean.cif | 16 | 16 | 0 | 32 | 9 | 25 | 8 | 0.4705882 | 1.618824 | 0 | 3.81188e-14 | 5.44782e-12 | 0 | 0 | 0 | 0 | 0 | 0
VABKAL_clean.cif | 64 | 64 | 16 | 0 | 29 | 6.25 | 0 | 0.1081081 | 0.3286486 | 0 | 25282 | 13015.7 | 1.168061 | 1.382559 | 1.22891 | 1.108854 | -0.0608486778 | 0.2737048622 | 0.8465493 | 1.181266 | -0.05151141 | 0.3233183
VEBHUG_SL.cif | 12 | 48 | 0 | 26 | 43 | 16.66667 | 3.25 | 0.245283 | 0.8437736 | 0 | 4.80722e-05 | 3.82163e-05 | 6.975683 | 5.193639 | 0.2551182579 | 0.2029587432 | 6.720565 | 4.990681 | 1.345816 | 0.7430439 | 9.04464 | 3.708295
VEFMAW_charged.cif | 234 | 276 | 24 | 78 | 154 | 5.434783 | 5.2 | 0.1626794 | 0.5443062 | 0.3076923 | 0.00877662 | 0.00534085 | 4.288411 | 3.459032576 | 2.87932 | 2.168889 | 1.409091 | 1.290143 | 1.24226 | 0.8049848 | 1.750457 | 1.038546
VUGYED_clean.cif | 54 | 60 | 6 | 12 | 32.5 | 3.333333 | 6 | 0.1343284 | 0.4441791 | 0.5 | 0.00448829 | 0.00277093 | 2.195714 | 1.538174 | 2.035959 | 1.267283 | 0.1597552427 | 0.2708911612 | 1.430346 | 0.6991317 | 0.2285052 | 0.1893886
WECBEN_clean.cif | 0 | 24 | 0 | 48 | 25 | 33.33333 | 6 | 0.6 | 2.064 | 0 | 6.12407e-05 | 4.64629e-05 | 3.028751 | 2.444916 | 0.3409994939 | 0.2592805398 | 2.687751 | 2.18563513 | 1.241281 | 0.8056192 | 3.336255 | 1.76079
WEGJUP_clean.cif | 0 | 0 | 0 | 216 | 1 | 0 | 6 | 0.7058824 | 2.428235 | 0 | 0.02314 | 0.0129338 | 2.529046089 | 2.375332 | 2.45672 | 2.32334 | 0.0723262606 | 0.0519915442 | 1.066849 | 0.9373396 | 0.07716121 | 0.04873373
WIWQUO_clean.cif | 0 | 48 | 16 | 0 | 45 | 83.33333 | 0 | 0.1176471 | 0.3576471 | 0 | 2.62292e-05 | 2.04438e-05 | 1.495658 | 1.184243 | 0.141098665 | 0.1097031099 | 1.354559 | 1.07454 | 1.2655 | 0.7902015 | 1.714195 | 0.8491028
WOGHOP_clean.cif | 12 | 8 | 0 | 64 | 3 | 100 | 8 | 0.6153846 | 2.116923 | 0 | 0.00031429 | 0.000370358 | 0.4534640781 | 0.6534036455 | 0.3738642059 | 0.4579128759 | 0.0795998722 | 0.1954907696 | 0.6953956 | 1.43803 | 0.0553534 | 0.2811217
WOQDUB_charged.cif | 60 | 48 | 12 | 128 | 12 | 33.33333 | 8 | 0.5441176 | 1.845882 | 0.09375 | 1.75263e-05 | 1.42562e-05 | 0.7282064522 | 0.6390771812 | 0.0868718408 | 0.07081053 | 0.6413346114 | 0.5682666512 | 1.141752 | 0.8758469 | 0.7322451 | 0.4977146
XAHWAG_clean.cif | 0 | 0 | 0 | 48 | 1 | 0 | 4 | 0.6315789 | 2.172632 | 0 | 0.000208667 | 0.000156494 | 2.638027 | 1.867687 | 1.808057 | 1.224471 | 0.8299704923 | 0.643216046 | 1.415291 | 0.7065684 | 1.17465 | 0.4544762
XIGLOQ_clean.cif | 288 | 342 | 180 | 0 | 154 | 2.631579 | 0 | 0.2197802 | 0.6681319 | 0 | 4.34045e-05 | 0.00181057 | 0.0277318281 | 1.177012 | 0.0294040912 | 1.022716 | -0.0016722631 | 0.1542958249 | 0.0236085 | 42.35763 | -3.947962e-05 | 6.535606
XINJAH_clean.cif | 36 | 72 | 0 | 24 | 55 | 5.555556 | 6 | 0.1764706 | 0.6070588 | 0 | 0.0273554 | 0.0150685 | 1.220786737 | 0.9450442103 | 1.187043 | 0.9086654773 | 0.0337438178 | 0.036378733 | 1.294369 | 0.772577 | 0.04367697 | 0.02810537
YANBAR02_clean.cif | 24 | 24 | 0 | 48 | 13 | 50 | 4 | 0.4444444 | 1.528889 | 0 | 0.000789322 | 0.00060111 | 1.290799 | 0.930779262 | 1.213135 | 0.8736268582 | 0.0776638701 | 0.0571524038 | 1.389577 | 0.7196437 | 0.1079199 | 0.04112937
YAQZEX_ion_b.cif | 44 | 60 | 8 | 120 | 37 | 40 | 5 | 0.2077922 | 0.7096104 | 0.06666667 | 6.38432e-06 | 4.15597e-06 | 0.1029740331 | 0.0692036268 | 0.026856213 | 0.0176593225 | 0.0761178201 | 0.0515443043 | 1.490972 | 0.6707035 | 0.1134895 | 0.03457094
YIZGEV_clean.cif | 0 | 0 | 0 | 96 | 1 | 0 | 2.4 | 0.6666667 | 2.293333 | 0 | 11.7514 | 3.469 | 1.759155 | 2.332259 | 1.761791 | 1.777811 | -0.002635393 | 0.5544480013 | 0.7557844 | 1.323129 | -0.001991789 | 0.733606
YUKTUU_clean.cif | 12 | 12 | 0 | 24 | 7 | 33.33333 | 6 | 0.4615385 | 1.587692 | 0 | 3.80425e-12 | 1.78607e-10 | 0 | 0 | 0 | 0 | 0 | 0
YUPSIM_clean.cif | 68 | 96 | 20 | 72 | 58 | 8.333333 | 9 | 0.3484848 | 1.168485 | 0.2777778 | 0.000470749 | 0.000279631 | 0.5837419326 | 0.4154056145 | 0.4955051022 | 0.310673694 | 0.0882368304 | 0.1047319205 | 1.408053 | 0.7102004 | 0.1242422 | 0.07438065

## Sheet3
filename | H | C | N | O | total degree of unsaturation | metalic percentage | oxygetn-to-metal ratio | electronegtive-to-total ratio | weighted electronegativity per atom | nitrogen to oxygen | largest_pore_diam1 | largest_pore_diam2 | density | ASA_unit_volume | ASA_unit_mass | helium void fraction | Henry Coef of propane | Henry Coef of propene | APS-propane
hMOF-13931.cif | 12 | 50 | 0 | 13 | 39 | 8 | 3.25 | 0.2747253 | 0.8817582 | 0 | 12.81526 | 9.53543 | 0.69001 | 1871.6 | 2712.43 | 0.839877 | 6.98448e-05 | 5.37824e-05 | 4.889612
hMOF-35751.cif | 52 | 58 | 2 | 22 | 32.5 | 3.448276 | 11 | 0.1764706 | 0.6011765 | 0.09090909 | 11.46464 | 9.04025 | 0.597511 | 1872.99 | 3134.65 | 0.76474 | 0.000852198 | 0.000565601 | 6.151307
hMOF-5046051.cif | 54 | 46 | 2 | 8 | 19.5 | 4.347826 | 4 | 0.08928571 | 0.3 | 0.25 | 10.33733 | 7.83219 | 0.610339 | 1932.79 | 3166.75 | 0.691211 | 0.000613267 | 0.000432438 | 4.035843
hMOF-5051310.cif | 3 | 20 | 6 | 8 | 15.5 | 10 | 4 | 0.4318182 | 1.376364 | 0.75 | 7.02889 | 4.87853 | 1.16197 | 2284.62 | 1966.16 | 0.683185 | 0.00212004 | 0.00133298 | 0.6297535
hMOF-5033380.cif | 174 | 309 | 18 | 102 | 218.5 | 3.883495 | 8.5 | 0.195122 | 0.6595122 | 0.1764706 | 11.53388 | 8.87874 | 0.554956 | 2227.23 | 4013.34 | 0.8225 | 0.000678319 | 0.000441522 | 7.324971
hMOF-35384.cif | 10 | 28 | 2 | 8 | 20.5 | 7.142857 | 4 | 0.2857143 | 0.9171429 | 0.25 | 6.96519 | 5.8502 | 1.4412 | 1747.73 | 1212.69 | 0.721111 | 0.0207258 | 0.00930879 | 0.2554126
hMOF-6004247.cif | 22 | 92 | 4 | 30 | 62 | 6.521739 | 5 | 0.375 | 1.22625 | 0.1333333 | 15.6441 | 12.60515 | 0.747454 | 1493 | 1997.45 | 0.7681 | 0.000487944 | 0.000338999 | 4.749455
hMOF-14436.cif | 36 | 150 | 0 | 39 | 115 | 8 | 3.25 | 0.2747253 | 0.9081319 | 0 | 6.19716 | 4.93128 | 1.12898 | 1344.92 | 1191.27 | 0.565982 | 0.0061539 | 0.00343949 | 0.3075907
hMOF-5005035.cif | 32 | 64 | 8 | 26 | 47 | 12.5 | 3.25 | 0.2463768 | 0.8243478 | 0.3076923 | 5.43105 | 3.4762 | 1.13626 | 0 | 0 | 0.485471 | 0.00682681 | 0.00387724 | 0.1856106
hMOF-1003176.cif | 39 | 48 | 15 | 32 | 25.75 | 12.5 | 5.333333 | 0.3357143 | 1.112 | 0.46875 | 7.70163 | 2.66228 | 1.43425 | 0 | 0 | 0.469937 | 0.0112666 | 0.00543047 | 0.1765182
hMOF-5069962.cif | 4 | 8 | 2 | 8 | 5.5 | 25 | 4 | 0.4615385 | 1.535385 | 0.25 | 5.30972 | 4.14656 | 1.54108 | 884.898 | 574.206 | 0.443911 | 0.011624 | 0.00649317 | 0.03641876
hMOF-5081383.cif | 9 | 42 | 4 | 12 | 34 | 4.761905 | 6 | 0.3026316 | 0.9757895 | 0.3333333 | 6.61073 | 4.45034 | 1.27579 | 2408.59 | 1887.92 | 0.805627 | 0.302346 | 0.166517 | 0.07654107
hMOF-26640.cif | 18 | 32 | 2 | 15 | 23.5 | 6.25 | 7.5 | 0.2463768 | 0.835942 | 0.1333333 | 7.26778 | 6.44982 | 0.90501 | 1829.24 | 2021.24 | 0.722865 | 0.00656524 | 0.00320551 | 0.7126788
hMOF-7001332.cif | 21 | 60 | 0 | 32 | 43 | 10 | 5.333333 | 0.3507463 | 1.152836 | 0 | 6.4362 | 1.99828 | 2.36142 | 0 | 0 | 0.204476 | 0.00646369 | 0.00266274 | 0.01167371
hMOF-8115.cif | 12 | 22 | 0 | 16 | 17 | 18.18182 | 4 | 0.2962963 | 1.019259 | 0 | 7.59228 | 5.56997 | 0.952927 | 1703.33 | 1787.47 | 0.617003 | 0.000270835 | 0.00017857 | 2.318837
hMOF-5005437.cif | 50 | 55 | 0 | 20 | 31 | 7.272727 | 5 | 0.1550388 | 0.5333333 | 0 | 12.2727 | 10.20229 | 0.457859 | 1964.54 | 4290.71 | 0.831956 | 0.000152008 | 0.000112938 | 9.938017
hMOF-5054598.cif | 8 | 32 | 4 | 12 | 24 | 6.25 | 6 | 0.3636364 | 1.168485 | 0.3333333 | 5.60343 | 4.44649 | 1.57578 | 1999.76 | 1269.06 | 0.744463 | 0.156043 | 0.0875375 | 0.0174077
hMOF-34291.cif | 34 | 54 | 2 | 8 | 37.5 | 3.703704 | 4 | 0.1 | 0.336 | 0.25 | 8.51194 | 6.18638 | 0.751776 | 1935.07 | 2574 | 0.692333 | 0.00763822 | 0.00504716 | 0.9348207
hMOF-7730.cif | 12 | 18 | 0 | 21 | 13 | 22.22222 | 5.25 | 0.3818182 | 1.313455 | 0 | 10.22814 | 7.16735 | 0.64965 | 2303.14 | 3545.2 | 0.766204 | 3.35747e-05 | 2.62248e-05 | 5.441448
hMOF-5018019.cif | 20 | 76 | 0 | 26 | 59 | 10.52632 | 3.25 | 0.2876712 | 1.048767 | 0 | 5.69939 | 3.77408 | 1.22961 | 912.038 | 741.728 | 0.489062 | 0.00570462 | 0.00301897 | 0.3036651
hMOF-5047373.cif | 60 | 88 | 4 | 16 | 58 | 4.545455 | 4 | 0.1162791 | 0.3906977 | 0.25 | 6.3007 | 4.03351 | 0.740055 | 1569.51 | 2120.81 | 0.618889 | 0.00545759 | 0.00275809 | 0.8560858
hMOF-1003826.cif | 14 | 46 | 0 | 32 | 32 | 13.04348 | 5.333333 | 0.4210526 | 1.381053 | 0 | 4.35576 | 1.98529 | 3.21125 | 0 | 0 | 0.184732 | 0.00541803 | 0.00754303 | -0.0008483268
hMOF-5040037.cif | 9 | 28 | 2 | 8 | 21.5 | 7.142857 | 4 | 0.2777778 | 0.9148148 | 0.25 | 11.0572 | 7.62778 | 0.631701 | 2122.38 | 3359.79 | 0.769625 | 0.000151021 | 0.000107384 | 7.048617
hMOF-1004651.cif | 28 | 98 | 20 | 32 | 80 | 6.122449 | 5.333333 | 0.2826087 | 0.9286957 | 0.625 | 6.34447 | 3.60792 | 1.48885 | 0 | 0 | 0.394059 | 0.0152048 | 0.00777143 | 0.1224947
hMOF-33434.cif | 17 | 48 | 2 | 8 | 33.5 | 4.166667 | 4 | 0.2555556 | 0.8297778 | 0.25 | 15.03656 | 12.39292 | 0.504966 | 1869.72 | 3702.66 | 0.847781 | 0.000192934 | 0.000143973 | 7.51528
hMOF-6000303.cif | 20 | 44 | 4 | 20 | 34 | 9.090909 | 5 | 0.2608696 | 0.88 | 0.2 | 3.82585 | 2.70814 | 1.35882 | 0 | 0 | 0.302136 | 1.5213e-13 | 1.25205e-11
hMOF-5078724.cif | 54 | 64 | 22 | 12 | 32.5 | 3.125 | 6 | 0.2207792 | 0.7023377 | 1.833333 | 18.61837 | 14.43999 | 0.300895 | 1534.32 | 5099.19 | 0.894591 | 0.000129295 | 0.00010144 | 5.337582
hMOF-5073547.cif | 21 | 114 | 6 | 24 | 86.5 | 5.263158 | 4 | 0.3088235 | 0.9729412 | 0.25 | 3.7042 | 2.13534 | 2.22302 | 0 | 0 | 0.118737 | 2.92386e-16 | 9.0227e-14
hMOF-5050029.cif | 52 | 96 | 4 | 38 | 70 | 4.166667 | 9.5 | 0.2164948 | 0.7364948 | 0.1052632 | 4.94453 | 3.75439 | 1.0048 | 1152.87 | 1147.37 | 0.603437 | 0.0206011 | 0.0154558 | 0.1534771
hMOF-12734.cif | 34 | 104 | 0 | 26 | 77 | 7.692308 | 3.25 | 0.2474227 | 0.8193814 | 0 | 6.62427 | 4.5378 | 1.08804 | 1322.01 | 1215.04 | 0.587789 | 0.00679059 | 0.00371463 | 0.4386009
hMOF-5044969.cif | 34 | 37 | 4 | 15 | 20 | 5.405405 | 7.5 | 0.2065217 | 0.6930435 | 0.2666667 | 7.9922 | 6.28678 | 0.857012 | 1639.17 | 1912.65 | 0.556295 | 0.000566646 | 0.000363749 | 1.482275
hMOF-5023960.cif | 20 | 48 | 8 | 26 | 35 | 16.66667 | 3.25 | 0.3333333 | 1.108772 | 0.3076923 | 5.38628 | 4.26165 | 1.22927 | 1037.55 | 844.039 | 0.458483 | 0.0055077 | 0.00347788 | 0.1820244
hMOF-5046022.cif | 16 | 40 | 16 | 8 | 29 | 5 | 4 | 0.2926829 | 0.9287805 | 2 | 5.4316 | 2.75697 | 1.5367 | 0 | 0 | 0.240512 | 0.106384 | 0.0410195 | 0.004041737
hMOF-5057981.cif | 60 | 282 | 60 | 48 | 238 | 2.12766 | 8 | 0.2368421 | 0.7621053 | 1.25 | 6.74729 | 3.69769 | 0.908896 | 0 | 0 | 0.537618 | 0.0102822 | 0.00472683 | 0.4911383
hMOF-5061891.cif | 22 | 74 | 22 | 16 | 58.5 | 5.405405 | 4 | 0.2753623 | 0.8834783 | 1.375 | 6.3338 | 5.06053 | 0.755808 | 2219.17 | 2936.15 | 0.684018 | 0.00138959 | 0.000869859 | 1.501698
hMOF-26937.cif | 19 | 44 | 6 | 8 | 30.5 | 4.545455 | 4 | 0.244186 | 0.8560465 | 0.75 | 13.79986 | 11.8926 | 0.430519 | 1801.73 | 4185.01 | 0.844975 | 0.00010507 | 8.06579e-05 | 6.989283
hMOF-5065753.cif | 1 | 20 | 2 | 8 | 19.5 | 10 | 4 | 0.3235294 | 1.105294 | 0.25 | 14.58968 | 9.6921 | 0.340557 | 1943.97 | 5708.21 | 0.867255 | 1.36166e-05 | 1.19251e-05 | 0.9153204
hMOF-5057488.cif | 18 | 68 | 14 | 12 | 56.5 | 2.941176 | 6 | 0.2280702 | 0.7354386 | 1.166667 | 9.04263 | 7.3221 | 0.786876 | 1784.05 | 2267.26 | 0.738321 | 0.0155673 | 0.00895508 | 1.749477
hMOF-24748.cif | 11 | 32 | 2 | 8 | 23.5 | 6.25 | 4 | 0.2741935 | 0.8987097 | 0.25 | 7.31846 | 6.37332 | 1.80035 | 1188.46 | 660.128 | 0.863033 | 15.2805 | 4.27739 | -0.07517803
hMOF-5016012.cif | 24 | 30 | 0 | 26 | 19 | 13.33333 | 6.5 | 0.3095238 | 1.064762 | 0 | 9.61596 | 4.63354 | 0.879232 | 1871.32 | 2128.36 | 0.578249 | 6.12922e-05 | 4.80798e-05 | 3.259996
hMOF-5045628.cif | 6 | 18 | 2 | 11 | 15.5 | 11.11111 | 5.5 | 0.3333333 | 1.126154 | 0.1818182 | 8.94989 | 7.59063 | 0.691366 | 2251.02 | 3255.91 | 0.700861 | 5.33463e-05 | 3.9515e-05 | 5.877884
hMOF-5039716.cif | 14 | 21 | 2 | 8 | 14.5 | 9.52381 | 4 | 0.212766 | 0.7148936 | 0.25 | 10.62503 | 7.84549 | 0.475982 | 2385.59 | 5011.94 | 0.805751 | 6.93e-05 | 5.22848e-05 | 10.2634
hMOF-5049606.cif | 42 | 36 | 2 | 20 | 15.5 | 5.555556 | 10 | 0.2156863 | 0.7341176 | 0.1 | 7.09301 | 5.00942 | 0.885083 | 1828.93 | 2066.4 | 0.603396 | 0.00504461 | 0.00268429 | 0.7040702
hMOF-7000026.cif | 57 | 74 | 15 | 32 | 42.75 | 8.108108 | 5.333333 | 0.2554348 | 0.846087 | 0.46875 | 11.43828 | 3.85998 | 0.910145 | 982.839 | 1079.87 | 0.566992 | 0.000823339 | 0.000628637 | 1.444407
hMOF-5081859.cif | 56 | 62 | 4 | 12 | 34 | 3.225806 | 6 | 0.1176471 | 0.3929412 | 0.3333333 | 7.51247 | 5.99371 | 0.697721 | 2170.35 | 3110.63 | 0.786799 | 0.00855146 | 0.00421108 | 1.046001
hMOF-5070939.cif | 11 | 26 | 2 | 8 | 14.5 | 7.692308 | 4 | 0.3709677 | 1.162581 | 0.25 | 5.49922 | 2.17305 | 2.76857 | 0 | 0 | 0.258248 | 0.100576 | 0.0403967 | -0.004411983
hMOF-3531.cif | 76 | 92 | 8 | 26 | 53 | 8.695652 | 3.25 | 0.1619048 | 0.5417143 | 0.3076923 | 7.6597 | 4.81548 | 0.802286 | 1764.08 | 2198.81 | 0.63356 | 0.00159165 | 0.000969891 | 1.089414
hMOF-33673.cif | 28 | 39 | 2 | 8 | 25.5 | 5.128205 | 4 | 0.1265823 | 0.4253165 | 0.25 | 11.75799 | 9.3483 | 0.434661 | 2112.16 | 4859.34 | 0.830054 | 0.000147001 | 0.000109047 | 11.64641
hMOF-5054737.cif | 45 | 58 | 23 | 16 | 30.75 | 3.448276 | 8 | 0.2708333 | 0.8677778 | 1.4375 | 14.33891 | 13.10728 | 0.447507 | 2010.28 | 4492.17 | 0.863083 | 0.000573015 | 0.000347729 | 6.141895
hMOF-5025137.cif | 96 | 108 | 16 | 26 | 57 | 7.407407 | 3.25 | 0.1653543 | 0.543622 | 0.6153846 | 8.52453 | 6.16416 | 0.673752 | 2270.36 | 3369.73 | 0.747697 | 0.000678393 | 0.000460484 | 2.211538
hMOF-2727.cif | 9 | 43 | 7 | 13 | 37.75 | 9.302326 | 3.25 | 0.2631579 | 0.8684211 | 0.5384615 | 15.50786 | 13.88345 | 0.414312 | 1966.29 | 4745.92 | 0.833929 | 4.45748e-05 | 3.464e-05 | 3.312063
hMOF-5066011.cif | 12 | 40 | 4 | 16 | 34 | 10 | 4 | 0.2631579 | 0.8842105 | 0.25 | 6.37814 | 4.48888 | 0.717042 | 2133.73 | 2975.74 | 0.676265 | 0.000349795 | 0.000250869 | 2.284357
hMOF-5047807.cif | 36 | 53 | 2 | 8 | 35.5 | 3.773585 | 4 | 0.0990099 | 0.3326733 | 0.25 | 11.32906 | 8.54096 | 0.486091 | 2221.6 | 4570.34 | 0.81469 | 0.000392146 | 0.000273529 | 9.011177
hMOF-5083372.cif | 156 | 250 | 16 | 40 | 169 | 1.6 | 10 | 0.1201717 | 0.3996567 | 0.4 | 12.31681 | 10.12361 | 0.355365 | 1960.75 | 5517.56 | 0.912127 | 0.000177164 | 0.000134382 | 16.71012
hMOF-5077297.cif | 24 | 48 | 6 | 17 | 35.5 | 4.166667 | 8.5 | 0.2371134 | 0.7909278 | 0.3529412 | 12.92832 | 9.09434 | 0.476855 | 1968.79 | 4128.7 | 0.823713 | 0.000278386 | 0.000196658 | 7.134697
hMOF-695.cif | 8 | 26 | 0 | 13 | 20 | 15.38462 | 3.25 | 0.3333333 | 1.09614 | 0 | 8.74919 | 6.62045 | 1.01468 | 2117.31 | 2086.67 | 0.691365 | 8.86439e-05 | 6.38405e-05 | 3.551054
hMOF-13145.cif | 64 | 68 | 0 | 23 | 37 | 5.882353 | 5.75 | 0.1446541 | 0.4976101 | 0 | 14.49133 | 11.21877 | 0.430308 | 1960.56 | 4556.18 | 0.81452 | 0.000188219 | 0.000133919 | 6.035725
hMOF-7001038.cif | 19 | 72 | 0 | 32 | 50 | 8.333333 | 5.333333 | 0.3782051 | 1.252564 | 0 | 11.4798 | 3.75562 | 1.01977 | 1351.02 | 1324.82 | 0.636073 | 0.000322275 | 0.000209254 | 2.007299
hMOF-5066594.cif | 40 | 76 | 4 | 16 | 48 | 5.263158 | 4 | 0.2307692 | 0.7548718 | 0.25 | 5.34336 | 3.89811 | 1.1547 | 503.393 | 435.953 | 0.519082 | 0.0302282 | 0.0159373 | 0.1771367
hMOF-7002620.cif | 110 | 128 | 2 | 36 | 73.5 | 4.6875 | 6 | 0.1347518 | 0.4607092 | 0.05555556 | 11.05398 | 5.5014 | 1.13001 | 723.704 | 640.44 | 0.684382 | 0.0935161 | 0.0421187 | 0.02675162
hMOF-5051610.cif | 12 | 44 | 6 | 8 | 31.5 | 4.545455 | 4 | 0.3095238 | 0.9961905 | 0.75 | 16.28474 | 12.16312 | 0.382449 | 1552.89 | 4060.39 | 0.862034 | 3.74538e-05 | 3.08924e-05 | 2.02649
hMOF-5072860.cif | 28 | 38 | 2 | 8 | 24.5 | 5.263158 | 4 | 0.1282051 | 0.4307692 | 0.25 | 10.03897 | 7.59794 | 0.472896 | 2578.73 | 5453.07 | 0.801835 | 0.000144395 | 0.000109313 | 11.33096
hMOF-5057802.cif | 17 | 80 | 6 | 16 | 63.5 | 2.5 | 8 | 0.2720588 | 0.8652941 | 0.375 | 20.27555 | 16.08974 | 0.423906 | 1496.46 | 3530.16 | 0.919875 | 5.12525e-05 | 4.13535e-05 | 4.948833
hMOF-1001309.cif | 18 | 16 | 0 | 13 | 8 | 12.5 | 6.5 | 0.2653061 | 0.9126531 | 0 | 4.13798 | 3.46334 | 1.45347 | 0 | 0 | 0.361955 | 4.90579e-06 | 2.24893e-05 | 0.03293017
hMOF-5057998.cif | 48 | 64 | 4 | 19 | 40 | 3.125 | 9.5 | 0.1678832 | 0.5658394 | 0.2105263 | 11.04008 | 8.52418 | 0.411338 | 2297.4 | 5585.19 | 0.845101 | 0.000158186 | 0.000115169 | 12.5473
hMOF-10735.cif | 62 | 64 | 0 | 13 | 34 | 6.25 | 3.25 | 0.09090909 | 0.3127273 | 0 | 15.59742 | 13.28116 | 0.431563 | 1823.42 | 4225.16 | 0.848564 | 0.000392676 | 0.000270316 | 8.437899
hMOF-5019027.cif | 24 | 41 | 0 | 13 | 30 | 9.756098 | 3.25 | 0.1585366 | 0.5453659 | 0 | 15.24634 | 10.45671 | 0.312573 | 1852.71 | 5927.31 | 0.879642 | 3.08111e-05 | 2.49801e-05 | 2.074691
hMOF-5025109.cif | 8 | 56 | 8 | 26 | 47 | 14.28571 | 3.25 | 0.3684211 | 1.205614 | 0.3076923 | 7.24869 | 6.62391 | 0.957274 | 1993.97 | 2082.97 | 0.670177 | 0.000207901 | 0.000133592 | 2.30806
hMOF-5049113.cif | 16 | 20 | 8 | 8 | 11 | 10 | 4 | 0.2962963 | 0.96 | 1 | 7.2526 | 4.88155 | 0.828792 | 2250.33 | 2715.19 | 0.712048 | 0.00839005 | 0.00466027 | 0.7912583
hMOF-5008589.cif | 8 | 80 | 0 | 52 | 77 | 20 | 3.25 | 0.3333333 | 1.146667 | 0 | 4.01977 | 3.40239 | 1.52237 | 0 | 0 | 0.280434 | 2.0462e-08 | 1.5158e-07 | 0.0001733529
hMOF-5044318.cif | 112 | 152 | 2 | 8 | 96.5 | 1.315789 | 4 | 0.03623188 | 0.1217391 | 0.25 | 8.59535 | 4.36033 | 0.964474 | 812.362 | 842.284 | 0.377668 | 0.0104381 | 0.00630799 | 0.3175594
hMOF-5008499.cif | 8 | 80 | 0 | 52 | 77 | 20 | 3.25 | 0.3333333 | 1.146667 | 0 | 4.01986 | 3.40252 | 1.52237 | 0 | 0 | 0.279675 | 2.09352e-08 | 1.4747e-07 | 0.000153132
hMOF-5078915.cif | 30 | 128 | 12 | 32 | 98 | 3.125 | 8 | 0.3017241 | 0.9634483 | 0.375 | 7.29835 | 5.91051 | 0.948789 | 2994.86 | 3156.51 | 0.798824 | 0.00372718 | 0.00338625 | 1.497563
hMOF-5075247.cif | 34 | 38 | 2 | 8 | 21.5 | 5.263158 | 4 | 0.1190476 | 0.4 | 0.25 | 11.63738 | 7.84186 | 0.422095 | 2065.48 | 4893.39 | 0.848896 | 0.000128828 | 9.60045e-05 | 13.14851
hMOF-5027110.cif | 24 | 60 | 32 | 21 | 41 | 6.666667 | 5.25 | 0.3758865 | 1.20227 | 1.52381 | 17.62766 | 16.31163 | 0.404959 | 1850.36 | 4569.25 | 0.866954 | 0.000124125 | 9.07106e-05 | 5.610378
hMOF-5044056.cif | 12 | 26 | 2 | 10 | 20.5 | 7.692308 | 5 | 0.2307692 | 0.7784615 | 0.2 | 13.42794 | 10.26737 | 0.340349 | 2072.26 | 6088.62 | 0.855846 | 2.20531e-05 | 1.88894e-05 | 1.729877
hMOF-5005995.cif | 32 | 72 | 0 | 26 | 55 | 11.11111 | 3.25 | 0.2112676 | 0.7419718 | 0 | 8.0555 | 5.81556 | 0.677108 | 2831.92 | 4182.38 | 0.760709 | 0.000272502 | 0.000186213 | 5.179157
hMOF-3001899.cif | 32 | 50 | 8 | 48 | 33 | 16 | 6 | 0.3835616 | 1.297534 | 0.1666667 | 21.47237 | 17.10929 | 0.256359 | 1357.02 | 5293.41 | 0.882882 | 1.32724e-05 | 1.18908e-05 | 0.6815706
hMOF-5032235.cif | 52 | 68 | 2 | 23 | 42.5 | 5.882353 | 5.75 | 0.1677852 | 0.5718121 | 0.08695652 | 11.13811 | 7.8289 | 0.439898 | 2390.17 | 5433.47 | 0.857638 | 0.000190615 | 0.000132991 | 11.08734
hMOF-7770.cif | 8 | 18 | 0 | 13 | 13 | 22.22222 | 3.25 | 0.3617021 | 1.290213 | 0 | 12.06845 | 7.72143 | 0.598384 | 2183.45 | 3648.9 | 0.784903 | 2.0781e-05 | 1.69101e-05 | 2.515352
hMOF-5013106.cif | 14 | 72 | 0 | 26 | 49 | 11.11111 | 3.25 | 0.3896104 | 1.234286 | 0 | 7.14556 | 4.85379 | 1.3823 | 2317.34 | 1676.45 | 0.663281 | 0.000234809 | 0.000153201 | 1.438226
hMOF-18602.cif | 6 | 40 | 4 | 16 | 32 | 10 | 4 | 0.375 | 1.235 | 0.25 | 2.61193 | 1.3091 | 1.80793 | 0 | 0 | 0.00507206 | 1.3039e-101 | 1.08813e-79
hMOF-5047094.cif | 18 | 30 | 2 | 8 | 21.5 | 6.666667 | 4 | 0.1666667 | 0.56 | 0.25 | 5.98889 | 3.92911 | 1.09544 | 814.802 | 743.811 | 0.41625 | 0.0061217 | 0.00313872 | 0.3118742
hMOF-33101.cif | 10 | 26 | 6 | 8 | 17.5 | 7.692308 | 4 | 0.3448276 | 1.115862 | 0.75 | 11.89064 | 11.48062 | 0.866732 | 1465.72 | 1691.09 | 0.685472 | 0.000221623 | 0.000158585 | 3.253108
hMOF-6001533.cif | 8 | 48 | 0 | 40 | 45 | 16.66667 | 5 | 0.3846154 | 1.323077 | 0 | 1.18985 | 0.10125 | 3.23776 | 0 | 0 | 6.83035e-38 | 0 | 0
hMOF-5083325.cif | 88 | 440 | 32 | 80 | 337 | 1.818182 | 10 | 0.287234 | 1.045745 | 0.4 | 7.55808 | 5.62881 | 0.79623 | 2119.02 | 2661.32 | 0.783557 | 0.00225735 | 0.00154461 | 1.184747
hMOF-5064829.cif | 8 | 44 | 16 | 16 | 37 | 9.090909 | 4 | 0.3636364 | 1.178182 | 1 | 3.08508 | 2.40969 | 1.50863 | 0 | 0 | 0.0798252 | 3.62366e-33 | 1.08486e-27
hMOF-27899.cif | 34 | 34 | 2 | 8 | 17.5 | 5.882353 | 4 | 0.125 | 0.42 | 0.25 | 6.71343 | 4.17581 | 1.16813 | 1106.37 | 947.124 | 0.594658 | 2.45622 | 0.858339 | 0.0515647
hMOF-5013401.cif | 13 | 34 | 0 | 13 | 17 | 11.76471 | 3.25 | 0.4137931 | 1.566207 | 0 | 10.93925 | 5.98007 | 0.761848 | 2181.71 | 2863.7 | 0.683634 | 2.40622e-05 | 1.85276e-05 | 2.893256
hMOF-37031.cif | 48 | 92 | 4 | 32 | 68 | 4.347826 | 8 | 0.2 | 0.6791111 | 0.125 | 3.7964 | 2.82969 | 1.49546 | 0 | 0 | 0.240545 | 7.20649e-10 | 4.13987e-08 | 1.183859e-06
hMOF-5009289.cif | 32 | 34 | 0 | 13 | 19 | 11.76471 | 3.25 | 0.1566265 | 0.5387952 | 0 | 11.71516 | 8.00671 | 0.553469 | 1971.06 | 3561.29 | 0.769487 | 5.52514e-05 | 4.13239e-05 | 8.173734
hMOF-5071651.cif | 66 | 102 | 30 | 24 | 62.5 | 5.882353 | 4 | 0.2368421 | 0.7621053 | 1.25 | 4.59632 | 2.99095 | 1.10507 | 0 | 0 | 0.274214 | 0.000907198 | 0.000860556 | 0.1992356
hMOF-7002563.cif | 24 | 82 | 2 | 36 | 57.5 | 7.317073 | 6 | 0.3636364 | 1.175455 | 0.05555556 | 6.50703 | 3.9932 | 2.01175 | 839.031 | 417.065 | 0.415913 | 0.00211447 | 0.00120778 | 0.1073912
hMOF-22713.cif | 5 | 10 | 2 | 8 | 6.5 | 20 | 4 | 0.4333333 | 1.416 | 0.25 | 5.73891 | 5.07581 | 1.61543 | 1137.36 | 704.061 | 0.453777 | 0.000984484 | 0.000558791 | 0.3055478
hMOF-5060622.cif | 12 | 26 | 2 | 8 | 20.5 | 7.692308 | 4 | 0.2 | 0.672 | 0.25 | 7.90397 | 6.62077 | 0.649303 | 2423.76 | 3732.87 | 0.803877 | 0.000369225 | 0.000240704 | 5.34254
hMOF-5032050.cif | 63 | 288 | 12 | 63 | 223 | 4.166667 | 5.25 | 0.2754491 | 1.005868 | 0.1904762 | 10.31717 | 6.02294 | 0.734635 | 2254.93 | 3069.45 | 0.76856 | 0.00150983 | 0.000907063 | 3.133203
hMOF-6000945.cif | 10 | 48 | 0 | 20 | 41 | 8.333333 | 5 | 0.2954545 | 0.9836364 | 0 | 4.59876 | 3.88981 | 1.55201 | 868.384 | 559.52 | 0.57417 | 0.0395787 | 0.0326737 | -0.007301528
hMOF-1000291.cif | 38 | 39 | 0 | 15 | 21 | 5.128205 | 7.5 | 0.1595745 | 0.5489362 | 0 | 10.41601 | 9.49824 | 0.820257 | 1633.52 | 1991.47 | 0.745972 | 0.00905194 | 0.00520112 | 0.6632725
hMOF-3000254.cif | 320 | 260 | 16 | 120 | 97 | 6.153846 | 7.5 | 0.1857923 | 0.6303825 | 0.1333333 | 12.21543 | 8.45431 | 0.379839 | 2264.34 | 5961.31 | 0.799886 | 6.94994e-05 | 5.45717e-05 | 3.119858
hMOF-5056535.cif | 32 | 172 | 12 | 32 | 130 | 2.325581 | 8 | 0.3066667 | 0.9941333 | 0.375 | 9.25311 | 7.81898 | 0.712466 | 2142.51 | 3007.17 | 0.807288 | 0.00329542 | 0.00205321 | 4.530234
hMOF-22290.cif | 20 | 20 | 2 | 11 | 10.5 | 10 | 5.5 | 0.2363636 | 0.7985455 | 0.1818182 | 4.67339 | 3.94725 | 1.49532 | 424.527 | 283.904 | 0.314033 | 0.0337723 | 0.0231143 | -0.00654437
hMOF-5081770.cif | 20 | 42 | 4 | 23 | 32 | 4.761905 | 11.5 | 0.2967033 | 1.003077 | 0.173913 | 5.42136 | 5.03819 | 1.10785 | 2068.64 | 1867.26 | 0.804184 | 1.1256 | 0.410119 | 0.1023778
hMOF-5056380.cif | 68 | 96 | 8 | 20 | 61 | 2.083333 | 10 | 0.1443299 | 0.48 | 0.4 | 21.55345 | 16.24281 | 0.238514 | 1223.56 | 5129.94 | 0.930533 | 0.000127847 | 9.98381e-05 | 5.491344
hMOF-5063885.cif | 14 | 24 | 2 | 13 | 17.5 | 8.333333 | 6.5 | 0.2727273 | 0.9236364 | 0.1538462 | 8.86735 | 5.8729 | 0.808999 | 2006.45 | 2480.16 | 0.647787 | 0.00204904 | 0.00129902 | 2.978215
hMOF-5033881.cif | 48 | 84 | 4 | 38 | 60 | 4.761905 | 9.5 | 0.2359551 | 0.8026966 | 0.1052632 | 6.86254 | 4.76983 | 0.79301 | 1725.48 | 2175.86 | 0.587331 | 0.00131153 | 0.000750045 | 1.343825
hMOF-31288.cif | 18 | 56 | 4 | 16 | 36 | 7.142857 | 4 | 0.35 | 1.102667 | 0.25 | 4.42789 | 3.02027 | 2.46213 | 0 | 0 | 0.300626 | 0.00921421 | 0.0112712 | 0.01528436
hMOF-3789.cif | 40 | 50 | 2 | 13 | 30.5 | 8 | 3.25 | 0.1376147 | 0.466055 | 0.1538462 | 14.66755 | 11.48318 | 0.299134 | 1835.25 | 6135.2 | 0.891038 | 5.84974e-05 | 4.66448e-05 | 3.96807
hMOF-5064792.cif | 30 | 26 | 2 | 8 | 11.5 | 7.692308 | 4 | 0.1470588 | 0.4941176 | 0.25 | 8.62629 | 5.7158 | 0.724034 | 2142.25 | 2958.77 | 0.693587 | 0.000656916 | 0.000447158 | 1.39294
hMOF-5069596.cif | 6 | 14 | 2 | 8 | 11.5 | 14.28571 | 4 | 0.3125 | 1.05 | 0.25 | 6.46154 | 4.25553 | 1.06347 | 1538.34 | 1446.53 | 0.570382 | 0.00167646 | 0.000913445 | 0.2389247
hMOF-5065240.cif | 50 | 46 | 2 | 14 | 21.5 | 4.347826 | 7 | 0.1403509 | 0.4757895 | 0.1428571 | 6.30231 | 4.17658 | 1.1938 | 1255.29 | 1051.51 | 0.634956 | 4.42813 | 1.63689 | 0.003328204
hMOF-5041519.cif | 84 | 114 | 6 | 24 | 71.5 | 5.263158 | 4 | 0.1282051 | 0.4307692 | 0.25 | 3.5928 | 2.38991 | 1.23486 | 0 | 0 | 0.181097 | 1.22935e-12 | 2.03236e-10
hMOF-19730.cif | 12 | 44 | 2 | 8 | 30.5 | 4.545455 | 4 | 0.3095238 | 0.9638095 | 0.25 | 9.81259 | 8.62935 | 1.56891 | 1470.27 | 937.13 | 0.671747 | 0.000618439 | 0.000404667 | 0.529442
hMOF-12657.cif | 16 | 92 | 0 | 26 | 69 | 8.695652 | 3.25 | 0.3333333 | 1.095172 | 0 | 6.87799 | 3.26883 | 1.36584 | 0 | 0 | 0.503464 | 0.0323563 | 0.015331 | 0.1124653
hMOF-5078317.cif | 30 | 88 | 4 | 16 | 58 | 4.545455 | 4 | 0.2906977 | 0.9418605 | 0.25 | 5.72199 | 4.6478 | 1.00561 | 2072.36 | 2060.81 | 0.733041 | 0.0180736 | 0.0104188 | 0.2133394
hMOF-5054834.cif | 132 | 190 | 16 | 40 | 121 | 2.105263 | 10 | 0.1465969 | 0.4875393 | 0.4 | 10.4113 | 8.27869 | 0.473266 | 2214.53 | 4679.25 | 0.869366 | 0.000311907 | 0.000222145 | 10.80805
hMOF-5063851.cif | 18 | 48 | 4 | 16 | 34 | 8.333333 | 4 | 0.3 | 0.968 | 0.25 | 3.84043 | 2.6905 | 2.38263 | 0 | 0 | 0.291541 | 0.000149188 | 0.000735003 | 0.002031
hMOF-5043268.cif | 7 | 27 | 11 | 8 | 21.75 | 7.407407 | 4 | 0.3454545 | 1.108364 | 1.375 | 4.94581 | 3.02894 | 1.22156 | 0 | 0 | 0.347953 | 0.00197578 | 0.00149567 | 0.1558927
hMOF-5030429.cif | 32 | 66 | 32 | 17 | 43 | 6.060606 | 4.25 | 0.3245033 | 1.031523 | 1.882353 | 15.89443 | 11.29679 | 0.34476 | 1607.57 | 4662.87 | 0.883977 | 5.86481e-05 | 4.67826e-05 | 3.920276
hMOF-10069.cif | 18 | 72 | 0 | 26 | 55 | 11.11111 | 3.25 | 0.3098592 | 1.134366 | 0 | 5.56095 | 4.33732 | 1.09117 | 1190.78 | 1091.28 | 0.525604 | 0.00184221 | 0.00124733 | 0.5012592
hMOF-5026991.cif | 24 | 48 | 2 | 34 | 36.5 | 8.333333 | 8.5 | 0.3214286 | 1.098571 | 0.05882353 | 10.30454 | 7.3274 | 0.570574 | 2085.37 | 3654.86 | 0.786872 | 9.32882e-05 | 6.86569e-05 | 7.398456
hMOF-25920.cif | 20 | 88 | 4 | 16 | 68 | 4.545455 | 4 | 0.2631579 | 0.8578947 | 0.25 | 4.99591 | 4.3363 | 1.17677 | 1766.72 | 1501.34 | 0.724303 | 0.258527 | 0.144662 | -0.05478578
hMOF-27171.cif | 10 | 52 | 2 | 8 | 38.5 | 3.846154 | 4 | 0.3043478 | 0.9834783 | 0.25 | 6.75572 | 3.52305 | 1.26783 | 0 | 0 | 0.650135 | 0.0851019 | 0.0349974 | 0.1468126
hMOF-20617.cif | 6 | 18 | 2 | 8 | 12.5 | 11.11111 | 4 | 0.3809524 | 1.222857 | 0.25 | 7.19278 | 5.20779 | 1.48338 | 1720.09 | 1159.58 | 0.626095 | 0.00347354 | 0.00180039 | 0.4048352
hMOF-5064110.cif | 28 | 112 | 8 | 32 | 91 | 7.142857 | 4 | 0.26 | 0.9108 | 0.25 | 3.42944 | 2.36882 | 1.37621 | 0 | 0 | 0.152432 | 2.43866e-15 | 5.70744e-13
hMOF-13472.cif | 12 | 76 | 20 | 26 | 66 | 10.52632 | 3.25 | 0.3239437 | 1.058028 | 0.7692308 | 4.48083 | 3.23724 | 1.42512 | 0 | 0 | 0.339142 | 0.00171392 | 0.00249286 | 0.06625173
hMOF-17112.cif | 198 | 213 | 6 | 24 | 113.5 | 2.816901 | 4 | 0.06711409 | 0.2255034 | 0.25 | 6.2646 | 3.28564 | 0.885612 | 0 | 0 | 0.533828 | 0.0208557 | 0.00990211 | 0.1743176
hMOF-5059879.cif | 8 | 28 | 4 | 16 | 20 | 14.28571 | 4 | 0.4117647 | 1.456471 | 0.25 | 3.31791 | 2.13343 | 1.52434 | 0 | 0 | 0.094702 | 1.69346e-15 | 6.27979e-13
hMOF-5049838.cif | 11 | 36 | 2 | 8 | 25.5 | 5.555556 | 4 | 0.3 | 0.9765714 | 0.25 | 8.37601 | 6.45455 | 1.05391 | 1879.39 | 1783.26 | 0.763453 | 0.0477254 | 0.0212301 | 0.7512783
hMOF-5072104.cif | 36 | 60 | 2 | 8 | 42.5 | 3.333333 | 4 | 0.09259259 | 0.3111111 | 0.25 | 7.42316 | 5.65329 | 0.743312 | 1501.76 | 2020.36 | 0.534387 | 0.00111223 | 0.000803711 | 1.25375
hMOF-5037985.cif | 6 | 40 | 2 | 8 | 32.5 | 5 | 4 | 0.2941176 | 0.9294118 | 0.25 | 11.48193 | 10.2997 | 0.875768 | 1758.44 | 2007.88 | 0.845109 | 0.0001286 | 9.58696e-05 | 5.947934
hMOF-5053212.cif | 16 | 32 | 6 | 8 | 15.5 | 6.25 | 4 | 0.375 | 1.164 | 0.75 | 7.98345 | 5.93905 | 1.73613 | 1562.13 | 899.779 | 0.591863 | 0.00107373 | 0.000654641 | 0.652794
hMOF-22732.cif | 20 | 28 | 2 | 8 | 18.5 | 7.142857 | 4 | 0.1666667 | 0.56 | 0.25 | 3.62222 | 2.24061 | 1.59462 | 0 | 0 | 0.137822 | 5.15455e-10 | 3.3747e-08 | 2.237994e-07
hMOF-5030341.cif | 12 | 66 | 2 | 17 | 50.5 | 6.060606 | 4.25 | 0.322314 | 1.191405 | 0.1176471 | 15.54541 | 11.25404 | 0.333233 | 1485.23 | 4457.04 | 0.898826 | 2.93694e-05 | 2.45698e-05 | 1.783889
hMOF-7000039.cif | 16 | 56 | 0 | 32 | 42 | 10.71429 | 5.333333 | 0.3709677 | 1.337097 | 0 | 8.91945 | 2.14605 | 1.79083 | 0 | 0 | 0.41831 | 0.0175595 | 0.00788139 | 0.1068408
hMOF-5010255.cif | 36 | 30 | 38 | 13 | 3.5 | 13.33333 | 3.25 | 0.4214876 | 1.324298 | 2.923077 | 7.83355 | 4.50165 | 1.14842 | 1308.5 | 1139.4 | 0.459814 | 0.000494129 | 0.00030867 | 0.8572103
hMOF-5072206.cif | 12 | 60 | 20 | 16 | 50 | 6.666667 | 4 | 0.3214286 | 1.034286 | 1.25 | 3.39657 | 2.14353 | 1.57257 | 0 | 0 | 0.1167 | 1.70664e-19 | 8.65263e-16
hMOF-1001747.cif | 34 | 56 | 0 | 34 | 40 | 7.142857 | 8.5 | 0.265625 | 0.91375 | 0 | 13.19086 | 12.51455 | 0.737068 | 1144.98 | 1553.42 | 0.611464 | 6.17007e-05 | 5.69475e-05 | 2.172177
hMOF-7003194.cif | 73 | 96 | 25 | 36 | 54.25 | 6.25 | 6 | 0.2584746 | 0.8467797 | 0.6944444 | 13.72032 | 7.84911 | 0.653793 | 1765.8 | 2700.85 | 0.740665 | 0.000290427 | 0.000196591 | 5.870185
hMOF-28175.cif | 15 | 20 | 5 | 8 | 12.25 | 10 | 4 | 0.26 | 0.8544 | 0.625 | 6.19768 | 3.48092 | 1.09761 | 0 | 0 | 0.49293 | 0.010124 | 0.00498793 | 0.06101752
hMOF-5042194.cif | 16 | 20 | 2 | 10 | 12.5 | 10 | 5 | 0.24 | 0.8096 | 0.2 | 9.19383 | 7.59255 | 0.710403 | 2188.47 | 3080.61 | 0.716175 | 0.000146007 | 0.000102478 | 6.080336
hMOF-5037231.cif | 22 | 27 | 2 | 8 | 16.5 | 7.407407 | 4 | 0.1639344 | 0.5508197 | 0.25 | 9.84899 | 9.05095 | 0.512144 | 2147.61 | 4193.37 | 0.801745 | 0.000174423 | 0.000123631 | 9.47214
hMOF-284.cif | 108 | 114 | 0 | 26 | 61 | 7.017544 | 3.25 | 0.1015625 | 0.349375 | 0 | 7.96631 | 4.15581 | 0.805932 | 1694.12 | 2102.07 | 0.669585 | 0.00604421 | 0.00359354 | 0.497369
hMOF-5058525.cif | 17 | 100 | 8 | 20 | 77 | 2 | 10 | 0.316092 | 0.9944828 | 0.4 | 25.12336 | 19.17219 | 0.379225 | 1113.71 | 2936.8 | 0.937014 | 8.65071e-05 | 6.58668e-05 | 2.562349
hMOF-6002126.cif | 10 | 20 | 0 | 10 | 9 | 10 | 5 | 0.4285714 | 1.404286 | 0 | 3.47579 | 2.57298 | 2.29376 | 0 | 0 | 0.0867001 | 1.42205e-21 | 5.59755e-19
hMOF-5061259.cif | 0 | 12 | 2 | 8 | 12.5 | 16.66667 | 4 | 0.4166667 | 1.4 | 0.25 | 8.42252 | 5.69706 | 0.718286 | 2542.68 | 3539.92 | 0.74989 | 7.92549e-05 | 5.79605e-05 | 5.836307
hMOF-5069277.cif | 92 | 122 | 2 | 8 | 76.5 | 1.639344 | 4 | 0.04424779 | 0.1486726 | 0.25 | 8.24616 | 4.9395 | 0.831048 | 1277.04 | 1536.67 | 0.466262 | 0.00397385 | 0.00228314 | 0.8684581
hMOF-5006237.cif | 32 | 44 | 0 | 21 | 29 | 9.090909 | 5.25 | 0.2079208 | 0.7152475 | 0 | 14.56208 | 10.17546 | 0.346801 | 1887.14 | 5441.55 | 0.864435 | 3.62649e-05 | 2.95024e-05 | 2.336232
hMOF-9959.cif | 9 | 29 | 5 | 13 | 24.25 | 13.7931 | 3.25 | 0.3 | 0.9986667 | 0.3846154 | 10.3725 | 8.12357 | 0.600532 | 2212.35 | 3683.99 | 0.766528 | 4.96992e-05 | 3.81593e-05 | 6.388528
hMOF-5040895.cif | 24 | 48 | 4 | 20 | 36 | 8.333333 | 5 | 0.24 | 0.8096 | 0.2 | 5.94155 | 4.10773 | 0.76794 | 1958.85 | 2550.78 | 0.647169 | 0.000883916 | 0.000581952 | 0.8150557
hMOF-20245.cif | 4 | 16 | 4 | 16 | 14 | 25 | 4 | 0.4545455 | 1.527273 | 0.25 | 2.17552 | 1.6446 | 2.07365 | 0 | 0 | 0.00131454 | 0 | 0
hMOF-5008145.cif | 30 | 80 | 0 | 26 | 63 | 10 | 3.25 | 0.2133333 | 0.7554667 | 0 | 6.90057 | 4.78748 | 0.925547 | 1480.11 | 1599.17 | 0.604893 | 0.00209851 | 0.00124718 | 0.6779968
hMOF-16141.cif | 46 | 44 | 0 | 21 | 22 | 9.090909 | 5.25 | 0.1826087 | 0.6281739 | 0 | 5.67006 | 4.24069 | 1.01348 | 1134.43 | 1119.34 | 0.564574 | 0.0243564 | 0.0118125 | 0.2646981
hMOF-5069719.cif | 46 | 60 | 22 | 16 | 32.5 | 6.666667 | 4 | 0.2567568 | 0.8237838 | 1.375 | 5.36348 | 3.29466 | 1.07392 | 0 | 0 | 0.389062 | 0.0140433 | 0.00777701 | 0.01999041
hMOF-5060615.cif | 7 | 34 | 2 | 8 | 26.5 | 5.882353 | 4 | 0.3064516 | 0.9716129 | 0.25 | 8.25943 | 5.69242 | 1.4532 | 1596.55 | 1098.64 | 0.690768 | 0.00526621 | 0.00278522 | 0.2667544
hMOF-5053938.cif | 32 | 104 | 8 | 24 | 75 | 3.846154 | 6 | 0.2857143 | 0.9077551 | 0.3333333 | 6.27817 | 4.53983 | 1.3368 | 1913.66 | 1431.52 | 0.707111 | 0.00404148 | 0.00336885 | 0.2579785
hMOF-1000290.cif | 24 | 32 | 0 | 14 | 21 | 6.25 | 7 | 0.1944444 | 0.6688889 | 0 | 8.14556 | 7.03507 | 0.709893 | 1414.41 | 1992.42 | 0.610545 | 0.000148362 | 0.00012177 | 2.622569
hMOF-23831.cif | 21 | 48 | 2 | 8 | 33.5 | 4.166667 | 4 | 0.2111111 | 0.6893333 | 0.25 | 14.30824 | 13.014 | 0.532592 | 1834.84 | 3445.11 | 0.832857 | 0.000546184 | 0.000358827 | 7.873024
hMOF-5051336.cif | 40 | 44 | 10 | 8 | 22.5 | 4.545455 | 4 | 0.1730769 | 0.5569231 | 1.25 | 12.9988 | 11.2064 | 0.50841 | 2153.39 | 4235.54 | 0.826218 | 0.00429716 | 0.00229991 | 7.740468
hMOF-5048577.cif | 60 | 76 | 4 | 46 | 46 | 5.263158 | 11.5 | 0.2631579 | 0.8968421 | 0.08695652 | 6.11693 | 3.88802 | 0.881239 | 1231.48 | 1397.44 | 0.524488 | 0.00255471 | 0.00140855 | 0.565087
hMOF-1029.cif | 8 | 20 | 0 | 17 | 17 | 20 | 4.25 | 0.3469388 | 1.193469 | 0 | 9.49028 | 7.28711 | 0.713952 | 2326.51 | 3258.64 | 0.746134 | 5.62093e-05 | 4.15177e-05 | 5.824975
hMOF-1003522.cif | 114 | 180 | 0 | 32 | 124 | 3.333333 | 5.333333 | 0.09638554 | 0.3315663 | 0 | 16.01308 | 1.97589 | 0.776716 | 0 | 0 | 0.671665 | 0.00143964 | 0.000886441 | 1.919638
hMOF-6003169.cif | 7 | 24 | 0 | 10 | 16 | 8.333333 | 5 | 0.3888889 | 1.24 | 0 | 4.6869 | 3.90162 | 2.15514 | 556.178 | 258.071 | 0.363499 | 0.000483559 | 0.000479551 | 0.1007128
hMOF-1002746.cif | 8 | 26 | 4 | 10 | 22 | 7.692308 | 5 | 0.28 | 0.9312 | 0.4 | 4.45136 | 2.6112 | 1.36444 | 0 | 0 | 0.398877 | 0.00304622 | 0.00610174 | 0.02053009
hMOF-5036429.cif | 26 | 37 | 2 | 8 | 24.5 | 5.405405 | 4 | 0.1333333 | 0.448 | 0.25 | 12.71992 | 9.91727 | 0.356312 | 2067.57 | 5802.71 | 0.848627 | 5.49685e-05 | 4.37547e-05 | 7.457117
hMOF-5033226.cif | 120 | 282 | 18 | 75 | 218.5 | 4.255319 | 6.25 | 0.183432 | 0.6168047 | 0.24 | 11.33959 | 9.40436 | 0.486326 | 2486.98 | 5113.81 | 0.862542 | 0.000292708 | 0.000207064 | 9.809266
hMOF-1000039.cif | 7 | 28 | 0 | 10 | 21 | 7.142857 | 5 | 0.3392857 | 1.09 | 0 | 11.34104 | 10.98555 | 1.48368 | 1529.65 | 1030.99 | 0.844806 | 0.00643737 | 0.00372224 | 0.2260355
hMOF-5029444.cif | 34 | 132 | 8 | 42 | 101 | 6.060606 | 5.25 | 0.304 | 1.08912 | 0.1904762 | 10.43402 | 7.38081 | 0.686098 | 2187.81 | 3188.77 | 0.772027 | 0.000355301 | 0.000250364 | 5.852304
hMOF-5078777.cif | 11 | 44 | 4 | 12 | 32 | 4.545455 | 6 | 0.3372093 | 1.068837 | 0.3333333 | 6.95715 | 5.9731 | 1.42567 | 1835.58 | 1287.52 | 0.714919 | 0.00984933 | 0.00541442 | 0.2809253
hMOF-5071960.cif | 66 | 60 | 6 | 19 | 26.5 | 3.333333 | 9.5 | 0.1633987 | 0.5464052 | 0.3157895 | 11.95984 | 8.49441 | 0.518368 | 1949.14 | 3760.15 | 0.755885 | 0.000450671 | 0.000314344 | 7.89305
hMOF-1004442.cif | 27 | 92 | 2 | 32 | 65.5 | 6.521739 | 5.333333 | 0.327957 | 1.083226 | 0.0625 | 15.39698 | 3.59517 | 1.01673 | 0 | 0 | 0.700683 | 0.00112272 | 0.000695547 | 1.216381
hMOF-34649.cif | 6 | 16 | 2 | 8 | 11.5 | 12.5 | 4 | 0.3684211 | 1.195789 | 0.25 | 4.17561 | 3.77537 | 2.11875 | 469.4 | 221.546 | 0.463078 | 0.0504958 | 0.0566683 | 0.008339244
hMOF-24644.cif | 22 | 88 | 4 | 16 | 64 | 4.545455 | 4 | 0.2875 | 0.901 | 0.25 | 5.2875 | 5.0402 | 1.96917 | 1222.82 | 620.984 | 0.697858 | 1.86918 | 0.662316 | 0.01923237
hMOF-1003627.cif | 20 | 84 | 6 | 32 | 56.5 | 7.142857 | 5.333333 | 0.3956044 | 1.448571 | 0.1875 | 16.55781 | 5.71385 | 0.72654 | 1826.4 | 2513.83 | 0.734484 | 8.69352e-05 | 6.32731e-05 | 4.754443
hMOF-23938.cif | 14 | 20 | 2 | 10 | 13.5 | 10 | 5 | 0.25 | 0.8433333 | 0.2 | 5.06849 | 3.56035 | 1.1947 | 0 | 0 | 0.415014 | 0.0184299 | 0.0113573 | 0.3108065
hMOF-5047708.cif | 24 | 84 | 4 | 16 | 62 | 4.761905 | 4 | 0.2631579 | 0.9657895 | 0.25 | 3.76524 | 2.88171 | 1.32962 | 0 | 0 | 0.294249 | 1.9876e-07 | 1.75779e-06 | 0.0009771883
hMOF-16966.cif | 40 | 44 | 14 | 8 | 21.5 | 4.545455 | 4 | 0.2037037 | 0.6488889 | 1.75 | 14.65087 | 12.95462 | 0.472937 | 1965.49 | 4155.93 | 0.792527 | 0.000743927 | 0.000441114 | 7.850865
hMOF-5072056.cif | 30 | 66 | 6 | 24 | 44.5 | 9.090909 | 4 | 0.2916667 | 1.031667 | 0.25 | 2.53163 | 1.4677 | 2.01741 | 0 | 0 | 0.00250202 | 0 | 4.8481e-126
hMOF-31814.cif | 5 | 14 | 2 | 8 | 8.5 | 14.28571 | 4 | 0.4473684 | 1.429474 | 0.25 | 6.92426 | 5.13626 | 1.60192 | 1648.64 | 1029.16 | 0.599236 | 0.00210787 | 0.00114632 | 0.4864485
hMOF-5033532.cif | 48 | 114 | 6 | 40 | 89.5 | 3.508772 | 10 | 0.2169811 | 0.7350943 | 0.15 | 31.3114 | 22.46686 | 0.150204 | 817.431 | 5442.15 | 0.955944 | 4.25341e-05 | 3.58685e-05 | 2.41376
hMOF-5075823.cif | 108 | 110 | 12 | 16 | 54 | 3.636364 | 4 | 0.112 | 0.36608 | 0.75 | 5.32701 | 3.84268 | 0.91224 | 1034.22 | 1133.71 | 0.673879 | 0.0488062 | 0.0308516 | 0.1084408
hMOF-6734.cif | 32 | 52 | 0 | 26 | 37 | 15.38462 | 3.25 | 0.220339 | 0.7579661 | 0 | 5.82521 | 5.29114 | 0.958503 | 1608.08 | 1677.7 | 0.584188 | 0.00113187 | 0.000716973 | 0.7059727
hMOF-11349.cif | 24 | 36 | 6 | 13 | 23.5 | 11.11111 | 3.25 | 0.2289157 | 0.7585542 | 0.4615385 | 8.58025 | 6.00313 | 0.807525 | 2213.38 | 2740.94 | 0.696681 | 0.000724538 | 0.000463569 | 1.906311
hMOF-31277.cif | 26 | 84 | 4 | 16 | 56 | 4.761905 | 4 | 0.304878 | 1.137805 | 0.25 | 6.4108 | 4.4025 | 1.06106 | 1083.8 | 1021.43 | 0.544998 | 0.00510916 | 0.0026323 | 0.6566732
hMOF-5045132.cif | 14 | 18 | 10 | 8 | 9.5 | 11.11111 | 4 | 0.3461538 | 1.113846 | 1.25 | 7.74161 | 5.11965 | 0.954328 | 1711.07 | 1792.96 | 0.580635 | 0.000457541 | 0.000279343 | 1.566017
hMOF-5079463.cif | 17 | 80 | 8 | 20 | 61 | 2.5 | 10 | 0.3219178 | 1.049041 | 0.4 | 21.05712 | 16.19607 | 0.303546 | 1299.76 | 4281.91 | 0.926159 | 9.49296e-05 | 7.28377e-05 | 3.989583
hMOF-34904.cif | 12 | 28 | 2 | 8 | 20.5 | 7.142857 | 4 | 0.25 | 0.8114286 | 0.25 | 6.25673 | 5.0731 | 1.53089 | 1479.24 | 966.266 | 0.681399 | 0.1783 | 0.0702907 | 0.06389411
hMOF-5069578.cif | 6 | 20 | 2 | 8 | 14.5 | 10 | 4 | 0.3636364 | 1.306364 | 0.25 | 5.53104 | 3.36623 | 1.29347 | 0 | 0 | 0.446938 | 0.0012529 | 0.00090159 | 0.3199722
hMOF-5013051.cif | 39 | 108 | 0 | 39 | 73 | 11.11111 | 3.25 | 0.3116883 | 1.149351 | 0 | 6.54416 | 3.51797 | 1.02795 | 0 | 0 | 0.489631 | 0.000280676 | 0.000174652 | 1.036326
hMOF-5067488.cif | 19 | 26 | 2 | 8 | 8.5 | 7.692308 | 4 | 0.3648649 | 1.134054 | 0.25 | 5.52555 | 2.17983 | 3.28541 | 0 | 0 | 0.312304 | 4.00814 | 1.18701 | -0.0004846339
hMOF-2359.cif | 24 | 44 | 0 | 24 | 33 | 9.090909 | 6 | 0.25 | 0.86 | 0 | 17.62 | 12.31644 | 0.344473 | 1623.91 | 4714.17 | 0.873101 | 3.45136e-05 | 2.80063e-05 | 2.049511
hMOF-11070.cif | 8 | 24 | 0 | 13 | 18 | 16.66667 | 3.25 | 0.3454545 | 1.247273 | 0 | 9.60063 | 8.13457 | 0.684869 | 2207.99 | 3223.96 | 0.755391 | 4.9742e-05 | 3.7596e-05 | 5.526871
hMOF-5006130.cif | 33 | 144 | 0 | 39 | 106 | 8.333333 | 3.25 | 0.3076923 | 1.147473 | 0 | 7.46958 | 4.29886 | 0.908386 | 1617.57 | 1780.71 | 0.615831 | 0.000490986 | 0.000315657 | 2.040525
hMOF-5073486.cif | 13 | 35 | 7 | 8 | 27.75 | 5.714286 | 4 | 0.2307692 | 0.7507692 | 0.875 | 7.91013 | 4.79851 | 0.826896 | 1839.27 | 2224.31 | 0.554124 | 0.00012939 | 9.36398e-05 | 2.953415
hMOF-5081219.cif | 160 | 296 | 16 | 48 | 213 | 2.702703 | 6 | 0.1212121 | 0.4048485 | 0.3333333 | 6.22309 | 4.12082 | 0.918619 | 1170.04 | 1273.7 | 0.504225 | 0.0124562 | 0.00652493 | 0.1764093
hMOF-5070010.cif | 30 | 24 | 2 | 13 | 9.5 | 8.333333 | 6.5 | 0.2112676 | 0.715493 | 0.1538462 | 2.85818 | 1.54346 | 1.84844 | 0 | 0 | 0.0274927 | 3.65097e-78 | 5.98503e-59
hMOF-5061481.cif | 2 | 28 | 2 | 8 | 24.5 | 7.142857 | 4 | 0.3333333 | 1.095 | 0.25 | 12.94295 | 10.08702 | 0.408552 | 2183.39 | 5344.22 | 0.848885 | 2.42074e-05 | 2.02111e-05 | 1.845406
hMOF-5055041.cif | 40 | 56 | 4 | 20 | 36 | 3.571429 | 10 | 0.1967213 | 0.6636066 | 0.2 | 7.54134 | 6.45007 | 0.835305 | 1917.41 | 2295.46 | 0.745319 | 0.0574709 | 0.0246316 | 0.7896248
hMOF-6002031.cif | 41 | 40 | 11 | 20 | 17.75 | 10 | 5 | 0.2672414 | 0.8813793 | 0.55 | 6.27794 | 3.84723 | 1.34943 | 842.904 | 624.637 | 0.444444 | 0.2942 | 0.11306 | 0.03374198
hMOF-30150.cif | 114 | 126 | 54 | 24 | 56.5 | 4.761905 | 4 | 0.2407407 | 0.7614815 | 2.25 | 5.2553 | 3.14468 | 1.07662 | 0 | 0 | 0.361044 | 0.0285122 | 0.0141749 | 0.2154524
hMOF-24708.cif | 22 | 80 | 12 | 16 | 54 | 5 | 4 | 0.3375 | 1.053 | 0.75 | 5.2326 | 4.5788 | 2.14704 | 929.01 | 432.693 | 0.603261 | 3.95286 | 1.39363 | 0.01732868
hMOF-3753.cif | 32 | 152 | 8 | 52 | 119 | 10.52632 | 3.25 | 0.3150685 | 1.020274 | 0.1538462 | 5.23346 | 3.94018 | 1.68309 | 432.036 | 256.692 | 0.458526 | 0.000979573 | 0.000751549 | 0.1272924
hMOF-7002290.cif | 50 | 78 | 4 | 57 | 53 | 7.692308 | 9.5 | 0.3128205 | 1.067897 | 0.07017544 | 7.46362 | 3.30908 | 1.22776 | 0 | 0 | 0.446202 | 0.00659651 | 0.00320364 | 0.2484649
hMOF-5017964.cif | 18 | 36 | 0 | 23 | 28 | 11.11111 | 5.75 | 0.2839506 | 0.9767901 | 0 | 10.4595 | 8.77539 | 0.552357 | 2101.32 | 3804.28 | 0.799564 | 6.66638e-05 | 5.15409e-05 | 8.031636
hMOF-8900.cif | 40 | 48 | 0 | 13 | 29 | 8.333333 | 3.25 | 0.1238095 | 0.4259048 | 0 | 12.75579 | 8.84578 | 0.480046 | 1889.48 | 3936.04 | 0.82913 | 0.000131301 | 9.74943e-05 | 10.88925
hMOF-5032776.cif | 60 | 74 | 2 | 33 | 44.5 | 5.405405 | 8.25 | 0.2023121 | 0.6913295 | 0.06060606 | 10.00102 | 6.66753 | 0.619864 | 2252.17 | 3633.34 | 0.757171 | 0.000244136 | 0.000168193 | 6.756011
hMOF-5042845.cif | 8 | 22 | 6 | 8 | 17.5 | 9.090909 | 4 | 0.3043478 | 0.9947826 | 0.75 | 7.06484 | 4.95134 | 0.869736 | 1742.19 | 2003.13 | 0.595022 | 0.000770947 | 0.00045841 | 1.388453
hMOF-37337.cif | 17 | 48 | 2 | 8 | 35.5 | 4.166667 | 4 | 0.2209302 | 0.8072093 | 0.25 | 12.85426 | 10.30495 | 0.419511 | 1898.76 | 4526.13 | 0.844714 | 0.000107567 | 8.2565e-05 | 5.234734
hMOF-5081963.cif | 184 | 264 | 16 | 40 | 169 | 1.515152 | 10 | 0.1102362 | 0.3666142 | 0.4 | 12.84282 | 9.93749 | 0.371677 | 1938.37 | 5215.2 | 0.913141 | 0.000297778 | 0.000217431 | 16.2024
hMOF-5075413.cif | 64 | 58 | 2 | 8 | 26.5 | 3.448276 | 4 | 0.07462687 | 0.2507463 | 0.25 | 14.10982 | 10.27911 | 0.412082 | 1852.29 | 4494.95 | 0.833543 | 0.000201611 | 0.000147293 | 12.45234
hMOF-32068.cif | 9 | 22 | 2 | 8 | 14.5 | 9.090909 | 4 | 0.34 | 1.2292 | 0.25 | 7.07988 | 4.56229 | 1.07421 | 1637.16 | 1524.06 | 0.551433 | 0.00183859 | 0.00112248 | 0.5243986
hMOF-5043572.cif | 24 | 34 | 2 | 8 | 22.5 | 5.882353 | 4 | 0.1428571 | 0.48 | 0.25 | 8.03926 | 4.95532 | 0.724325 | 2119.6 | 2926.3 | 0.675555 | 0.00522848 | 0.00263766 | 2.181277
hMOF-5055637.cif | 24 | 120 | 12 | 36 | 94 | 5 | 6 | 0.3243243 | 1.063784 | 0.3333333 | 4.77961 | 2.85535 | 1.33012 | 0 | 0 | 0.330775 | 0.00170044 | 0.00125623 | 0.1323826
hMOF-5048368.cif | 28 | 35 | 2 | 8 | 21.5 | 5.714286 | 4 | 0.1333333 | 0.448 | 0.25 | 10.26316 | 8.72545 | 0.412797 | 2477.05 | 6000.66 | 0.823086 | 9.86446e-05 | 7.76664e-05 | 13.16777
hMOF-5045894.cif | 8 | 22 | 2 | 8 | 17.5 | 9.090909 | 4 | 0.2727273 | 0.8981818 | 0.25 | 11.06473 | 8.77449 | 0.621043 | 2268.58 | 3652.86 | 0.766521 | 3.38869e-05 | 2.7238e-05 | 7.035308
hMOF-1002280.cif | 24 | 60 | 0 | 20 | 42 | 6.666667 | 5 | 0.2786885 | 0.9036066 | 0 | 9.73006 | 6.88827 | 1.23706 | 1542.41 | 1246.83 | 0.657964 | 0.000892602 | 0.000571702 | 1.203065
hMOF-25600.cif | 52 | 48 | 2 | 8 | 22.5 | 4.166667 | 4 | 0.08928571 | 0.3 | 0.25 | 6.72731 | 5.82796 | 0.99281 | 1657.03 | 1669.03 | 0.749689 | 1.24797 | 0.396845 | 0.1395295
hMOF-5058422.cif | 45 | 66 | 25 | 12 | 38.25 | 3.030303 | 6 | 0.2466667 | 0.7818667 | 2.083333 | 17.28262 | 13.23202 | 0.256 | 1355.2 | 5293.72 | 0.912714 | 8.68826e-05 | 6.91357e-05 | 3.599509
hMOF-5070056.cif | 50 | 36 | 2 | 8 | 11.5 | 5.555556 | 4 | 0.1020408 | 0.3428571 | 0.25 | 5.50393 | 3.09453 | 1.23484 | 0 | 0 | 0.413212 | 0.883395 | 0.352538 | -0.006586215
hMOF-1004053.cif | 14 | 62 | 0 | 32 | 45 | 9.677419 | 5.333333 | 0.3970588 | 1.288235 | 0 | 5.59997 | 1.85199 | 2.72018 | 0 | 0 | 0.218307 | 0.0202798 | 0.0103581 | 0.00182918
hMOF-5069253.cif | 14 | 38 | 2 | 8 | 20.5 | 5.263158 | 4 | 0.372093 | 1.147907 | 0.25 | 12.55315 | 7.24689 | 1.13368 | 1901.15 | 1676.97 | 0.697639 | 2.80485e-05 | 2.25774e-05 | 2.610828
hMOF-35363.cif | 10 | 36 | 2 | 8 | 26.5 | 5.555556 | 4 | 0.2941176 | 0.9588235 | 0.25 | 5.86425 | 4.0524 | 1.73849 | 755.902 | 434.804 | 0.535024 | 9.1882 | 2.88549 | -0.007184629
hMOF-1002735.cif | 4 | 22 | 0 | 10 | 17 | 9.090909 | 5 | 0.3913043 | 1.262609 | 0 | 3.82895 | 3.33482 | 2.55438 | 0 | 0 | 0.536099 | 0.00922613 | 0.0215918 | -0.00180207
hMOF-5059616.cif | 8 | 24 | 8 | 8 | 19 | 8.333333 | 4 | 0.32 | 1.0368 | 1 | 9.58628 | 7.53249 | 0.492301 | 2272.45 | 4615.97 | 0.815206 | 5.26099e-05 | 4.03351e-05 | 8.343307
hMOF-5083054.cif | 8 | 66 | 12 | 12 | 48 | 3.030303 | 6 | 0.3870968 | 1.23871 | 1 | 18.05081 | 14.34045 | 0.38071 | 1432.62 | 3763.02 | 0.905411 | 0.000103431 | 8.08646e-05 | 3.320435
hMOF-34170.cif | 38 | 42 | 2 | 8 | 23.5 | 4.761905 | 4 | 0.1086957 | 0.3652174 | 0.25 | 8.29393 | 7.28059 | 0.757751 | 1950.21 | 2573.67 | 0.726698 | 0.00343001 | 0.00197869 | 0.7242774
hMOF-2450.cif | 28 | 112 | 0 | 26 | 81 | 7.142857 | 3.25 | 0.2952381 | 0.9333333 | 0 | 10.69813 | 6.43536 | 0.950424 | 2606.34 | 2742.3 | 0.769597 | 0.000111933 | 8.04542e-05 | 4.412078
hMOF-5011046.cif | 21 | 30 | 0 | 13 | 13 | 13.33333 | 3.25 | 0.3373494 | 1.258072 | 0 | 10.18351 | 5.77124 | 0.932917 | 1698.36 | 1820.48 | 0.575237 | 5.37746e-05 | 3.71894e-05 | 3.454074
hMOF-21245.cif | 8 | 10 | 2 | 10 | 6.5 | 20 | 5 | 0.375 | 1.265 | 0.2 | 6.48807 | 4.3757 | 1.0922 | 1629.53 | 1491.97 | 0.582483 | 0.00202222 | 0.0012888 | 0.3081026
hMOF-5076277.cif | 64 | 106 | 10 | 8 | 72.5 | 1.886792 | 4 | 0.09473684 | 0.3048421 | 1.25 | 12.58757 | 8.70402 | 0.530523 | 1842.08 | 3472.2 | 0.776071 | 0.000306534 | 0.000225325 | 8.090484
hMOF-2531.cif | 18 | 70 | 14 | 13 | 58.5 | 5.714286 | 3.25 | 0.2268908 | 0.7334454 | 1.076923 | 20.03485 | 14.40452 | 0.279236 | 1451.88 | 5199.49 | 0.881586 | 4.11231e-05 | 3.2921e-05 | 1.788211
hMOF-5082264.cif | 32 | 70 | 32 | 12 | 47 | 2.857143 | 6 | 0.2972973 | 0.9362162 | 2.666667 | 12.30257 | 9.48526 | 0.473954 | 1862.46 | 3929.61 | 0.864315 | 0.000310698 | 0.000222818 | 9.360108
hMOF-12610.cif | 32 | 64 | 0 | 40 | 49 | 12.5 | 5 | 0.2777778 | 0.9555556 | 0 | 5.2947 | 2.87763 | 1.34777 | 0 | 0 | 0.396088 | 0.0253753 | 0.0119914 | 0.1691188
hMOF-4181.cif | 12 | 54 | 18 | 13 | 44.5 | 7.407407 | 3.25 | 0.3069307 | 0.9845545 | 1.384615 | 16.58828 | 13.0844 | 0.331646 | 1584.14 | 4776.6 | 0.859023 | 2.68667e-05 | 2.24952e-05 | 1.580338
hMOF-6001134.cif | 16 | 56 | 0 | 40 | 49 | 14.28571 | 5 | 0.3333333 | 1.146667 | 0 | 1.18031 | 0.16478 | 2.77517 | 0 | 0 | 5.85937e-28 | 0 | 0
hMOF-5045418.cif | 11 | 38 | 2 | 8 | 27.5 | 5.263158 | 4 | 0.2916667 | 0.9188889 | 0.25 | 7.43817 | 4.9406 | 1.66415 | 1418.41 | 852.337 | 0.574363 | 0.00470398 | 0.00251695 | 0.1403775
hMOF-6003503.cif | 36 | 64 | 0 | 10 | 47 | 3.125 | 5 | 0.08928571 | 0.3071429 | 0 | 5.04812 | 3.86217 | 1.05284 | 216.324 | 205.467 | 0.356616 | 0.00416875 | 0.00275524 | 0.08325927
hMOF-5029831.cif | 32 | 120 | 20 | 34 | 88 | 6.666667 | 4.25 | 0.3277311 | 1.148235 | 0.5882353 | 10.1078 | 8.82446 | 0.467967 | 2358.63 | 5040.16 | 0.83895 | 4.23041e-05 | 3.29577e-05 | 7.716875
hMOF-5065751.cif | 12 | 60 | 6 | 24 | 53.5 | 10 | 4 | 0.2777778 | 0.9333333 | 0.25 | 5.26887 | 3.60039 | 1.02642 | 0 | 0 | 0.368855 | 0.000571091 | 0.000415858 | 0.4546259
hMOF-5060557.cif | 10 | 34 | 2 | 8 | 26.5 | 5.882353 | 4 | 0.2580645 | 0.8477419 | 0.25 | 5.99872 | 4.6373 | 1.32994 | 1018.78 | 766.04 | 0.560247 | 1.26929 | 0.541166 | 0.01682708
hMOF-5037001.cif | 8 | 24 | 8 | 16 | 19 | 16.66667 | 4 | 0.4 | 1.322667 | 0.5 | 3.13614 | 2.13231 | 1.67366 | 0 | 0 | 0.0779367 | 5.31753e-32 | 1.46451e-25
hMOF-5002987.cif | 40 | 192 | 0 | 52 | 145 | 8.333333 | 3.25 | 0.3033708 | 0.9995506 | 0 | 6.61659 | 4.0538 | 1.35496 | 983.048 | 725.521 | 0.486795 | 0.0148096 | 0.00743527 | 0.2253078
hMOF-1001378.cif | 12 | 26 | 0 | 10 | 19 | 7.692308 | 5 | 0.2592593 | 0.8562963 | 0 | 7.48864 | 7.07052 | 1.08787 | 1760 | 1617.84 | 0.705911 | 0.00157263 | 0.000890819 | 0.7593192
hMOF-22863.cif | 48 | 44 | 2 | 16 | 20.5 | 4.545455 | 8 | 0.1607143 | 0.5457143 | 0.125 | 6.49408 | 4.57116 | 1.01764 | 1433.63 | 1408.78 | 0.590867 | 0.0644545 | 0.0337732 | 0.2064203
hMOF-5025487.cif | 12 | 64 | 8 | 26 | 51 | 12.5 | 3.25 | 0.3538462 | 1.166769 | 0.3076923 | 8.18316 | 6.0864 | 0.679058 | 2663.51 | 3922.36 | 0.753006 | 0.000113269 | 8.21166e-05 | 5.980887
hMOF-29090.cif | 132 | 138 | 4 | 50 | 72 | 2.898551 | 12.5 | 0.1646341 | 0.5614634 | 0.08 | 6.17615 | 4.86572 | 0.799761 | 1581.5 | 1977.47 | 0.585358 | 0.00374263 | 0.00203991 | 0.7511139
hMOF-5023127.cif | 18 | 94 | 30 | 26 | 78.5 | 8.510638 | 3.25 | 0.3181818 | 1.026364 | 1.153846 | 5.29771 | 3.22638 | 1.20051 | 0 | 0 | 0.373329 | 0.00598333 | 0.0032638 | 0.2631735
hMOF-5076499.cif | 33 | 126 | 36 | 24 | 82 | 4.761905 | 4 | 0.375 | 1.315227 | 1.5 | 6.9804 | 3.28382 | 1.04796 | 0 | 0 | 0.445411 | 0.0014471 | 0.00073808 | 0.4881446
hMOF-16063.cif | 17 | 60 | 0 | 13 | 46 | 6.666667 | 3.25 | 0.2429907 | 0.9014953 | 0 | 14.06531 | 9.68559 | 0.483244 | 1916.62 | 3966.16 | 0.845894 | 9.24209e-05 | 6.98592e-05 | 6.71324
hMOF-23972.cif | 16 | 64 | 4 | 16 | 50 | 6.25 | 4 | 0.2758621 | 0.8855172 | 0.25 | 4.85417 | 4.29688 | 1.48446 | 1257.37 | 847.022 | 0.58263 | 0.0367712 | 0.0239037 | 0.09416245
hMOF-5063610.cif | 14 | 23 | 2 | 9 | 16.5 | 8.695652 | 4.5 | 0.22 | 0.7408 | 0.2222222 | 10.60259 | 8.14234 | 0.544375 | 2249.69 | 4132.61 | 0.770276 | 0.000112141 | 8.20023e-05 | 9.271216
hMOF-5010222.cif | 16 | 44 | 0 | 26 | 21 | 18.18182 | 3.25 | 0.4603175 | 1.461587 | 0 | 6.68428 | 4.11869 | 2.46902 | 551.55 | 223.389 | 0.329516 | 0.0022499 | 0.00106169 | 0.08802851
hMOF-6004689.cif | 16 | 48 | 8 | 20 | 39 | 8.333333 | 5 | 0.2916667 | 0.97 | 0.4 | 4.96794 | 4.00972 | 1.10563 | 1118.81 | 1011.93 | 0.535689 | 0.0179478 | 0.0128833 | 0.06012695
hMOF-5048256.cif | 48 | 70 | 4 | 22 | 46 | 5.714286 | 5.5 | 0.1756757 | 0.5935135 | 0.1818182 | 6.14717 | 4.09038 | 0.827462 | 1468.69 | 1774.93 | 0.580735 | 0.00405905 | 0.00225118 | 0.5781031
hMOF-5047072.cif | 10 | 10 | 2 | 8 | 5.5 | 20 | 4 | 0.3125 | 1.05 | 0.25 | 5.0684 | 3.94864 | 1.32615 | 1160.78 | 875.305 | 0.528987 | 0.0162373 | 0.0101464 | 0.03807987
hMOF-5073421.cif | 24 | 38 | 2 | 22 | 26.5 | 5.263158 | 11 | 0.2727273 | 0.9290909 | 0.09090909 | 13.15519 | 8.1879 | 0.448664 | 2287.94 | 5099.44 | 0.779432 | 4.94809e-05 | 3.97657e-05 | 4.703666
hMOF-5080334.cif | 52 | 80 | 28 | 24 | 48 | 5 | 6 | 0.2765957 | 0.8919149 | 1.166667 | 6.59791 | 4.11285 | 0.825217 | 1550.36 | 1878.73 | 0.665643 | 0.00132759 | 0.000837058 | 0.799123
hMOF-5012398.cif | 13 | 38 | 0 | 13 | 27 | 10.52632 | 3.25 | 0.3037975 | 1.006076 | 0 | 13.42779 | 8.25134 | 0.550357 | 2006.53 | 3645.86 | 0.812927 | 5.32825e-05 | 4.15782e-05 | 5.186664
hMOF-5020508.cif | 172 | 156 | 0 | 46 | 71 | 5.128205 | 5.75 | 0.1204188 | 0.4142408 | 0 | 9.35184 | 4.51564 | 0.7333 | 1700.14 | 2318.48 | 0.651041 | 0.00232855 | 0.00137472 | 1.001177
hMOF-5072671.cif | 30 | 92 | 4 | 16 | 70 | 4.347826 | 4 | 0.2125 | 0.6965 | 0.25 | 5.04068 | 3.98022 | 1.15411 | 1665.32 | 1442.94 | 0.724342 | 0.177959 | 0.111314 | -0.01517912
hMOF-5066856.cif | 10 | 18 | 2 | 8 | 8.5 | 11.11111 | 4 | 0.4 | 1.264 | 0.25 | 5.98125 | 5.01055 | 2.04547 | 1122.56 | 548.805 | 0.484539 | 0.00777164 | 0.00356846 | 0.08671858
hMOF-35013.cif | 32 | 50 | 2 | 8 | 34.5 | 4 | 4 | 0.106383 | 0.3574468 | 0.25 | 4.16783 | 1.80758 | 1.4742 | 0 | 0 | 0.128051 | 0.000112368 | 0.000339917 | 0.01661174
hMOF-5001544.cif | 12 | 20 | 0 | 13 | 15 | 20 | 3.25 | 0.2653061 | 0.9126531 | 0 | 12.24175 | 9.51412 | 0.524154 | 2085.49 | 3978.79 | 0.819554 | 2.68976e-05 | 2.15544e-05 | 3.826936
hMOF-5021540.cif | 42 | 168 | 0 | 39 | 124 | 7.142857 | 3.25 | 0.2815534 | 0.9250485 | 0 | 4.63376 | 3.88796 | 1.60764 | 188.692 | 117.371 | 0.474203 | 0.205374 | 0.507181 | 0.005013447
hMOF-6149.cif | 26 | 37 | 0 | 20 | 25 | 10.81081 | 5 | 0.2298851 | 0.7908046 | 0 | 13.92986 | 11.16676 | 0.410484 | 2063.45 | 5026.87 | 0.831183 | 4.32794e-05 | 3.41901e-05 | 3.882706
hMOF-5220.cif | 5 | 24 | 0 | 13 | 19 | 16.66667 | 3.25 | 0.3773585 | 1.369434 | 0 | 9.7723 | 6.13614 | 0.669456 | 2361.64 | 3527.7 | 0.755057 | 4.5733e-05 | 3.44754e-05 | 5.908369
hMOF-5020938.cif | 84 | 80 | 0 | 26 | 39 | 10 | 3.25 | 0.1313131 | 0.4517172 | 0 | 5.69686 | 4.47206 | 1.03121 | 1258.86 | 1220.76 | 0.566698 | 0.0275953 | 0.013661 | 0.1736171
hMOF-6002001.cif | 15 | 54 | 0 | 20 | 32 | 7.407407 | 5 | 0.4112903 | 1.294839 | 0 | 7.84638 | 4.89594 | 2.2663 | 1222.17 | 539.279 | 0.524083 | 0.00313931 | 0.00165752 | 0.1499386
hMOF-5010636.cif | 104 | 86 | 0 | 31 | 35 | 4.651163 | 7.75 | 0.1377778 | 0.4739556 | 0 | 8.41126 | 5.89541 | 0.831342 | 1646.61 | 1980.66 | 0.616188 | 0.00877763 | 0.00463544 | 0.8130897
hMOF-5082793.cif | 27 | 110 | 8 | 20 | 85 | 1.818182 | 10 | 0.2606383 | 0.8259574 | 0.4 | 30.33435 | 24.03722 | 0.297841 | 993.439 | 3335.46 | 0.945302 | 8.75507e-05 | 6.81496e-05 | 2.633395
hMOF-5079253.cif | 7 | 32 | 4 | 12 | 24 | 6.25 | 6 | 0.3787879 | 1.352424 | 0.3333333 | 5.0482 | 3.87845 | 1.13723 | 1861.73 | 1637.08 | 0.682981 | 0.0120457 | 0.00912906 | 0.113945
hMOF-19038.cif | 26 | 76 | 8 | 16 | 51 | 5.263158 | 4 | 0.3026316 | 1.098158 | 0.5 | 5.38863 | 4.02668 | 0.92417 | 1894.61 | 2050.07 | 0.629788 | 0.00219793 | 0.0016334 | 0.6693476
hMOF-5006879.cif | 52 | 80 | 16 | 26 | 51 | 10 | 3.25 | 0.2307692 | 0.7586813 | 0.6153846 | 8.96673 | 6.01521 | 0.573026 | 2674.87 | 4667.98 | 0.757004 | 0.000138579 | 9.97717e-05 | 8.194522
hMOF-5082104.cif | 17 | 58 | 4 | 12 | 44 | 3.448276 | 6 | 0.2596154 | 0.8269231 | 0.3333333 | 8.02997 | 6.07336 | 1.21893 | 2053.33 | 1684.54 | 0.820474 | 0.193108 | 0.0764614 | 0.5788486
hMOF-5013559.cif | 112 | 156 | 0 | 13 | 101 | 2.564103 | 3.25 | 0.04561404 | 0.1569123 | 0 | 11.28926 | 5.89616 | 0.687653 | 1593.33 | 2317.06 | 0.600357 | 0.00870441 | 0.00582155 | 2.941342
hMOF-23170.cif | 14 | 64 | 4 | 16 | 50 | 6.25 | 4 | 0.2931034 | 0.9365517 | 0.25 | 5.14283 | 4.36963 | 1.30875 | 1736.19 | 1326.6 | 0.617493 | 0.00633882 | 0.00444403 | 0.2732529
hMOF-9167.cif | 24 | 46 | 0 | 26 | 35 | 17.3913 | 3.25 | 0.25 | 0.86 | 0 | 4.28386 | 3.89438 | 1.35778 | 602.283 | 443.579 | 0.410591 | 0.00135393 | 0.0016069 | 0.1693303
hMOF-5079447.cif | 88 | 320 | 32 | 80 | 241 | 2.5 | 10 | 0.2876712 | 1.019452 | 0.4 | 7.097 | 5.42366 | 0.993072 | 1274.91 | 1283.8 | 0.614162 | 0.00220478 | 0.00131135 | 0.4920009
hMOF-5047272.cif | 14 | 22 | 2 | 15 | 15.5 | 9.090909 | 7.5 | 0.3090909 | 1.048727 | 0.1333333 | 8.21194 | 5.65631 | 0.656338 | 2500.48 | 3809.75 | 0.716954 | 0.000154316 | 0.000105041 | 6.243961
hMOF-5069819.cif | 42 | 68 | 2 | 8 | 47.5 | 2.941176 | 4 | 0.08196721 | 0.2754098 | 0.25 | 10.98919 | 8.09791 | 0.635106 | 1781.42 | 2804.91 | 0.707151 | 0.00340531 | 0.0021359 | 3.934457
hMOF-23486.cif | 9 | 20 | 2 | 8 | 13.5 | 10 | 4 | 0.326087 | 1.073913 | 0.25 | 8.5715 | 6.51766 | 0.87816 | 1959.64 | 2231.53 | 0.706604 | 0.000843655 | 0.00048246 | 1.933989
hMOF-5061373.cif | 0 | 24 | 4 | 16 | 24 | 16.66667 | 4 | 0.4166667 | 1.4 | 0.25 | 3.79392 | 2.66355 | 1.43658 | 0 | 0 | 0.247733 | 2.00246e-10 | 1.21229e-08 | 4.188119e-07
hMOF-5009143.cif | 30 | 78 | 0 | 45 | 64 | 15.38462 | 3.75 | 0.2727273 | 0.9381818 | 0 | 6.10225 | 4.44207 | 0.984494 | 610.665 | 620.283 | 0.455654 | 0.000308151 | 0.000200648 | 0.8867665
hMOF-5037574.cif | 0 | 80 | 8 | 32 | 79 | 10 | 4 | 0.3125 | 1.05 | 0.25 | 4.31783 | 3.91346 | 1.22866 | 442.112 | 359.832 | 0.331712 | 7.43433e-05 | 0.00011544 | 0.5647054
hMOF-5077869.cif | 40 | 42 | 6 | 15 | 21.5 | 4.761905 | 7.5 | 0.2 | 0.6651429 | 0.4 | 9.37295 | 8.62495 | 0.493123 | 2040.88 | 4138.68 | 0.752993 | 0.00011388 | 8.555e-05 | 9.28662
hMOF-33554.cif | 6 | 24 | 2 | 8 | 18.5 | 8.333333 | 4 | 0.3333333 | 1.07 | 0.25 | 7.15333 | 4.29186 | 1.42588 | 2198.9 | 1542.14 | 0.733494 | 0.0161866 | 0.011713 | 0.1860138
hMOF-5746.cif | 13 | 32 | 0 | 13 | 23 | 12.5 | 3.25 | 0.2898551 | 1.051884 | 0 | 11.68766 | 8.65953 | 0.471644 | 2102.52 | 4457.86 | 0.834235 | 2.54657e-05 | 2.08007e-05 | 2.542331
hMOF-5001471.cif | 10 | 17 | 0 | 14 | 13 | 23.52941 | 3.5 | 0.3111111 | 1.070222 | 0 | 10.73056 | 7.36166 | 0.73655 | 2169.22 | 2945.11 | 0.747997 | 6.35287e-05 | 4.73232e-05 | 5.967027
hMOF-5049099.cif | 44 | 52 | 4 | 16 | 30 | 7.692308 | 4 | 0.1666667 | 0.56 | 0.25 | 3.19326 | 1.36723 | 1.64192 | 0 | 0 | 0.0447973 | 1.21763e-37 | 4.44947e-27
hMOF-5051311.cif | 6 | 40 | 12 | 16 | 30 | 10 | 4 | 0.4318182 | 1.376364 | 0.75 | 3.14206 | 1.26553 | 2.32395 | 0 | 0 | 0.0366406 | 1.48051e-34 | 3.58392e-28
hMOF-14717.cif | 24 | 30 | 0 | 26 | 19 | 26.66667 | 3.25 | 0.2954545 | 1.016364 | 0 | 3.25313 | 2.18685 | 1.82102 | 0 | 0 | 0.0903269 | 1.02648e-24 | 2.36877e-19
hMOF-7000813.cif | 34 | 60 | 0 | 32 | 25 | 10 | 5.333333 | 0.4117647 | 1.309176 | 0 | 5.48408 | 1.07125 | 3.77828 | 0 | 0 | 0.0914814 | 0.090507 | 0.0502385 | 0.005457982
hMOF-5061800.cif | 15 | 78 | 12 | 24 | 64 | 7.692308 | 4 | 0.3125 | 1.075417 | 0.5 | 5.39251 | 3.86148 | 1.05695 | 994.167 | 940.601 | 0.452004 | 0.00199169 | 0.00129978 | 0.1374592
hMOF-7003254.cif | 33 | 100 | 2 | 36 | 71.5 | 6 | 6 | 0.3118812 | 1.009505 | 0.05555556 | 9.39585 | 5.36 | 1.56984 | 972.426 | 619.443 | 0.574586 | 0.0058692 | 0.00283952 | 0.2922309
hMOF-5021282.cif | 7 | 48 | 0 | 13 | 36 | 8.333333 | 3.25 | 0.3516484 | 1.151209 | 0 | 9.28085 | 6.51182 | 0.922763 | 2129.57 | 2307.82 | 0.781386 | 0.00422731 | 0.0021814 | 2.596126
hMOF-5026005.cif | 20 | 44 | 4 | 13 | 34 | 9.090909 | 3.25 | 0.2 | 0.6691765 | 0.3076923 | 19.80774 | 14.20892 | 0.257083 | 1525.07 | 5932.19 | 0.90635 | 2.45054e-05 | 2.04337e-05 | 1.448359
hMOF-5006200.cif | 105 | 144 | 27 | 39 | 85.75 | 8.333333 | 3.25 | 0.2018349 | 0.6612844 | 0.6923077 | 7.01704 | 4.84552 | 0.817188 | 1896.02 | 2320.18 | 0.661788 | 0.00261585 | 0.00153691 | 0.8925105
hMOF-5041816.cif | 38 | 22 | 12 | 8 | 1 | 9.090909 | 4 | 0.2439024 | 0.7804878 | 1.5 | 5.71362 | 3.73216 | 1.11767 | 1029.65 | 921.244 | 0.445858 | 0.015516 | 0.00733553 | 0.1610521
hMOF-5062070.cif | 3 | 51 | 9 | 24 | 48.25 | 11.76471 | 4 | 0.3548387 | 1.181935 | 0.375 | 2.98202 | 1.88019 | 1.70725 | 0 | 0 | 0.0480946 | 2.43378e-42 | 7.16772e-31
hMOF-5053803.cif | 36 | 168 | 78 | 24 | 131.5 | 3.571429 | 4 | 0.3269231 | 1.024615 | 3.25 | 6.22338 | 3.89488 | 0.975515 | 1040.45 | 1066.56 | 0.473786 | 0.00211758 | 0.00118252 | 0.403409
hMOF-5058675.cif | 26 | 110 | 8 | 20 | 85 | 1.818182 | 10 | 0.2659574 | 0.8417021 | 0.4 | 26.41035 | 19.87568 | 0.297868 | 1007.9 | 3383.72 | 0.945433 | 7.72226e-05 | 6.03013e-05 | 2.70485
hMOF-5060563.cif | 9 | 34 | 2 | 8 | 26.5 | 5.882353 | 4 | 0.2741935 | 0.876129 | 0.25 | 6.29983 | 4.63406 | 1.83266 | 1196.99 | 653.143 | 0.666519 | 2.25124 | 0.855442 | -0.0166344
hMOF-5078130.cif | 40 | 42 | 6 | 18 | 21.5 | 4.761905 | 9 | 0.2222222 | 0.7422222 | 0.3333333 | 8.15235 | 5.51908 | 0.966126 | 1661.21 | 1719.46 | 0.564713 | 0.00269747 | 0.00151483 | 0.8203124
hMOF-21863.cif | 68 | 82 | 4 | 16 | 48 | 4.878049 | 4 | 0.1149425 | 0.3862069 | 0.25 | 5.35302 | 4.09593 | 0.829636 | 1279.39 | 1542.11 | 0.557608 | 0.0051878 | 0.00319775 | 0.3989266
hMOF-6003255.cif | 6 | 34 | 6 | 10 | 30.5 | 5.882353 | 5 | 0.2758621 | 0.9075862 | 0.6 | 8.07853 | 7.46861 | 0.750338 | 1575.9 | 2100.25 | 0.622168 | 0.000198787 | 0.000136032 | 2.831975
hMOF-23341.cif | 22 | 72 | 12 | 16 | 48 | 5.555556 | 4 | 0.3378378 | 1.088108 | 0.75 | 5.57859 | 4.79103 | 1.11929 | 1317.18 | 1176.8 | 0.584547 | 0.0379458 | 0.018415 | 0.216354
hMOF-5016113.cif | 8 | 30 | 0 | 13 | 22 | 13.33333 | 3.25 | 0.3538462 | 1.174154 | 0 | 8.7714 | 4.82742 | 0.99118 | 1804.86 | 1820.92 | 0.582306 | 5.11743e-05 | 4.06741e-05 | 2.133025
hMOF-5002942.cif | 48 | 108 | 42 | 39 | 74.5 | 11.11111 | 3.25 | 0.3253012 | 1.051566 | 1.076923 | 6.32662 | 4.70616 | 1.14473 | 1180.1 | 1030.9 | 0.532831 | 0.0120196 | 0.00628117 | 0.2960539
hMOF-1078.cif | 12 | 66 | 0 | 39 | 55 | 18.18182 | 3.25 | 0.3617021 | 1.220426 | 0 | 3.5287 | 2.26738 | 2.05679 | 0 | 0 | 0.122323 | 5.662e-14 | 3.62845e-12
hMOF-5014558.cif | 14 | 36 | 0 | 26 | 27 | 22.22222 | 3.25 | 0.3555556 | 1.204444 | 0 | 3.63211 | 2.37878 | 1.87816 | 0 | 0 | 0.172031 | 7.37725e-17 | 8.74278e-14
hMOF-5008514.cif | 18 | 69 | 0 | 39 | 61 | 17.3913 | 3.25 | 0.2826087 | 0.9721739 | 0 | 6.00673 | 4.01396 | 1.03971 | 1217.1 | 1170.62 | 0.477494 | 0.000540695 | 0.000336926 | 0.6697833
hMOF-5015510.cif | 12 | 44 | 0 | 28 | 39 | 18.18182 | 3.5 | 0.3043478 | 1.046957 | 0 | 5.18213 | 3.8293 | 1.03194 | 1204.5 | 1167.22 | 0.573594 | 0.000329112 | 0.000265252 | 1.033817
hMOF-27125.cif | 14 | 40 | 2 | 8 | 29.5 | 5 | 4 | 0.2432432 | 0.7956757 | 0.25 | 9.3498 | 6.62419 | 0.766613 | 2016.87 | 2630.89 | 0.74277 | 0.000461885 | 0.000308721 | 2.845084
hMOF-5041449.cif | 20 | 60 | 4 | 16 | 40 | 6.666667 | 4 | 0.3225806 | 1.183871 | 0.25 | 5.29048 | 3.71453 | 1.09712 | 0 | 0 | 0.443794 | 0.00145404 | 0.000897418 | 0.5760078
hMOF-5065331.cif | 24 | 36 | 8 | 8 | 23 | 5.555556 | 4 | 0.2051282 | 0.6646154 | 1 | 9.08001 | 6.96811 | 0.671288 | 2071.61 | 3086.02 | 0.737016 | 0.000732859 | 0.000483835 | 3.794873
hMOF-7000501.cif | 11 | 48 | 0 | 32 | 38 | 12.5 | 5.333333 | 0.3981481 | 1.320741 | 0 | 6.47037 | 2.84866 | 2.06612 | 0 | 0 | 0.403951 | 0.0142131 | 0.00628995 | 0.1389965
hMOF-23975.cif | 32 | 41 | 2 | 8 | 25.5 | 4.878049 | 4 | 0.1176471 | 0.3952941 | 0.25 | 11.36425 | 10.21055 | 0.519851 | 2101.99 | 4043.44 | 0.810913 | 0.000558259 | 0.000378024 | 8.239007
hMOF-5009949.cif | 45 | 50 | 9 | 13 | 26.25 | 8 | 3.25 | 0.1818182 | 0.5957025 | 0.6923077 | 7.31006 | 4.8096 | 1.00141 | 1431.47 | 1429.45 | 0.547137 | 0.00608355 | 0.00299167 | 0.5361735
hMOF-27997.cif | 24 | 24 | 2 | 12 | 12.5 | 8.333333 | 6 | 0.21875 | 0.74 | 0.1666667 | 5.48491 | 4.14632 | 1.24716 | 1037.85 | 832.165 | 0.486026 | 0.0785338 | 0.0417731 | -0.02336895
hMOF-5064437.cif | 50 | 48 | 6 | 8 | 22.5 | 4.166667 | 4 | 0.122807 | 0.4014035 | 0.75 | 13.01525 | 10.62577 | 0.436239 | 1980.78 | 4540.59 | 0.834362 | 0.000320224 | 0.000240892 | 11.21244
hMOF-5055049.cif | 17 | 56 | 4 | 12 | 42 | 3.571429 | 6 | 0.2647059 | 0.9531373 | 0.3333333 | 8.34309 | 6.66981 | 0.874891 | 1852.28 | 2117.15 | 0.747034 | 0.0710831 | 0.032295 | 1.743171
hMOF-7000430.cif | 18 | 74 | 12 | 32 | 63 | 8.108108 | 5.333333 | 0.3098592 | 1.032113 | 0.375 | 12.36992 | 3.81526 | 1.10373 | 1347.81 | 1221.14 | 0.595729 | 0.000477612 | 0.000316997 | 0.9400764
hMOF-11644.cif | 70 | 66 | 0 | 13 | 32 | 6.060606 | 3.25 | 0.08496732 | 0.2922876 | 0 | 7.68551 | 4.44334 | 1.06545 | 1492.01 | 1400.35 | 0.678617 | 0.224339 | 0.0956103 | -0.004686923
hMOF-5082127.cif | 17 | 88 | 6 | 16 | 67.5 | 2.272727 | 8 | 0.2960526 | 1.084342 | 0.375 | 24.43972 | 24.122 | 0.471713 | 1185.96 | 2514.16 | 0.876746 | 0.000192281 | 0.000138249 | 6.708529
hMOF-1003760.cif | 15 | 46 | 0 | 32 | 35 | 13.04348 | 5.333333 | 0.3796296 | 1.265926 | 0 | 5.47932 | 3.67705 | 2.23858 | 0 | 0 | 0.503525 | 0.144825 | 0.0656675 | -0.007633591
hMOF-5073201.cif | 5 | 26 | 2 | 8 | 21.5 | 7.692308 | 4 | 0.3125 | 1.008333 | 0.25 | 10.94006 | 8.72097 | 0.595819 | 2492.37 | 4183.1 | 0.805075 | 2.61867e-05 | 2.14205e-05 | 3.247839
hMOF-5005547.cif | 0 | 44 | 0 | 26 | 45 | 18.18182 | 3.25 | 0.3333333 | 1.146667 | 0 | 6.83325 | 6.11391 | 0.634401 | 3096.79 | 4881.44 | 0.78286 | 6.23753e-05 | 4.61026e-05 | 7.198154
hMOF-28767.cif | 40 | 74 | 2 | 8 | 54.5 | 2.702703 | 4 | 0.07936508 | 0.2666667 | 0.25 | 10.65864 | 8.80585 | 0.535266 | 1921.57 | 3589.93 | 0.703041 | 0.000457187 | 0.000308626 | 7.231781
hMOF-1004222.cif | 29 | 86 | 4 | 32 | 59 | 6.976744 | 5.333333 | 0.3351648 | 1.105714 | 0.125 | 8.5033 | 5.64818 | 1.13695 | 1787.05 | 1571.79 | 0.693907 | 0.00977922 | 0.00509576 | 0.716879
hMOF-5068148.cif | 26 | 76 | 12 | 16 | 46 | 5.263158 | 4 | 0.3536585 | 1.099512 | 0.75 | 5.07339 | 4.2437 | 1.60933 | 1601.42 | 995.084 | 0.607088 | 0.00385049 | 0.00296907 | 0.129221
hMOF-5030047.cif | 18 | 84 | 6 | 25 | 65.5 | 4.761905 | 6.25 | 0.316129 | 1.039484 | 0.24 | 25.04748 | 18.22733 | 0.237517 | 1068.64 | 4499.2 | 0.937937 | 4.30486e-05 | 3.5228e-05 | 2.408706
hMOF-5058192.cif | 17 | 62 | 4 | 12 | 48 | 3.225806 | 6 | 0.25 | 0.9001852 | 0.3333333 | 15.54738 | 11.71492 | 0.339884 | 1838.03 | 5407.82 | 0.885604 | 4.8031e-05 | 3.92743e-05 | 3.761646
hMOF-7444.cif | 84 | 90 | 8 | 26 | 47 | 8.888889 | 3.25 | 0.1574074 | 0.5266667 | 0.3076923 | 7.25069 | 4.23123 | 0.792248 | 1734.28 | 2189.06 | 0.642745 | 0.00190874 | 0.00111324 | 1.148631
hMOF-5031455.cif | 48 | 62 | 2 | 17 | 38.5 | 6.451613 | 4.25 | 0.1428571 | 0.4854135 | 0.1176471 | 10.27563 | 7.83747 | 0.465551 | 2156.46 | 4632.06 | 0.85943 | 0.000138315 | 0.000101744 | 11.64121
hMOF-6001128.cif | 8 | 28 | 12 | 20 | 22 | 14.28571 | 5 | 0.4444444 | 1.462222 | 0.6 | 3.21997 | 1.83209 | 1.67654 | 0 | 0 | 0.0433073 | 5.19287e-50 | 2.62268e-39
hMOF-2836.cif | 40 | 52 | 0 | 13 | 33 | 7.692308 | 3.25 | 0.1192661 | 0.4102752 | 0 | 16.03535 | 11.99716 | 0.286661 | 1806 | 6300.1 | 0.893279 | 5.0286e-05 | 4.06745e-05 | 3.71094
hMOF-5030700.cif | 42 | 80 | 14 | 21 | 56.5 | 5 | 5.25 | 0.2173913 | 0.7130435 | 0.6666667 | 23.0525 | 22.06091 | 0.300026 | 1605.69 | 5351.83 | 0.913343 | 0.000130848 | 9.62593e-05 | 6.688586
hMOF-21518.cif | 64 | 60 | 2 | 8 | 28.5 | 3.333333 | 4 | 0.07352941 | 0.2470588 | 0.25 | 12.72449 | 10.84892 | 0.471345 | 1933.26 | 4101.58 | 0.809618 | 0.000800859 | 0.000523795 | 8.528788
hMOF-5082467.cif | 52 | 68 | 4 | 12 | 42 | 2.941176 | 6 | 0.115942 | 0.3872464 | 0.3333333 | 12.33687 | 9.10535 | 0.376208 | 2107.76 | 5602.65 | 0.87998 | 0.000140416 | 0.000106514 | 14.7084
hMOF-5045643.cif | 24 | 42 | 4 | 22 | 30 | 9.52381 | 5.5 | 0.2708333 | 0.915 | 0.1818182 | 3.80869 | 2.50233 | 1.48718 | 0 | 0 | 0.155246 | 1.80336e-11 | 1.80842e-08 | 0
hMOF-5055515.cif | 38 | 80 | 22 | 24 | 56.5 | 5 | 6 | 0.2738095 | 0.8895238 | 0.9166667 | 6.88943 | 4.91923 | 0.702893 | 2709.63 | 3854.97 | 0.762073 | 0.0013657 | 0.0009332 | 1.261627
hMOF-5077935.cif | 56 | 76 | 20 | 50 | 44 | 5.263158 | 12.5 | 0.3398058 | 1.130097 | 0.4 | 4.8312 | 4.1004 | 1.07674 | 703.143 | 653.028 | 0.407991 | 0.00236429 | 0.00173199 | 0.2505646
hMOF-5081660.cif | 38 | 124 | 16 | 24 | 89 | 3.225806 | 6 | 0.2844828 | 0.9196552 | 0.6666667 | 8.94257 | 5.99635 | 0.762378 | 2195.55 | 2879.87 | 0.793403 | 0.00182302 | 0.00115502 | 1.75482
hMOF-6003832.cif | 13 | 20 | 3 | 10 | 13.75 | 10 | 5 | 0.2708333 | 0.9066667 | 0.3 | 6.22564 | 5.67343 | 0.909168 | 1905.24 | 2095.58 | 0.706369 | 0.00794972 | 0.00387659 | 0.5483172
hMOF-5031068.cif | 30 | 132 | 12 | 34 | 98 | 6.060606 | 4.25 | 0.32 | 1.15504 | 0.3529412 | 10.74116 | 9.13184 | 0.53554 | 2382.91 | 4449.54 | 0.824425 | 0.000111872 | 8.15173e-05 | 8.568328
hMOF-5032716.cif | 18 | 58 | 2 | 17 | 44.5 | 6.896552 | 4.25 | 0.266055 | 0.9574312 | 0.1176471 | 11.00682 | 7.67712 | 0.514433 | 2082.23 | 4047.62 | 0.831399 | 5.28014e-05 | 4.17556e-05 | 8.362849
hMOF-5011720.cif | 52 | 54 | 0 | 21 | 29 | 7.407407 | 5.25 | 0.1603053 | 0.5514504 | 0 | 14.94774 | 10.73502 | 0.359019 | 2076.92 | 5784.99 | 0.835623 | 7.54041e-05 | 5.81035e-05 | 3.77832
hMOF-5048975.cif | 34 | 104 | 4 | 16 | 70 | 3.846154 | 4 | 0.2755102 | 0.8910204 | 0.25 | 7.29477 | 5.6359 | 0.84354 | 2224.86 | 2637.53 | 0.724005 | 0.00160374 | 0.000945683 | 1.051599
hMOF-5063055.cif | 16 | 80 | 4 | 16 | 64 | 5 | 4 | 0.2647059 | 0.9623529 | 0.25 | 5.27051 | 4.09922 | 1.07347 | 1127.98 | 1050.78 | 0.587211 | 0.00861307 | 0.0048841 | 0.179744
hMOF-35233.cif | 28 | 28 | 2 | 8 | 14.5 | 7.142857 | 4 | 0.1470588 | 0.4941176 | 0.25 | 4.81234 | 4.0977 | 1.67281 | 719.401 | 430.054 | 0.640386 | 416.2 | 119.844 | -0.00815406
hMOF-5078689.cif | 48 | 192 | 12 | 36 | 136 | 3.125 | 6 | 0.3050847 | 0.9884746 | 0.3333333 | 6.3977 | 3.78116 | 1.16326 | 1155.28 | 993.138 | 0.601169 | 0.0103638 | 0.00723876 | 0.1456881
hMOF-5019822.cif | 24 | 88 | 0 | 26 | 63 | 9.090909 | 3.25 | 0.3103448 | 0.9903448 | 0 | 7.3947 | 6.20877 | 1.27011 | 1944.33 | 1530.83 | 0.698645 | 0.000980399 | 0.000576134 | 0.864598
hMOF-5076997.cif | 18 | 72 | 12 | 16 | 50 | 5.555556 | 4 | 0.3472222 | 1.243611 | 0.75 | 4.45667 | 3.46308 | 1.18812 | 0 | 0 | 0.442596 | 8.11665e-05 | 0.000114785 | 0.2891213
hMOF-5057432.cif | 54 | 71 | 4 | 12 | 44 | 2.816901 | 6 | 0.1118881 | 0.3737063 | 0.3333333 | 10.69339 | 8.5734 | 0.507135 | 2026.22 | 3995.43 | 0.860502 | 0.000521624 | 0.000352033 | 7.353
hMOF-5050790.cif | 34 | 40 | 14 | 8 | 20.5 | 5 | 4 | 0.2244898 | 0.715102 | 1.75 | 14.32246 | 9.04813 | 0.394971 | 2186.15 | 5534.95 | 0.826734 | 9.09042e-05 | 7.14952e-05 | 9.411516
hMOF-7003362.cif | 78 | 156 | 6 | 44 | 116.5 | 3.846154 | 7.333333 | 0.1724138 | 0.5848276 | 0.1363636 | 28.35571 | 14.5068 | 0.243728 | 1180.2 | 4842.29 | 0.918131 | 7.66888e-05 | 5.95608e-05 | 3.051507
hMOF-1004068.cif | 21 | 78 | 0 | 32 | 57 | 7.692308 | 5.333333 | 0.34375 | 1.14225 | 0 | 8.03672 | 4.09559 | 1.14025 | 1530.22 | 1342 | 0.593165 | 0.00182007 | 0.00104955 | 0.7239441
hMOF-5026949.cif | 15 | 48 | 2 | 17 | 36.5 | 8.333333 | 4.25 | 0.2947368 | 0.9789474 | 0.1176471 | 10.411 | 7.2574 | 0.585699 | 2153.56 | 3676.9 | 0.817742 | 9.4356e-05 | 6.96642e-05 | 7.884912
hMOF-5019370.cif | 100 | 104 | 0 | 46 | 55 | 7.692308 | 5.75 | 0.1782946 | 0.6133333 | 0 | 7.08142 | 5.15312 | 0.732505 | 2246.95 | 3067.49 | 0.683756 | 0.000796662 | 0.000498018 | 1.991301
hMOF-25593.cif | 5 | 30 | 2 | 8 | 22.5 | 6.666667 | 4 | 0.362069 | 1.14069 | 0.25 | 7.39202 | 7.18354 | 1.65999 | 1522.31 | 917.061 | 0.70045 | 0.00370938 | 0.00194602 | 0.2405915
hMOF-5017664.cif | 27 | 102 | 0 | 39 | 79 | 11.76471 | 3.25 | 0.2985075 | 1.083284 | 0 | 5.62721 | 3.96928 | 1.21564 | 739.691 | 608.481 | 0.399039 | 0.00386888 | 0.00202962 | 0.05667738
hMOF-5060590.cif | 26 | 39 | 2 | 13 | 26.5 | 5.128205 | 6.5 | 0.1829268 | 0.6195122 | 0.1538462 | 5.82862 | 4.24649 | 1.24769 | 1004.52 | 805.106 | 0.572951 | 2.6209 | 1.00337 | 0.007228665
hMOF-15381.cif | 24 | 132 | 24 | 26 | 115 | 6.060606 | 3.25 | 0.2336449 | 0.7588785 | 0.9230769 | 7.85655 | 3.18675 | 0.982077 | 0 | 0 | 0.573376 | 0.00888224 | 0.00483088 | 0.3545527
hMOF-4048.cif | 84 | 76 | 2 | 23 | 34.5 | 5.263158 | 5.75 | 0.1322751 | 0.4507937 | 0.08695652 | 16.00947 | 11.45958 | 0.367864 | 1765.29 | 4798.77 | 0.845608 | 0.000141751 | 0.000109048 | 6.848192
hMOF-1000100.cif | 5 | 18 | 0 | 10 | 14 | 11.11111 | 5 | 0.375 | 1.23 | 0 | 5.49677 | 4.64595 | 1.96426 | 1085.31 | 552.528 | 0.501231 | 0.0314627 | 0.0151632 | 0.04720924
hMOF-11579.cif | 136 | 148 | 0 | 26 | 81 | 5.405405 | 3.25 | 0.08176101 | 0.2812579 | 0 | 8.37303 | 5.07048 | 0.811344 | 1227.4 | 1512.8 | 0.64611 | 0.00580089 | 0.0030503 | 0.6123701
hMOF-5059366.cif | 18 | 64 | 4 | 16 | 52 | 6.25 | 4 | 0.2321429 | 0.8132143 | 0.25 | 6.87718 | 5.11005 | 0.647774 | 2649.2 | 4089.69 | 0.720009 | 0.000397437 | 0.000278174 | 3.835064
hMOF-5077866.cif | 56 | 72 | 12 | 24 | 42 | 5.555556 | 6 | 0.2142857 | 0.7085714 | 0.5 | 6.61251 | 4.91285 | 0.824507 | 1432.42 | 1737.31 | 0.573226 | 0.00555465 | 0.00279742 | 0.6494028
hMOF-5002605.cif | 68 | 106 | 0 | 40 | 73 | 7.54717 | 5 | 0.1801802 | 0.6198198 | 0 | 6.58243 | 5.16969 | 0.999712 | 1399.45 | 1399.86 | 0.586693 | 0.00901455 | 0.00473707 | 0.3095722
hMOF-5014521.cif | 30 | 50 | 0 | 26 | 36 | 8 | 6.5 | 0.2363636 | 0.8130909 | 0 | 5.577 | 4.45393 | 1.05955 | 1371.45 | 1294.36 | 0.483112 | 0.00137779 | 0.000885114 | 0.5082409
hMOF-5081330.cif | 17 | 54 | 4 | 12 | 40 | 3.703704 | 6 | 0.27 | 0.9722 | 0.3333333 | 8.07342 | 6.07375 | 0.774174 | 2126.92 | 2747.35 | 0.759626 | 0.00380161 | 0.00205979 | 1.866959
hMOF-34126.cif | 18 | 32 | 2 | 18 | 23.5 | 6.25 | 9 | 0.2777778 | 0.9444444 | 0.1111111 | 9.00705 | 7.67583 | 0.766017 | 1952.13 | 2548.42 | 0.746785 | 0.000692442 | 0.000434851 | 2.510101
hMOF-5023793.cif | 68 | 88 | 36 | 26 | 46 | 9.090909 | 3.25 | 0.2743363 | 0.88 | 1.384615 | 8.44924 | 7.29653 | 0.551285 | 2769.74 | 5024.15 | 0.780647 | 0.000128224 | 9.25178e-05 | 8.877517
hMOF-5078449.cif | 96 | 112 | 28 | 16 | 58 | 3.571429 | 4 | 0.171875 | 0.5475 | 1.75 | 7.42254 | 5.64998 | 0.602757 | 2612.37 | 4334.04 | 0.782248 | 0.00132651 | 0.000806886 | 2.234043
hMOF-30270.cif | 58 | 76 | 26 | 16 | 41.5 | 5.263158 | 4 | 0.2333333 | 0.7448889 | 1.625 | 6.68428 | 5.32407 | 0.712339 | 2227.9 | 3127.58 | 0.699462 | 0.00236435 | 0.00145302 | 0.9912944
hMOF-5013021.cif | 24 | 32 | 0 | 19 | 21 | 12.5 | 4.75 | 0.2405063 | 0.8273418 | 0 | 12.33886 | 9.52675 | 0.462662 | 2198.95 | 4752.82 | 0.827874 | 3.0327e-05 | 2.43296e-05 | 4.274332
hMOF-5016029.cif | 24 | 34 | 0 | 13 | 23 | 11.76471 | 3.25 | 0.1733333 | 0.5962667 | 0 | 11.5645 | 6.64882 | 0.521717 | 2353.75 | 4511.55 | 0.798543 | 5.78889e-05 | 4.56328e-05 | 10.12694
hMOF-26651.cif | 26 | 44 | 2 | 8 | 31.5 | 4.545455 | 4 | 0.1219512 | 0.4097561 | 0.25 | 11.54529 | 10.15338 | 0.470091 | 2036.38 | 4331.89 | 0.820402 | 0.000154125 | 0.000115346 | 11.18473
hMOF-5075982.cif | 64 | 66 | 10 | 17 | 32.5 | 3.030303 | 8.5 | 0.1698113 | 0.5589937 | 0.5882353 | 15.96836 | 12.60084 | 0.357005 | 1833.56 | 5135.94 | 0.836851 | 0.000154992 | 0.000120613 | 5.758784
hMOF-1001194.cif | 16 | 16 | 0 | 12 | 9 | 12.5 | 6 | 0.2608696 | 0.8973913 | 0 | 4.93129 | 4.1696 | 1.30747 | 1384.33 | 1058.78 | 0.586405 | 0.0611162 | 0.0415648 | -0.06059052
hMOF-22695.cif | 8 | 8 | 2 | 9 | 4.5 | 25 | 4.5 | 0.3793103 | 1.277241 | 0.2222222 | 4.5516 | 2.70568 | 1.66094 | 0 | 0 | 0.227846 | 2.07659e-05 | 5.6604e-05 | 0.1920251
hMOF-1004455.cif | 21 | 68 | 0 | 32 | 48 | 8.823529 | 5.333333 | 0.3581081 | 1.163784 | 0 | 7.63811 | 1.35727 | 2.56298 | 0 | 0 | 0.44757 | 4.5353 | 1.62853 | -0.01848814
hMOF-1004508.cif | 20 | 72 | 0 | 32 | 52 | 8.333333 | 5.333333 | 0.3552632 | 1.152632 | 0 | 11.327 | 2.06734 | 1.84806 | 0 | 0 | 0.670177 | 0.00880893 | 0.00457705 | 0.05101544
hMOF-5051146.cif | 32 | 104 | 12 | 16 | 70 | 3.846154 | 4 | 0.3 | 0.9312 | 0.75 | 7.02866 | 5.07778 | 1.11305 | 2652.54 | 2383.12 | 0.722798 | 0.000441787 | 0.000299278 | 1.190871
hMOF-5024901.cif | 68 | 74 | 4 | 13 | 40 | 5.405405 | 3.25 | 0.1042945 | 0.3489571 | 0.3076923 | 15.97622 | 12.16669 | 0.402032 | 1724.23 | 4288.78 | 0.867222 | 0.000381954 | 0.000262829 | 7.887006
hMOF-5073408.cif | 94 | 134 | 2 | 8 | 87.5 | 1.492537 | 4 | 0.04166667 | 0.14 | 0.25 | 7.56197 | 5.10143 | 0.899867 | 838.418 | 931.713 | 0.412191 | 0.0105159 | 0.00530083 | 0.3434141
hMOF-5071264.cif | 12 | 46 | 10 | 8 | 38.5 | 4.347826 | 4 | 0.2307692 | 0.7425641 | 1.25 | 11.18658 | 7.26723 | 0.469184 | 2471.26 | 5267.15 | 0.796009 | 0.000110367 | 8.70606e-05 | 8.89362
hMOF-5007268.cif | 18 | 34 | 0 | 13 | 26 | 11.76471 | 3.25 | 0.1884058 | 0.6481159 | 0 | 8.13304 | 6.60848 | 0.808839 | 1927.71 | 2383.31 | 0.61628 | 0.000160938 | 0.000112846 | 3.583596
hMOF-95.cif | 16 | 56 | 8 | 26 | 47 | 14.28571 | 3.25 | 0.2982456 | 0.9978947 | 0.3076923 | 4.73859 | 2.08692 | 1.39085 | 0 | 0 | 0.27814 | 0.00300726 | 0.0022856 | 0.03489908
hMOF-5021729.cif | 10 | 28 | 8 | 13 | 22 | 14.28571 | 3.25 | 0.3333333 | 1.095873 | 0.6153846 | 12.75873 | 10.59731 | 0.418021 | 1965.4 | 4701.67 | 0.854558 | 2.20426e-05 | 1.83698e-05 | 1.862557
hMOF-7001807.cif | 28 | 74 | 0 | 32 | 53 | 8.108108 | 5.333333 | 0.3076923 | 1.029744 | 0 | 13.02085 | 3.97105 | 0.984238 | 1515.55 | 1539.82 | 0.683582 | 0.00095279 | 0.000567068 | 1.81316
hMOF-5070118.cif | 12 | 28 | 4 | 16 | 16 | 14.28571 | 4 | 0.4210526 | 1.351579 | 0.25 | 2.40795 | 1.54499 | 2.9346 | 0 | 0 | 0.00337642 | 0 | 2.57705e-133
hMOF-5004032.cif | 16 | 48 | 0 | 13 | 37 | 8.333333 | 3.25 | 0.2359551 | 0.7865169 | 0 | 10.15629 | 8.64375 | 0.825662 | 1815.87 | 2199.29 | 0.707682 | 0.000854932 | 0.000524517 | 4.291602
hMOF-5035271.cif | 26 | 33 | 2 | 8 | 20.5 | 6.060606 | 4 | 0.1408451 | 0.4732394 | 0.25 | 9.11871 | 6.52969 | 0.657734 | 2093.62 | 3183.08 | 0.751825 | 0.000788925 | 0.000500702 | 2.498602
hMOF-26519.cif | 12 | 48 | 2 | 8 | 36.5 | 4.166667 | 4 | 0.2619048 | 0.9685714 | 0.25 | 9.16598 | 8.24715 | 0.706353 | 2005.03 | 2838.56 | 0.769662 | 0.000522854 | 0.000348167 | 4.444097
hMOF-5058939.cif | 40 | 66 | 2 | 8 | 46.5 | 3.030303 | 4 | 0.08474576 | 0.2847458 | 0.25 | 8.00602 | 5.11116 | 0.785054 | 2118.78 | 2698.89 | 0.662276 | 0.00396713 | 0.00222319 | 0.8172218
hMOF-5019119.cif | 32 | 66 | 0 | 32 | 51 | 12.12121 | 4 | 0.2318841 | 0.7976812 | 0 | 7.52962 | 5.42577 | 0.66013 | 2665.75 | 4038.23 | 0.726875 | 0.000137807 | 9.76128e-05 | 5.99085
hMOF-5037288.cif | 24 | 24 | 2 | 12 | 12.5 | 8.333333 | 6 | 0.21875 | 0.74 | 0.1666667 | 7.66437 | 5.76951 | 0.707768 | 2140.1 | 3023.73 | 0.650384 | 0.000584198 | 0.000344069 | 3.275338
hMOF-23173.cif | 9 | 32 | 2 | 8 | 25.5 | 6.25 | 4 | 0.2586207 | 0.8344828 | 0.25 | 12.98536 | 10.59752 | 0.57094 | 2069.38 | 3624.52 | 0.819715 | 4.51031e-05 | 3.57298e-05 | 5.285963
hMOF-5303.cif | 44 | 40 | 0 | 21 | 19 | 10 | 5.25 | 0.1926606 | 0.6627523 | 0 | 7.49309 | 5.82715 | 0.828997 | 1904.35 | 2297.17 | 0.609514 | 0.00129552 | 0.000785019 | 1.404821
hMOF-6002716.cif | 24 | 24 | 0 | 19 | 13 | 8.333333 | 9.5 | 0.2753623 | 0.9472464 | 0 | 5.63374 | 4.30387 | 1.07273 | 1164.18 | 1085.25 | 0.447516 | 0.00195932 | 0.00110702 | 0.2316453
hMOF-6003196.cif | 38 | 40 | 14 | 20 | 18.5 | 10 | 5 | 0.2931034 | 0.96 | 0.7 | 4.44695 | 2.75817 | 1.42233 | 0 | 0 | 0.141498 | 3.48922e-05 | 6.75517e-05 | 0.07081047
hMOF-5057950.cif | 40 | 60 | 4 | 12 | 40 | 3.333333 | 6 | 0.1355932 | 0.4528814 | 0.3333333 | 12.22347 | 9.7729 | 0.372611 | 1980.89 | 5316.24 | 0.885636 | 9.63367e-05 | 7.56695e-05 | 16.01605
hMOF-5080306.cif | 5 | 40 | 4 | 12 | 32 | 5 | 6 | 0.3648649 | 1.162162 | 0.3333333 | 11.73183 | 9.17732 | 0.702415 | 2074.14 | 2952.87 | 0.831503 | 4.42693e-05 | 3.48329e-05 | 6.393864
hMOF-7002557.cif | 30 | 82 | 2 | 36 | 57.5 | 7.317073 | 6 | 0.3295455 | 1.190455 | 0.05555556 | 10.89181 | 6.90455 | 0.896266 | 1590.37 | 1774.45 | 0.630747 | 0.000283473 | 0.000179126 | 2.941544
hMOF-5057735.cif | 10 | 52 | 10 | 12 | 45.5 | 3.846154 | 6 | 0.255814 | 0.8334884 | 0.8333333 | 10.10229 | 8.48515 | 0.516171 | 1944.84 | 3767.82 | 0.838976 | 0.000108135 | 8.11487e-05 | 10.41828
hMOF-1002646.cif | 6 | 32 | 0 | 10 | 25 | 6.25 | 5 | 0.3333333 | 1.1 | 0 | 5.55864 | 4.80469 | 1.3432 | 874.807 | 651.286 | 0.585373 | 0.00256369 | 0.00571831 | 0.1547884
hMOF-16406.cif | 9 | 44 | 0 | 13 | 34 | 9.090909 | 3.25 | 0.313253 | 1.162169 | 0 | 8.74426 | 6.41134 | 0.754282 | 2360.67 | 3129.7 | 0.753654 | 0.000239614 | 0.000163562 | 4.92969
hMOF-17525.cif | 18 | 27 | 2 | 8 | 18.5 | 7.407407 | 4 | 0.1754386 | 0.5894737 | 0.25 | 7.23887 | 4.87856 | 0.738006 | 2358.28 | 3195.48 | 0.720282 | 0.00538079 | 0.00315206 | 1.074227
hMOF-5046642.cif | 21 | 102 | 6 | 24 | 80.5 | 5.882353 | 4 | 0.2833333 | 0.9286667 | 0.25 | 5.37074 | 3.89043 | 1.22166 | 886.842 | 725.933 | 0.505017 | 0.0229332 | 0.0113559 | 0.1268291
hMOF-5072855.cif | 10 | 24 | 2 | 8 | 19.5 | 8.333333 | 4 | 0.2173913 | 0.7304348 | 0.25 | 10.23557 | 6.99715 | 0.502986 | 2576.08 | 5121.58 | 0.805144 | 7.19429e-05 | 5.36665e-05 | 9.575814
hMOF-5009623.cif | 36 | 96 | 0 | 39 | 55 | 12.5 | 3.25 | 0.3766234 | 1.407792 | 0 | 3.02028 | 1.51718 | 2.00098 | 0 | 0 | 0.0340852 | 2.68405e-45 | 9.31087e-37
hMOF-34638.cif | 20 | 32 | 4 | 16 | 22 | 12.5 | 4 | 0.2631579 | 0.8842105 | 0.25 | 1.44213 | 1.02394 | 2.56784 | 0 | 0 | 2.03761e-12 | 0 | 0
hMOF-27580.cif | 51 | 132 | 6 | 24 | 89.5 | 4.545455 | 4 | 0.25 | 0.787619 | 0.25 | 4.72024 | 3.623 | 2.20518 | 0 | 0 | 0.305657 | 0.318058 | 0.175843 | -0.01565213
hMOF-37678.cif | 10 | 54 | 2 | 8 | 40.5 | 3.703704 | 4 | 0.2978723 | 0.9242553 | 0.25 | 11.35825 | 8.60743 | 1.35208 | 1566.28 | 1158.42 | 0.729979 | 0.00117208 | 0.000732081 | 0.983242
hMOF-7000264.cif | 13 | 48 | 0 | 32 | 39 | 12.5 | 5.333333 | 0.3679245 | 1.301321 | 0 | 7.40008 | 3.46248 | 1.34986 | 0 | 0 | 0.481561 | 0.00102002 | 0.000561543 | 0.6110327
hMOF-6002097.cif | 38 | 20 | 14 | 10 | -1.5 | 10 | 5 | 0.2857143 | 0.9161905 | 1.4 | 3.84507 | 2.80595 | 1.67508 | 0 | 0 | 0.113416 | 1.47585e-17 | 2.6372e-14
hMOF-5038677.cif | 24 | 88 | 4 | 16 | 62 | 4.545455 | 4 | 0.2926829 | 0.9492683 | 0.25 | 7.36581 | 5.58416 | 0.884039 | 2190.13 | 2477.41 | 0.704472 | 0.00132048 | 0.000779836 | 1.00641
hMOF-5082908.cif | 280 | 274 | 12 | 32 | 132 | 1.459854 | 8 | 0.0730897 | 0.2434551 | 0.375 | 7.49241 | 4.96033 | 0.680456 | 2515.82 | 3697.26 | 0.83398 | 0.349116 | 0.257928 | 0.2892976
hMOF-5004483.cif | 4 | 20 | 0 | 13 | 17 | 20 | 3.25 | 0.3777778 | 1.274667 | 0 | 12.90786 | 9.62977 | 0.511185 | 2033.52 | 3978.05 | 0.8238 | 1.91537e-05 | 1.5963e-05 | 1.442772
hMOF-31815.cif | 10 | 28 | 4 | 16 | 16 | 14.28571 | 4 | 0.4473684 | 1.429474 | 0.25 | 2.18624 | 1.37744 | 3.20385 | 0 | 0 | 0.000478696 | 0 | 0
hMOF-5080244.cif | 24 | 60 | 40 | 16 | 39 | 3.333333 | 8 | 0.3943662 | 1.243944 | 2.5 | 15.65915 | 12.47138 | 0.392572 | 1690.26 | 4305.59 | 0.870687 | 7.39661e-05 | 5.79732e-05 | 7.105084
hMOF-5013386.cif | 52 | 48 | 0 | 19 | 23 | 8.333333 | 4.75 | 0.1544715 | 0.5313821 | 0 | 13.28988 | 9.32931 | 0.422725 | 2156.48 | 5101.38 | 0.817724 | 8.69369e-05 | 7.14636e-05 | 9.145891
hMOF-5026394.cif | 104 | 124 | 24 | 26 | 67 | 6.451613 | 3.25 | 0.1748252 | 0.5678322 | 0.9230769 | 9.14772 | 6.99162 | 0.49339 | 2615.1 | 5300.27 | 0.816067 | 0.000158398 | 0.000113708 | 10.78356
hMOF-1002850.cif | 7 | 36 | 0 | 10 | 29 | 5.555556 | 5 | 0.296875 | 0.95375 | 0 | 11.38182 | 10.98522 | 1.61687 | 1475.85 | 912.782 | 0.913918 | 0.0248661 | 0.0133995 | 0.1056045
hMOF-6810.cif | 18 | 90 | 22 | 26 | 76.5 | 8.888889 | 3.25 | 0.2926829 | 0.9531707 | 0.8461538 | 5.61839 | 4.34825 | 1.0415 | 1011.9 | 971.585 | 0.476104 | 0.00275714 | 0.00185023 | 0.2345216
hMOF-5028485.cif | 56 | 120 | 4 | 70 | 92 | 6.666667 | 8.75 | 0.2868217 | 0.9804651 | 0.05714286 | 7.57013 | 4.70975 | 0.910382 | 1645.75 | 1807.76 | 0.645058 | 0.00342455 | 0.00208002 | 0.9886438
hMOF-32541.cif | 32 | 22 | 2 | 8 | 6.5 | 9.090909 | 4 | 0.1515152 | 0.5090909 | 0.25 | 3.24436 | 2.24383 | 1.62681 | 0 | 0 | 0.0713459 | 1.37123e-34 | 1.1755e-25
hMOF-5073741.cif | 38 | 40 | 14 | 8 | 18.5 | 5 | 4 | 0.2156863 | 0.6870588 | 1.75 | 13.29567 | 11.35522 | 0.474156 | 1880.58 | 3966.15 | 0.82334 | 0.00020767 | 0.000152623 | 10.31285
hMOF-5007111.cif | 18 | 36 | 18 | 13 | 23.5 | 11.11111 | 3.25 | 0.3483146 | 1.117303 | 1.384615 | 15.91212 | 12.90514 | 0.333105 | 1670.8 | 5015.84 | 0.870688 | 2.31281e-05 | 1.95585e-05 | 1.43602
hMOF-11858.cif | 40 | 52 | 0 | 17 | 33 | 7.692308 | 4.25 | 0.1504425 | 0.5175221 | 0 | 11.13675 | 9.63241 | 0.470063 | 2162.55 | 4600.56 | 0.806664 | 0.000161539 | 0.000116416 | 8.693943
hMOF-14341.cif | 68 | 72 | 0 | 13 | 39 | 5.555556 | 3.25 | 0.08280255 | 0.2848408 | 0 | 13.08439 | 9.85057 | 0.44464 | 1906.01 | 4286.65 | 0.844913 | 0.000275453 | 0.000199176 | 10.84735
hMOF-5027047.cif | 14 | 72 | 4 | 34 | 60 | 11.11111 | 4.25 | 0.3380282 | 1.117746 | 0.1176471 | 5.77419 | 4.71101 | 1.45414 | 1502.48 | 1033.24 | 0.612761 | 0.0158175 | 0.00860619 | 0.1621176
hMOF-5063904.cif | 46 | 40 | 2 | 16 | 17.5 | 5 | 8 | 0.1698113 | 0.5766038 | 0.125 | 5.73982 | 3.40466 | 1.10706 | 0 | 0 | 0.352215 | 0.0157123 | 0.00784095 | 0.05043431
hMOF-5081469.cif | 90 | 91 | 4 | 12 | 46 | 2.197802 | 6 | 0.08040201 | 0.2685427 | 0.3333333 | 12.7625 | 11.06381 | 0.40017 | 2003.79 | 5007.35 | 0.866164 | 0.000336533 | 0.000244071 | 12.76361
hMOF-5041975.cif | 14 | 38 | 2 | 8 | 24.5 | 5.263158 | 4 | 0.3076923 | 0.9620513 | 0.25 | 5.37286 | 2.91302 | 2.86388 | 0 | 0 | 0.548283 | 46.4939 | 12.8856 | -0.02021031
hMOF-5033672.cif | 24 | 42 | 2 | 8 | 30.5 | 4.761905 | 4 | 0.1282051 | 0.4307692 | 0.25 | 6.39163 | 4.54403 | 1.11305 | 1355.95 | 1218.23 | 0.538132 | 0.0152009 | 0.00749536 | 0.3477
hMOF-5041849.cif | 19 | 26 | 2 | 8 | 8.5 | 7.692308 | 4 | 0.3648649 | 1.134054 | 0.25 | 5.93455 | 3.18435 | 3.0862 | 0 | 0 | 0.319938 | 0.86756 | 0.260775 | -0.00282965
hMOF-5001856.cif | 0 | 18 | 0 | 13 | 19 | 22.22222 | 3.25 | 0.3714286 | 1.277714 | 0 | 15.99459 | 10.59071 | 0.424235 | 1810.33 | 4267.27 | 0.859643 | 1.05294e-05 | 9.18336e-06 | 0.6976689
hMOF-3001340.cif | 29 | 74 | 8 | 32 | 49 | 10.81081 | 4 | 0.3470588 | 1.235412 | 0.25 | 29.79135 | 23.8005 | 0.149403 | 842.529 | 5639.3 | 0.939185 | 1.44501e-05 | 1.29083e-05 | 0.7446642
hMOF-5042395.cif | 21 | 22 | 7 | 8 | 10.75 | 9.090909 | 4 | 0.25 | 0.8133333 | 0.875 | 11.34773 | 8.67998 | 0.552139 | 2163.17 | 3917.8 | 0.736206 | 4.75167e-05 | 3.68397e-05 | 8.565099
hMOF-5045883.cif | 7 | 22 | 2 | 8 | 17.5 | 9.090909 | 4 | 0.2954545 | 0.9790909 | 0.25 | 10.95564 | 8.91116 | 0.573999 | 2236.56 | 3896.46 | 0.757806 | 3.56369e-05 | 2.85593e-05 | 7.409406
hMOF-5055298.cif | 20 | 72 | 8 | 24 | 59 | 5.555556 | 6 | 0.2727273 | 0.930303 | 0.3333333 | 5.46649 | 3.56875 | 0.952301 | 0 | 0 | 0.651335 | 0.00138284 | 0.000975003 | 0.3893604
hMOF-5050318.cif | 26 | 52 | 2 | 8 | 39.5 | 3.846154 | 4 | 0.1111111 | 0.3733333 | 0.25 | 11.59677 | 8.62331 | 0.463333 | 2097.81 | 4527.65 | 0.806528 | 0.000129921 | 9.86689e-05 | 11.24964
hMOF-5054113.cif | 14 | 54 | 14 | 12 | 44.5 | 3.703704 | 6 | 0.2708333 | 0.8733333 | 1.166667 | 8.32919 | 7.37778 | 0.809193 | 1644.21 | 2031.92 | 0.68775 | 0.00135266 | 0.000824978 | 1.681442
hMOF-5009991.cif | 11 | 24 | 0 | 13 | 12 | 16.66667 | 3.25 | 0.4179104 | 1.330149 | 0 | 7.86822 | 4.34005 | 1.92314 | 1105.41 | 574.797 | 0.456573 | 0.000213274 | 0.000133762 | 0.4392887
hMOF-5078946.cif | 92 | 84 | 4 | 12 | 38 | 2.380952 | 6 | 0.08247423 | 0.2754639 | 0.3333333 | 11.88685 | 10.45793 | 0.446662 | 1907.1 | 4269.67 | 0.848023 | 0.000636735 | 0.00044439 | 9.545301
hMOF-5031658.cif | 14 | 62 | 2 | 17 | 48.5 | 6.451613 | 4.25 | 0.2920354 | 0.9380531 | 0.1176471 | 12.18503 | 9.07844 | 0.612661 | 1918.7 | 3131.76 | 0.86854 | 5.85448e-05 | 4.6074e-05 | 4.741694
hMOF-3001192.cif | 81 | 285 | 87 | 96 | 223.75 | 8.421053 | 4 | 0.3193717 | 1.037906 | 0.90625 | 13.83886 | 11.07241 | 0.489396 | 1644.73 | 3360.74 | 0.757868 | 3.89113e-05 | 3.0929e-05 | 1.817164
hMOF-5060448.cif | 9 | 29 | 5 | 8 | 24.25 | 6.896552 | 4 | 0.245283 | 0.8060377 | 0.625 | 9.07331 | 7.82332 | 0.679806 | 2087.32 | 3070.47 | 0.757522 | 0.000201745 | 0.000138833 | 5.777664
hMOF-5031552.cif | 264 | 312 | 12 | 50 | 178 | 2.564103 | 6.25 | 0.09597523 | 0.3227245 | 0.24 | 13.84736 | 11.73854 | 0.344052 | 1863.07 | 5415.09 | 0.91277 | 0.000189338 | 0.000145625 | 15.3208
hMOF-5080968.cif | 16 | 80 | 8 | 20 | 61 | 2.5 | 10 | 0.3287671 | 1.183014 | 0.4 | 22.20422 | 17.10769 | 0.263089 | 1201.69 | 4567.61 | 0.92529 | 5.36605e-05 | 4.27638e-05 | 2.689286
hMOF-5061420.cif | 0 | 24 | 4 | 16 | 24 | 16.66667 | 4 | 0.4166667 | 1.4 | 0.25 | 3.79299 | 2.66583 | 1.43657 | 0 | 0 | 0.248238 | 2.69879e-10 | 1.23006e-08 | 3.847406e-08
hMOF-2448.cif | 60 | 224 | 0 | 52 | 161 | 7.142857 | 3.25 | 0.2857143 | 0.9051429 | 0 | 5.84769 | 4.32112 | 1.84305 | 1163.56 | 631.325 | 0.520704 | 0.0168441 | 0.00865971 | 0.1077588
hMOF-13343.cif | 10 | 28 | 0 | 13 | 21 | 14.28571 | 3.25 | 0.3114754 | 1.12459 | 0 | 9.50782 | 8.08355 | 0.631342 | 2310.39 | 3659.49 | 0.792266 | 5.80421e-05 | 4.38564e-05 | 6.680172
hMOF-5063362.cif | 0 | 18 | 2 | 8 | 18.5 | 11.11111 | 4 | 0.3333333 | 1.12 | 0.25 | 14.10885 | 9.67475 | 0.374681 | 1981.83 | 5289.38 | 0.860021 | 1.45148e-05 | 1.25024e-05 | 1.028152
hMOF-19349.cif | 26 | 27 | 4 | 11 | 14 | 7.407407 | 5.5 | 0.2142857 | 0.7142857 | 0.3636364 | 5.77214 | 4.97394 | 0.945264 | 2028.73 | 2146.2 | 0.685706 | 0.0339499 | 0.0185149 | 0.256872
hMOF-5056953.cif | 14 | 66 | 4 | 12 | 50 | 3.030303 | 6 | 0.2931034 | 0.92 | 0.3333333 | 16.0253 | 13.45322 | 0.533156 | 1598.31 | 2997.84 | 0.887336 | 6.73272e-05 | 5.29493e-05 | 2.677725
hMOF-36705.cif | 19 | 22 | 9 | 8 | 11.25 | 9.090909 | 4 | 0.2833333 | 0.9146667 | 1.125 | 4.6402 | 3.77168 | 1.275 | 869.823 | 682.213 | 0.603335 | 0.0882039 | 0.0747714 | 0.02003372
hMOF-2207.cif | 60 | 60 | 0 | 13 | 31 | 6.666667 | 3.25 | 0.09489051 | 0.3264234 | 0 | 14.66516 | 12.36472 | 0.414954 | 1814.81 | 4373.51 | 0.846301 | 0.000221344 | 0.000160266 | 9.003489
hMOF-5033538.cif | 144 | 342 | 18 | 129 | 266.5 | 3.508772 | 10.75 | 0.227907 | 0.7728372 | 0.1395349 | 13.14231 | 8.87839 | 0.459611 | 2372.12 | 5161.16 | 0.869922 | 0.000204032 | 0.000144194 | 10.92015
hMOF-1002696.cif | 14 | 22 | 0 | 10 | 16 | 9.090909 | 5 | 0.2083333 | 0.7166667 | 0 | 3.82944 | 2.27719 | 1.51926 | 0 | 0 | 0.244699 | 0.000198501 | 0.00110451 | 0.002782905
hMOF-5036109.cif | 0 | 24 | 4 | 16 | 24 | 16.66667 | 4 | 0.4166667 | 1.4 | 0.25 | 4.05665 | 2.84328 | 1.3422 | 0 | 0 | 0.295283 | 1.20493e-07 | 7.70418e-07 | 0.0006864331
hMOF-10708.cif | 8 | 44 | 0 | 13 | 34 | 9.090909 | 3.25 | 0.3253012 | 1.071807 | 0 | 15.85719 | 13.52595 | 0.49848 | 1779.07 | 3568.98 | 0.836655 | 8.52235e-05 | 6.36694e-05 | 3.129391
hMOF-5007188.cif | 4 | 32 | 0 | 26 | 27 | 25 | 3.25 | 0.4358974 | 1.554872 | 0 | 4.34805 | 3.63916 | 1.36175 | 0 | 0 | 0.418487 | 2.95985e-05 | 4.00025e-05 | 0.3553707
hMOF-5018842.cif | 10 | 36 | 0 | 13 | 32 | 11.11111 | 3.25 | 0.2063492 | 0.7098413 | 0 | 14.93785 | 13.28799 | 0.303537 | 1748.93 | 5761.84 | 0.883535 | 2.03597e-05 | 1.7076e-05 | 1.196367
hMOF-5031390.cif | 12 | 18 | 0 | 19 | 13 | 22.22222 | 4.75 | 0.3584906 | 1.233208 | 0 | 11.30354 | 7.76143 | 0.624473 | 2171.38 | 3477.13 | 0.781437 | 3.27015e-05 | 2.57892e-05 | 5.589009
hMOF-5081235.cif | 46 | 148 | 8 | 24 | 107 | 2.702703 | 6 | 0.25 | 0.9174242 | 0.3333333 | 9.02612 | 7.78125 | 0.567012 | 2454.66 | 4329.11 | 0.822867 | 0.000468898 | 0.000297607 | 7.632612
hMOF-5000983.cif | 0 | 72 | 0 | 52 | 73 | 22.22222 | 3.25 | 0.3714286 | 1.277714 | 0 | 4.07033 | 3.85295 | 1.69694 | 253.074 | 149.135 | 0.298018 | 2.80165e-05 | 8.27162e-05 | 0.1429612
hMOF-7002552.cif | 96 | 100 | 2 | 62 | 52.5 | 6 | 10.33333 | 0.2406015 | 0.8246617 | 0.03225806 | 7.42384 | 5.18948 | 1.14583 | 1345.55 | 1174.3 | 0.541098 | 0.0103519 | 0.00494293 | 0.3485994
hMOF-5001320.cif | 2 | 14 | 0 | 13 | 13 | 28.57143 | 3.25 | 0.4285714 | 1.505143 | 0 | 10.43608 | 7.36166 | 0.71329 | 2215.41 | 3105.9 | 0.76079 | 2.45318e-05 | 1.89489e-05 | 3.37899
hMOF-6002212.cif | 8 | 26 | 0 | 10 | 17 | 7.692308 | 5 | 0.3793103 | 1.205517 | 0 | 3.83685 | 2.39148 | 2.76578 | 0 | 0 | 0.407166 | 0.00739726 | 0.0168034 | 0.0005463377
hMOF-5079058.cif | 120 | 144 | 8 | 24 | 83 | 2.777778 | 6 | 0.1066667 | 0.3562667 | 0.3333333 | 8.39033 | 7.89388 | 0.63069 | 2074.41 | 3289.11 | 0.798142 | 0.00197525 | 0.00123339 | 1.260592
hMOF-5076056.cif | 16 | 32 | 10 | 8 | 22.5 | 6.25 | 4 | 0.2647059 | 0.8517647 | 1.25 | 14.76543 | 13.22561 | 0.432226 | 1975.85 | 4571.34 | 0.825849 | 9.71273e-05 | 7.38998e-05 | 8.322346
hMOF-26749.cif | 124 | 101 | 2 | 23 | 39.5 | 1.980198 | 11.5 | 0.09920635 | 0.3380952 | 0.08695652 | 10.42667 | 7.20136 | 0.619702 | 2003.43 | 3232.9 | 0.734554 | 0.00834723 | 0.00503467 | 3.026529
hMOF-5059777.cif | 3 | 10 | 2 | 8 | 8.5 | 20 | 4 | 0.4230769 | 1.406154 | 0.25 | 6.52941 | 4.9743 | 1.17353 | 1847.42 | 1574.25 | 0.598686 | 0.000311985 | 0.000211219 | 1.413325
hMOF-5053047.cif | 11 | 36 | 10 | 8 | 25.5 | 5.555556 | 4 | 0.3378378 | 1.081622 | 1.25 | 16.39739 | 12.92944 | 0.379557 | 1840.77 | 4849.79 | 0.856677 | 3.026e-05 | 2.51193e-05 | 2.377622
hMOF-5043961.cif | 28 | 104 | 8 | 32 | 79 | 7.692308 | 4 | 0.3 | 1.07 | 0.25 | 4.2364 | 3.18643 | 1.47453 | 0 | 0 | 0.199652 | 5.85533e-08 | 4.14834e-07 | 0.0003107362
hMOF-19843.cif | 32 | 42 | 2 | 8 | 26.5 | 4.761905 | 4 | 0.1162791 | 0.3906977 | 0.25 | 12.95588 | 9.32204 | 0.349257 | 2200.7 | 6301.07 | 0.861719 | 7.61568e-05 | 6.01604e-05 | 12.15873
hMOF-35562.cif | 3 | 20 | 2 | 8 | 16.5 | 10 | 4 | 0.375 | 1.235 | 0.25 | 5.30511 | 4.28677 | 1.39333 | 1786.24 | 1281.99 | 0.752899 | 0.569765 | 0.319099 | 0.0217687
hMOF-5070667.cif | 15 | 66 | 6 | 24 | 56.5 | 9.090909 | 4 | 0.275 | 0.919 | 0.25 | 3.94503 | 2.22075 | 1.48722 | 0 | 0 | 0.220833 | 5.06657e-06 | 2.36001e-05 | 0.04247944
hMOF-5068642.cif | 16 | 56 | 18 | 8 | 44.5 | 3.571429 | 4 | 0.26 | 0.8224 | 2.25 | 9.33894 | 5.31617 | 0.809661 | 1751.58 | 2163.35 | 0.621589 | 0.00163785 | 0.00100079 | 2.316732
hMOF-19286.cif | 28 | 34 | 6 | 8 | 19.5 | 5.882353 | 4 | 0.1794872 | 0.5866667 | 0.75 | 12.53775 | 10.72846 | 0.553077 | 1960.89 | 3545.42 | 0.780195 | 0.000736633 | 0.000525036 | 7.094057
hMOF-17119.cif | 140 | 146 | 4 | 16 | 76 | 2.739726 | 4 | 0.06451613 | 0.2167742 | 0.25 | 7.38457 | 5.54617 | 0.604141 | 2625.24 | 4345.42 | 0.789757 | 0.00365784 | 0.00225924 | 0.8105641
hMOF-5055236.cif | 64 | 128 | 8 | 24 | 95 | 3.125 | 6 | 0.1403509 | 0.4687719 | 0.3333333 | 5.69045 | 4.03436 | 0.848285 | 1794.85 | 2115.85 | 0.703412 | 0.0174208 | 0.012298 | 0.1937969
hMOF-5049399.cif | 12 | 40 | 6 | 8 | 26.5 | 5 | 4 | 0.3414634 | 1.237561 | 0.75 | 15.95221 | 11.01042 | 0.394401 | 1663.93 | 4218.88 | 0.853841 | 3.68019e-05 | 3.01603e-05 | 2.284311
hMOF-6003957.cif | 18 | 22 | 0 | 10 | 14 | 9.090909 | 5 | 0.1923077 | 0.6615385 | 0 | 3.85308 | 3.2602 | 1.26561 | 0 | 0 | 0.573214 | 3.77327e-06 | 1.99684e-05 | 0.03580757
hMOF-5034382.cif | 11 | 34 | 2 | 8 | 26.5 | 5.882353 | 4 | 0.2419355 | 0.7806452 | 0.25 | 11.83451 | 9.53026 | 0.527553 | 2073.21 | 3929.86 | 0.837125 | 4.51916e-05 | 3.54856e-05 | 4.199286
hMOF-5028215.cif | 24 | 52 | 2 | 31 | 40.5 | 7.692308 | 7.75 | 0.2920354 | 0.9975221 | 0.06451613 | 12.25007 | 9.72007 | 0.422127 | 1879.27 | 4451.91 | 0.851295 | 4.90933e-05 | 3.92064e-05 | 4.40151
hMOF-5065474.cif | 76 | 71 | 2 | 8 | 33.5 | 2.816901 | 4 | 0.06289308 | 0.2113208 | 0.25 | 9.93096 | 6.51586 | 0.735447 | 1829.33 | 2487.37 | 0.770443 | 0.0108085 | 0.00600584 | 0.4142102
hMOF-3000428.cif | 96 | 132 | 16 | 120 | 81 | 12.12121 | 7.5 | 0.3578947 | 1.214316 | 0.1333333 | 11.10065 | 8.4686 | 0.427331 | 2188.86 | 5122.15 | 0.809414 | 2.39054e-05 | 1.98418e-05 | 1.427476
hMOF-5079268.cif | 32 | 40 | 4 | 12 | 24 | 5 | 6 | 0.1777778 | 0.5937778 | 0.3333333 | 5.18438 | 3.78702 | 1.07695 | 1313.34 | 1219.5 | 0.736636 | 0.15626 | 0.11139 | -0.01868538
hMOF-5048010.cif | 32 | 60 | 2 | 8 | 44.5 | 3.333333 | 4 | 0.09615385 | 0.3230769 | 0.25 | 7.80919 | 5.48836 | 0.628922 | 1928.92 | 3067.02 | 0.639483 | 0.000723761 | 0.000497983 | 3.35993
hMOF-5038589.cif | 27 | 32 | 11 | 8 | 16.75 | 6.25 | 4 | 0.2375 | 0.762 | 1.375 | 12.23115 | 9.29726 | 0.463641 | 2048.35 | 4417.97 | 0.808001 | 0.000109818 | 8.26402e-05 | 9.88909
hMOF-5027821.cif | 17 | 62 | 4 | 21 | 48 | 6.451613 | 5.25 | 0.302521 | 0.9828571 | 0.1904762 | 18.66887 | 17.2895 | 0.451793 | 1639.3 | 3628.44 | 0.897502 | 4.31493e-05 | 3.42211e-05 | 3.505347
hMOF-5030557.cif | 36 | 200 | 48 | 34 | 171 | 4 | 4.25 | 0.2515337 | 0.8063804 | 1.411765 | 11.9691 | 8.57788 | 0.507906 | 2151.31 | 4235.64 | 0.809433 | 0.000148824 | 0.000110282 | 9.186155
hMOF-15539.cif | 68 | 120 | 0 | 26 | 87 | 6.666667 | 3.25 | 0.1171171 | 0.4028829 | 0 | 9.06949 | 8.24422 | 0.523736 | 2790.9 | 5328.82 | 0.819398 | 0.000225277 | 0.000156611 | 9.036085
hMOF-5011527.cif | 0 | 12 | 0 | 13 | 13 | 33.33333 | 3.25 | 0.4482759 | 1.542069 | 0 | 11.3772 | 7.80838 | 0.731306 | 2172.58 | 2970.83 | 0.776679 | 2.28595e-05 | 1.77071e-05 | 3.870661
hMOF-31963.cif | 12 | 30 | 2 | 8 | 20.5 | 6.666667 | 4 | 0.2903226 | 0.923871 | 0.25 | 11.54237 | 10.13487 | 1.04928 | 1698.94 | 1619.15 | 0.770651 | 0.000393415 | 0.000266768 | 1.951481
hMOF-5075037.cif | 54 | 84 | 6 | 30 | 56.5 | 7.142857 | 5 | 0.2 | 0.6746667 | 0.2 | 3.51209 | 1.42616 | 1.61806 | 0 | 0 | 0.144897 | 6.3298e-12 | 2.84984e-09 | 0
hMOF-1002335.cif | 6 | 16 | 0 | 10 | 14 | 12.5 | 5 | 0.2941176 | 1.011765 | 0 | 6.25471 | 5.57721 | 1.00009 | 1749.5 | 1749.33 | 0.675054 | 0.00569492 | 0.00280116 | 0.4731875
hMOF-5060793.cif | 12 | 40 | 4 | 16 | 32 | 10 | 4 | 0.3 | 1.039 | 0.25 | 4.27867 | 3.75952 | 1.34115 | 324.149 | 241.694 | 0.416521 | 0.00164528 | 0.00227129 | 0.06235383
hMOF-5030528.cif | 256 | 444 | 8 | 42 | 315 | 1.801802 | 5.25 | 0.06596306 | 0.2226913 | 0.1904762 | 12.56039 | 6.02753 | 0.601291 | 1865.45 | 3102.4 | 0.69439 | 0.00141514 | 0.000879198 | 4.502092
hMOF-5020223.cif | 28 | 144 | 0 | 52 | 121 | 11.11111 | 3.25 | 0.2769231 | 0.9941538 | 0 | 4.47995 | 4.01654 | 1.10337 | 740.537 | 671.159 | 0.472457 | 0.000167836 | 0.000210405 | 0.5861181
hMOF-3000862.cif | 70 | 69 | 8 | 51 | 33 | 11.5942 | 6.375 | 0.2864078 | 0.9697087 | 0.1568627 | 20.82054 | 16.93967 | 0.267312 | 1417.65 | 5303.35 | 0.87744 | 3.11565e-05 | 2.57987e-05 | 1.359096
hMOF-5071992.cif | 5 | 18 | 2 | 8 | 13.5 | 11.11111 | 4 | 0.375 | 1.21 | 0.25 | 4.84196 | 3.73089 | 1.61603 | 217.166 | 134.382 | 0.459748 | 0.00026906 | 0.00027006 | 0.3812587
hMOF-5048838.cif | 27 | 28 | 11 | 8 | 12.75 | 7.142857 | 4 | 0.25 | 0.8021053 | 1.375 | 9.01813 | 6.45464 | 0.730393 | 2030.1 | 2779.47 | 0.72122 | 0.00316585 | 0.00168212 | 2.360829
hMOF-1000875.cif | 7 | 24 | 0 | 10 | 18 | 8.333333 | 5 | 0.34 | 1.1024 | 0 | 5.09688 | 4.38628 | 1.72635 | 1178.89 | 682.88 | 0.596711 | 0.0369649 | 0.0211013 | 0.02017591
hMOF-16951.cif | 45 | 168 | 6 | 24 | 113.5 | 3.571429 | 4 | 0.2980769 | 0.9207692 | 0.25 | 6.03933 | 3.93992 | 1.94771 | 708.868 | 363.95 | 0.455057 | 0.0077115 | 0.00403015 | 0.1119511
hMOF-5019631.cif | 12 | 48 | 6 | 13 | 41.5 | 8.333333 | 3.25 | 0.2289157 | 0.7585542 | 0.4615385 | 15.7082 | 10.94043 | 0.322494 | 2008.58 | 6228.25 | 0.867652 | 2.85225e-05 | 2.34743e-05 | 1.771263
hMOF-5039868.cif | 28 | 48 | 4 | 16 | 34 | 8.333333 | 4 | 0.2 | 0.672 | 0.25 | 5.59916 | 4.48786 | 0.761329 | 1267.8 | 1665.25 | 0.649613 | 0.00173609 | 0.00112192 | 0.4113243
hMOF-5078850.cif | 24 | 56 | 6 | 25 | 43.5 | 3.571429 | 12.5 | 0.2743363 | 0.9224779 | 0.24 | 16.98686 | 15.49178 | 0.465159 | 1744.87 | 3751.12 | 0.850886 | 0.000252186 | 0.000195286 | 6.890878
hMOF-27361.cif | 16 | 52 | 4 | 16 | 36 | 7.692308 | 4 | 0.3333333 | 1.060741 | 0.25 | 3.6535 | 2.35295 | 2.84904 | 0 | 0 | 0.151301 | 3.68769e-12 | 8.67915e-09 | 0
hMOF-6000574.cif | 6 | 18 | 6 | 10 | 14.5 | 11.11111 | 5 | 0.3809524 | 1.253333 | 0.6 | 5.31952 | 3.53129 | 1.14126 | 0 | 0 | 0.456155 | 0.000483451 | 0.000450544 | 0.298108
hMOF-5049942.cif | 16 | 44 | 2 | 8 | 31.5 | 4.545455 | 4 | 0.2439024 | 0.795122 | 0.25 | 10.21858 | 8.50572 | 0.737629 | 1988.2 | 2695.4 | 0.801819 | 0.000758293 | 0.000498552 | 3.342876
hMOF-5082121.cif | 72 | 101 | 6 | 33 | 64.5 | 1.980198 | 16.5 | 0.182243 | 0.6157009 | 0.1818182 | 16.35647 | 14.76395 | 0.482802 | 2138.76 | 4429.88 | 0.862015 | 0.0198989 | 0.00942316 | 4.135867
hMOF-5059320.cif | 0 | 30 | 6 | 24 | 29.5 | 20 | 4 | 0.4545455 | 1.527273 | 0.25 | 1.66058 | 1.26398 | 2.503 | 0 | 0 | 1.06517e-07 | 0 | 0
hMOF-5046638.cif | 21 | 102 | 6 | 24 | 80.5 | 5.882353 | 4 | 0.2833333 | 1.024333 | 0.25 | 5.89735 | 3.58907 | 1.0736 | 0 | 0 | 0.493734 | 0.00570655 | 0.00292138 | 0.3606802
hMOF-5007095.cif | 116 | 112 | 8 | 46 | 53 | 7.142857 | 5.75 | 0.1862069 | 0.6295172 | 0.173913 | 7.61288 | 5.12415 | 0.804447 | 1850.66 | 2300.54 | 0.628913 | 0.00137036 | 0.000810025 | 1.227093
hMOF-5082882.cif | 42 | 172 | 12 | 32 | 132 | 2.325581 | 8 | 0.2635135 | 0.8351351 | 0.375 | 8.27962 | 6.75394 | 0.869415 | 2943.8 | 3385.95 | 0.840498 | 0.00691563 | 0.00663444 | 2.836087
hMOF-24915.cif | 32 | 36 | 14 | 8 | 17.5 | 5.555556 | 4 | 0.2391304 | 0.7617391 | 1.75 | 6.7836 | 4.58819 | 1.00658 | 1360.84 | 1351.95 | 0.598727 | 0.0559704 | 0.023301 | 0.1413482
hMOF-5059396.cif | 5 | 32 | 2 | 8 | 26.5 | 6.25 | 4 | 0.3035714 | 0.97 | 0.25 | 12.87062 | 9.86463 | 0.543914 | 2196.61 | 4038.53 | 0.836497 | 2.52013e-05 | 2.07029e-05 | 1.973299
hMOF-33412.cif | 13 | 45 | 11 | 8 | 36.75 | 4.444444 | 4 | 0.2405063 | 0.7716456 | 1.375 | 9.93428 | 6.95808 | 0.618556 | 2121.27 | 3429.39 | 0.751724 | 0.000258369 | 0.000182176 | 6.255811
hMOF-27252.cif | 19 | 56 | 2 | 8 | 41.5 | 3.571429 | 4 | 0.2142857 | 0.675102 | 0.25 | 8.08771 | 4.64674 | 1.19094 | 1692.18 | 1420.87 | 0.690393 | 0.00114779 | 0.000741712 | 0.580369
hMOF-33255.cif | 3 | 10 | 2 | 8 | 6.5 | 20 | 4 | 0.5 | 1.646667 | 0.25 | 6.21961 | 5.78587 | 1.50681 | 1131.74 | 751.081 | 0.496399 | 0.0114183 | 0.00505363 | 0.2937978
hMOF-5070943.cif | 13 | 26 | 2 | 8 | 14.5 | 7.692308 | 4 | 0.3387097 | 1.067097 | 0.25 | 5.00103 | 4.26874 | 2.50099 | 510.238 | 204.014 | 0.308302 | 0.022726 | 0.0127451 | 0.02540728
hMOF-5020794.cif | 14 | 24 | 10 | 13 | 15.5 | 16.66667 | 3.25 | 0.3538462 | 1.155692 | 0.7692308 | 8.36037 | 5.96935 | 0.699256 | 2616.21 | 3741.42 | 0.765324 | 0.0001361 | 9.51941e-05 | 6.52707
hMOF-7000851.cif | 37 | 60 | 0 | 32 | 25 | 10 | 5.333333 | 0.3941176 | 1.256941 | 0 | 5.48287 | 0.49412 | 3.59409 | 0 | 0 | 0.122965 | 0.240854 | 0.0916949 | -0.001266457
hMOF-30324.cif | 10 | 44 | 2 | 8 | 30.5 | 4.545455 | 4 | 0.3333333 | 1.034286 | 0.25 | 9.61168 | 8.77759 | 1.75883 | 1457.71 | 828.797 | 0.690355 | 0.00132108 | 0.000816515 | 0.2688312
hMOF-5039956.cif | 8 | 44 | 8 | 16 | 39 | 9.090909 | 4 | 0.3 | 0.992 | 0.5 | 5.66139 | 4.48786 | 0.753462 | 1978.08 | 2625.33 | 0.657313 | 0.000518849 | 0.000352214 | 1.678549
hMOF-23766.cif | 15 | 34 | 2 | 8 | 24.5 | 5.882353 | 4 | 0.2272727 | 0.8106061 | 0.25 | 7.93846 | 7.09839 | 0.842392 | 1940.97 | 2304.12 | 0.711846 | 0.00390824 | 0.0019479 | 1.618354
hMOF-2844.cif | 196 | 166 | 0 | 26 | 69 | 4.819277 | 3.25 | 0.06565657 | 0.2258586 | 0 | 9.25276 | 4.04666 | 0.727537 | 1551.11 | 2132 | 0.66423 | 0.00477972 | 0.00287017 | 0.6152935
hMOF-5054438.cif | 12 | 72 | 20 | 12 | 62 | 2.777778 | 6 | 0.2711864 | 0.8650847 | 1.666667 | 17.06084 | 13.1774 | 0.354273 | 1669.08 | 4711.28 | 0.8633 | 6.57321e-05 | 5.25477e-05 | 4.022735
hMOF-5048658.cif | 18 | 30 | 20 | 8 | 17 | 6.666667 | 4 | 0.3589744 | 1.132308 | 2.5 | 6.23102 | 4.77692 | 0.957402 | 1727.99 | 1804.87 | 0.51949 | 0.00060302 | 0.000417798 | 0.8251515
hMOF-1001694.cif | 18 | 32 | 0 | 29 | 24 | 12.5 | 7.25 | 0.3493976 | 1.201928 | 0 | 5.13455 | 3.43085 | 1.38693 | 0 | 0 | 0.353877 | 0.00490609 | 0.00326579 | 0.03883887
hMOF-5042056.cif | 17 | 34 | 2 | 8 | 18.5 | 5.882353 | 4 | 0.3205128 | 1 | 0.25 | 6.0386 | 4.11927 | 2.0596 | 1191.07 | 578.305 | 0.476329 | 0.00643586 | 0.00344367 | 0.1155779
hMOF-5018525.cif | 4 | 26 | 0 | 13 | 24 | 15.38462 | 3.25 | 0.3061224 | 1.075102 | 0 | 13.876 | 10.60238 | 0.392412 | 1927.48 | 4911.87 | 0.863177 | 1.44687e-05 | 1.22942e-05 | 1.025651
hMOF-23531.cif | 20 | 28 | 2 | 10 | 18.5 | 7.142857 | 5 | 0.1935484 | 0.6529032 | 0.2 | 9.41089 | 7.18501 | 0.68853 | 2126.2 | 3088.03 | 0.771736 | 0.000518037 | 0.000337997 | 2.51968
hMOF-5041102.cif | 3 | 23 | 5 | 8 | 21.25 | 8.695652 | 4 | 0.3170732 | 1.041951 | 0.625 | 12.16759 | 7.88255 | 0.39289 | 2284.48 | 5814.56 | 0.826775 | 2.03594e-05 | 1.7384e-05 | 1.69745
hMOF-5079301.cif | 36 | 42 | 4 | 22 | 24 | 4.761905 | 11 | 0.245283 | 0.8286792 | 0.1818182 | 4.69668 | 3.87308 | 1.25752 | 658.412 | 523.579 | 0.58724 | 0.133545 | 0.149483 | -0.002169346
hMOF-5037747.cif | 3 | 24 | 2 | 8 | 21.5 | 8.333333 | 4 | 0.3095238 | 1.011429 | 0.25 | 11.6235 | 10.26763 | 0.649072 | 1937.6 | 2985.18 | 0.790602 | 5.08417e-05 | 3.92302e-05 | 5.826978
hMOF-5015046.cif | 34 | 42 | 0 | 13 | 26 | 9.52381 | 3.25 | 0.1397849 | 0.4808602 | 0 | 8.05388 | 5.79994 | 0.816562 | 1942.71 | 2379.14 | 0.67246 | 0.00166241 | 0.000970687 | 1.192606
hMOF-5030608.cif | 60 | 74 | 2 | 17 | 44.5 | 5.405405 | 4.25 | 0.1210191 | 0.4112102 | 0.1176471 | 10.32359 | 6.89391 | 0.516445 | 2114.15 | 4093.66 | 0.837823 | 0.000403688 | 0.000269746 | 9.142547
hMOF-12338.cif | 36 | 44 | 0 | 13 | 27 | 9.090909 | 3.25 | 0.1340206 | 0.4610309 | 0 | 5.27247 | 3.31222 | 1.24153 | 0 | 0 | 0.529398 | 0.276189 | 0.121722 | 0.0665077
hMOF-5033449.cif | 81 | 342 | 18 | 75 | 266.5 | 3.508772 | 6.25 | 0.2639594 | 0.953401 | 0.24 | 13.54042 | 10.70492 | 0.47645 | 2373.95 | 4982.57 | 0.874789 | 0.000148124 | 0.000107182 | 10.79416
hMOF-5054254.cif | 108 | 154 | 12 | 32 | 98 | 2.597403 | 8 | 0.1419355 | 0.4727742 | 0.375 | 7.67629 | 6.31981 | 0.57714 | 3014 | 5222.3 | 0.847237 | 0.0152361 | 0.0103225 | 1.976409
hMOF-5002934.cif | 38 | 45 | 0 | 18 | 27 | 8.888889 | 4.5 | 0.1714286 | 0.5897143 | 0 | 12.66242 | 11.60341 | 0.396932 | 1825.78 | 4599.73 | 0.855075 | 6.81602e-05 | 5.30545e-05 | 4.382371
hMOF-1000108.cif | 18 | 34 | 0 | 28 | 26 | 11.76471 | 7 | 0.3333333 | 1.146667 | 0 | 7.38741 | 6.5112 | 1.1998 | 1400.9 | 1167.61 | 0.622933 | 0.0139339 | 0.00631607 | 0.178041
hMOF-20115.cif | 10 | 24 | 6 | 8 | 18.5 | 8.333333 | 4 | 0.28 | 0.9152 | 0.75 | 5.57495 | 4.08009 | 1.21025 | 808.164 | 667.764 | 0.386944 | 0.00672333 | 0.00368538 | 0.1796152
hMOF-5048467.cif | 12 | 34 | 2 | 8 | 22.5 | 5.882353 | 4 | 0.3142857 | 0.9874286 | 0.25 | 9.3309 | 6.50271 | 1.1019 | 1991.19 | 1807.05 | 0.64219 | 6.91765e-05 | 5.18223e-05 | 2.649871
hMOF-1004461.cif | 25 | 64 | 0 | 32 | 45 | 9.375 | 5.333333 | 0.3309859 | 1.109014 | 0 | 9.26136 | 3.3311 | 1.39504 | 0 | 0 | 0.544569 | 0.00479343 | 0.00249809 | 0.2446504
hMOF-5064094.cif | 20 | 56 | 4 | 16 | 46 | 7.142857 | 4 | 0.2 | 0.672 | 0.25 | 6.85188 | 5.09635 | 0.633769 | 2802.01 | 4421.19 | 0.730792 | 0.000448413 | 0.000304508 | 3.508308
hMOF-30342.cif | 234 | 231 | 6 | 24 | 113.5 | 2.597403 | 4 | 0.05988024 | 0.2011976 | 0.25 | 5.58282 | 3.79363 | 0.976606 | 770.184 | 788.633 | 0.455449 | 0.0786713 | 0.039666 | 0.006188418
hMOF-35243.cif | 5 | 27 | 9 | 8 | 23.25 | 7.407407 | 4 | 0.3333333 | 1.076078 | 1.125 | 5.01329 | 4.46743 | 1.83528 | 1083.49 | 590.368 | 0.785804 | 262.471 | 71.621 | 0.001622938
hMOF-7209.cif | 42 | 45 | 0 | 13 | 25 | 8.888889 | 3.25 | 0.125 | 0.43 | 0 | 14.21552 | 11.55476 | 0.410582 | 2111.37 | 5142.38 | 0.843179 | 7.9018e-05 | 6.13e-05 | 9.6048
hMOF-5048946.cif | 92 | 73 | 2 | 19 | 27.5 | 2.739726 | 9.5 | 0.1117021 | 0.38 | 0.1052632 | 11.06462 | 8.53031 | 0.664409 | 1744.22 | 2625.21 | 0.796097 | 0.00351489 | 0.00208358 | 1.634918
hMOF-5058283.cif | 72 | 132 | 8 | 24 | 95 | 3.030303 | 6 | 0.1333333 | 0.4453333 | 0.3333333 | 9.2144 | 6.56865 | 0.52947 | 2487.03 | 4697.2 | 0.823618 | 0.00212706 | 0.00133727 | 5.371018
hMOF-5065140.cif | 60 | 104 | 4 | 16 | 74 | 3.846154 | 4 | 0.106383 | 0.3574468 | 0.25 | 3.4467 | 2.03686 | 1.51902 | 0 | 0 | 0.119162 | 4.49862e-13 | 5.79425e-11
hMOF-5048141.cif | 28 | 60 | 4 | 16 | 46 | 6.666667 | 4 | 0.1785714 | 0.6 | 0.25 | 6.42925 | 4.95935 | 0.702039 | 2080.56 | 2963.6 | 0.648469 | 0.00113924 | 0.000667498 | 1.887676
hMOF-23166.cif | 10 | 64 | 4 | 16 | 48 | 6.25 | 4 | 0.35 | 1.139333 | 0.25 | 4.54879 | 4.30335 | 1.41973 | 1163.15 | 819.273 | 0.64486 | 0.441498 | 0.246937 | 0.06711298
hMOF-5045412.cif | 13 | 32 | 2 | 8 | 22.5 | 6.25 | 4 | 0.265625 | 0.870625 | 0.25 | 5.79524 | 4.44891 | 1.19487 | 1242.79 | 1040.11 | 0.575205 | 0.0202141 | 0.0109191 | 0.1933701
hMOF-5079509.cif | 120 | 122 | 8 | 20 | 61 | 1.639344 | 10 | 0.1029412 | 0.3423529 | 0.4 | 19.98325 | 15.3333 | 0.294577 | 1332.95 | 4524.97 | 0.927123 | 0.00149385 | 0.00104121 | 6.769649
hMOF-35967.cif | 40 | 52 | 2 | 12 | 32.5 | 3.846154 | 6 | 0.1296296 | 0.4385185 | 0.1666667 | 6.91257 | 5.54191 | 0.93278 | 1722.91 | 1847.07 | 0.681564 | 0.0184807 | 0.0092975 | 0.2347459
hMOF-5015590.cif | 8 | 104 | 0 | 52 | 93 | 15.38462 | 3.25 | 0.3469388 | 1.237551 | 0 | 4.3528 | 3.12221 | 1.64057 | 0 | 0 | 0.277328 | 5.64709e-06 | 1.27267e-05 | 0.09509711
hMOF-5080485.cif | 28 | 104 | 8 | 24 | 67 | 3.846154 | 6 | 0.3584906 | 1.118491 | 0.3333333 | 7.47641 | 4.26298 | 1.6452 | 1296.79 | 788.224 | 0.563029 | 0.00318615 | 0.00167592 | 0.3321866
hMOF-5051297.cif | 9 | 32 | 10 | 8 | 22.5 | 6.25 | 4 | 0.3676471 | 1.261471 | 1.25 | 14.2689 | 12.27182 | 0.516281 | 2021.8 | 3916.08 | 0.792599 | 0.000228398 | 0.000166868 | 5.387137
hMOF-5020501.cif | 180 | 160 | 0 | 58 | 71 | 5 | 7.25 | 0.1428571 | 0.4914286 | 0 | 6.59176 | 5.22913 | 0.788372 | 1749.68 | 2219.36 | 0.600468 | 0.00332773 | 0.00199642 | 0.6639558
hMOF-5076390.cif | 27 | 132 | 18 | 24 | 92.5 | 4.545455 | 4 | 0.3452381 | 1.073333 | 0.75 | 6.03766 | 2.64388 | 1.89501 | 0 | 0 | 0.376717 | 0.0184486 | 0.00779211 | 0.07326169
hMOF-5000614.cif | 0 | 42 | 0 | 39 | 43 | 28.57143 | 3.25 | 0.4193548 | 1.442581 | 0 | 3.64674 | 2.41256 | 1.83228 | 0 | 0 | 0.16973 | 4.22832e-14 | 8.14248e-12 | 0
hMOF-5001848.cif | 0 | 18 | 0 | 13 | 19 | 22.22222 | 3.25 | 0.3714286 | 1.277714 | 0 | 15.98654 | 10.59217 | 0.424235 | 1811.45 | 4269.92 | 0.860004 | 1.05536e-05 | 9.20106e-06 | 0.7000082
hMOF-3000304.cif | 21 | 74 | 8 | 32 | 49 | 10.81081 | 4 | 0.3941176 | 1.260706 | 0.25 | 29.53174 | 23.99453 | 0.239545 | 907.918 | 3790.18 | 0.932329 | 1.55354e-05 | 1.33284e-05 | 0.7221878
hMOF-5054852.cif | 216 | 232 | 16 | 40 | 121 | 1.724138 | 10 | 0.1102362 | 0.3666142 | 0.4 | 9.82102 | 7.64148 | 0.55201 | 2258.53 | 4091.46 | 0.859877 | 0.00197091 | 0.00124715
hMOF-33103.cif | 11 | 38 | 8 | 8 | 25 | 5.263158 | 4 | 0.3625 | 1.1615 | 1 | 15.40902 | 11.12254 | 0.483272 | 1768.01 | 3658.43 | 0.846451 | 7.29951e-05 | 5.81243e-05 | 4.524213
hMOF-7002253.cif | 24 | 84 | 8 | 32 | 54 | 7.142857 | 5.333333 | 0.393617 | 1.250213 | 0.25 | 9.89424 | 7.02121 | 1.49964 | 1605.01 | 1070.26 | 0.60348 | 0.00046665 | 0.000291394 | 1.289939
hMOF-5067816.cif | 14 | 36 | 4 | 16 | 24 | 11.11111 | 4 | 0.3571429 | 1.27381 | 0.25 | 3.70979 | 2.66699 | 1.8358 | 0 | 0 | 0.289194 | 2.90796e-07 | 1.38436e-05 | 0.0009820073
hMOF-4699.cif | 40 | 35 | 0 | 18 | 16 | 11.42857 | 4.5 | 0.185567 | 0.6383505 | 0 | 6.5359 | 5.00312 | 0.969978 | 1711.07 | 1764.03 | 0.596622 | 0.00345122 | 0.00189727 | 0.5782175
hMOF-5032632.cif | 46 | 132 | 4 | 34 | 92 | 6.060606 | 4.25 | 0.2790698 | 0.9168992 | 0.1176471 | 9.64293 | 7.46906 | 0.672622 | 2394.71 | 3560.26 | 0.78841 | 0.000353248 | 0.0002411 | 6.50031
hMOF-5080227.cif | 44 | 56 | 4 | 20 | 34 | 3.571429 | 10 | 0.1904762 | 0.6425397 | 0.2 | 11.99367 | 10.3636 | 0.459395 | 1786.45 | 3888.69 | 0.826919 | 0.000122456 | 9.42566e-05 | 11.23819
hMOF-1004276.cif | 40 | 68 | 0 | 50 | 49 | 8.823529 | 8.333333 | 0.304878 | 1.04878 | 0 | 10.21067 | 2.29611 | 1.26959 | 0 | 0 | 0.572996 | 0.00471669 | 0.00249464 | 0.2043474
hMOF-15385.cif | 68 | 76 | 0 | 24 | 43 | 5.263158 | 6 | 0.1395349 | 0.48 | 0 | 11.29245 | 9.16054 | 0.553833 | 1932.36 | 3489.07 | 0.786936 | 0.00031587 | 0.000222707 | 7.68251
hMOF-5056700.cif | 13 | 54 | 4 | 12 | 40 | 3.703704 | 6 | 0.31 | 1.1314 | 0.3333333 | 8.50784 | 6.66811 | 0.770412 | 2008.59 | 2607.16 | 0.749733 | 0.00134217 | 0.00076764 | 3.076802
hMOF-7001088.cif | 28 | 52 | 36 | 32 | 30 | 11.53846 | 5.333333 | 0.4415584 | 1.425455 | 1.125 | 7.39157 | 2.24971 | 1.72497 | 0 | 0 | 0.302099 | 0.0120507 | 0.00542711 | 0.09016929
hMOF-32670.cif | 16 | 28 | 4 | 16 | 16 | 14.28571 | 4 | 0.3684211 | 1.216842 | 0.25 | 3.36737 | 1.8801 | 1.85683 | 0 | 0 | 0.0834234 | 1.11257e-21 | 3.27086e-17
hMOF-5050799.cif | 78 | 126 | 6 | 54 | 86.5 | 4.761905 | 9 | 0.2222222 | 0.7555556 | 0.1111111 | 5.3148 | 3.3913 | 1.11682 | 0 | 0 | 0.376735 | 0.0132713 | 0.00673597 | 0.01451209
hMOF-26823.cif | 20 | 80 | 4 | 16 | 62 | 5 | 4 | 0.2571429 | 0.8182857 | 0.25 | 5.10373 | 4.36536 | 1.3615 | 1913.74 | 1405.61 | 0.70043 | 0.0298372 | 0.017743 | 0.1373871
hMOF-10449.cif | 29 | 34 | 11 | 13 | 17.75 | 11.76471 | 3.25 | 0.2637363 | 0.8589011 | 0.8461538 | 8.62455 | 6.2002 | 0.848336 | 1969.27 | 2321.33 | 0.688496 | 0.00101481 | 0.000607387 | 1.712852
hMOF-10748.cif | 70 | 68 | 0 | 13 | 34 | 5.882353 | 3.25 | 0.08387097 | 0.2885161 | 0 | 12.81698 | 11.21503 | 0.450179 | 2061.12 | 4578.45 | 0.826308 | 0.000932375 | 0.000601735 | 8.011301
hMOF-5042106.cif | 15 | 63 | 19 | 8 | 51.75 | 3.174603 | 4 | 0.2523364 | 0.7970093 | 2.375 | 7.06238 | 4.62104 | 1.03384 | 1601.97 | 1549.54 | 0.601853 | 0.0128522 | 0.00740672 | 0.3133357
hMOF-5030252.cif | 40 | 168 | 8 | 42 | 131 | 4.761905 | 5.25 | 0.2751678 | 0.9057718 | 0.1904762 | 12.27381 | 8.76158 | 0.657718 | 2040.56 | 3102.48 | 0.823793 | 0.00196727 | 0.00131769 | 6.44875
hMOF-13191.cif | 20 | 88 | 8 | 26 | 63 | 9.090909 | 3.25 | 0.3483146 | 1.104719 | 0.3076923 | 6.52386 | 5.10246 | 1.32927 | 1499.72 | 1128.23 | 0.592393 | 0.00118075 | 0.000698135 | 0.5218089
hMOF-7686.cif | 14 | 36 | 0 | 26 | 25 | 22.22222 | 3.25 | 0.3829787 | 1.28766 | 0 | 4.51734 | 3.54028 | 1.36892 | 0 | 0 | 0.400039 | 0.000172484 | 0.000202495 | 0.3728959
hMOF-7001788.cif | 36 | 122 | 24 | 32 | 99 | 4.918033 | 5.333333 | 0.2545455 | 0.832 | 0.75 | 7.86772 | 4.29294 | 1.11312 | 1468.16 | 1318.95 | 0.588886 | 0.00550725 | 0.00306815 | 0.3508344
hMOF-35896.cif | 40 | 36 | 2 | 8 | 16.5 | 5.555556 | 4 | 0.1136364 | 0.3818182 | 0.25 | 6.60966 | 4.29539 | 0.976515 | 1533.38 | 1570.26 | 0.652481 | 0.0937688 | 0.0431106 | 0.09143331
hMOF-20220.cif | 2 | 18 | 6 | 16 | 16.5 | 22.22222 | 4 | 0.4782609 | 1.593043 | 0.375 | 2.17169 | 1.19487 | 2.2084 | 0 | 0 | 0.000360156 | 0 | 0
hMOF-15054.cif | 29 | 48 | 7 | 13 | 32.75 | 8.333333 | 3.25 | 0.1980198 | 0.6534653 | 0.5384615 | 13.56792 | 9.83721 | 0.455901 | 1953.18 | 4284.22 | 0.84725 | 9.58902e-05 | 7.35449e-05 | 9.68298
hMOF-7003379.cif | 42 | 192 | 42 | 44 | 161.5 | 3.125 | 7.333333 | 0.2638037 | 0.8559509 | 0.9545455 | 28.34915 | 11.73156 | 0.310613 | 1303 | 4194.94 | 0.893894 | 0.000165079 | 0.00011807 | 3.451401
hMOF-5052628.cif | 24 | 104 | 12 | 16 | 74 | 3.846154 | 4 | 0.3125 | 1.003333 | 0.75 | 6.00766 | 2.7221 | 1.42401 | 0 | 0 | 0.536663 | 0.266471 | 0.110466 | 0.005590015
hMOF-6000459.cif | 10 | 15 | 0 | 10 | 11 | 13.33333 | 5 | 0.2702703 | 0.9297297 | 0 | 7.73992 | 7.05838 | 0.891401 | 1839.64 | 2063.77 | 0.6687 | 0.000480844 | 0.000303797 | 1.373695
hMOF-5052955.cif | 48 | 108 | 30 | 48 | 77.5 | 5.555556 | 8 | 0.325 | 1.068 | 0.625 | 6.23604 | 4.04242 | 0.97752 | 929.225 | 950.594 | 0.441876 | 0.00194001 | 0.000991587 | 0.3771488
hMOF-5072456.cif | 46 | 48 | 2 | 15 | 25.5 | 4.166667 | 7.5 | 0.1504425 | 0.5104425 | 0.1333333 | 9.00008 | 6.42692 | 0.735412 | 1910.28 | 2597.56 | 0.671252 | 0.00365266 | 0.00192633 | 2.279208
hMOF-8533.cif | 6 | 20 | 0 | 26 | 17 | 40 | 3.25 | 0.4516129 | 1.570968 | 0 | 3.11703 | 1.81946 | 2.10569 | 0 | 0 | 0.0525497 | 1.45694e-52 | 1.05882e-43
hMOF-5061855.cif | 64 | 56 | 6 | 8 | 23.5 | 3.571429 | 4 | 0.1029412 | 0.3364706 | 0.75 | 11.89847 | 10.52648 | 0.470392 | 1902.05 | 4043.54 | 0.809128 | 0.000434291 | 0.000316711 | 9.531159
hMOF-5048727.cif | 46 | 52 | 2 | 8 | 29.5 | 3.846154 | 4 | 0.09090909 | 0.3054545 | 0.25 | 11.81073 | 7.5127 | 0.419159 | 2538.8 | 6056.89 | 0.81974 | 0.000247917 | 0.000185823 | 12.08646
hMOF-5079091.cif | 28 | 56 | 4 | 26 | 42 | 3.571429 | 13 | 0.2586207 | 0.8758621 | 0.1538462 | 16.84328 | 12.85539 | 0.322747 | 1548.66 | 4798.38 | 0.881685 | 6.3411e-05 | 5.07357e-05 | 3.372469
hMOF-6002251.cif | 12 | 16 | 0 | 14 | 11 | 12.5 | 7 | 0.3181818 | 1.094545 | 0 | 5.94635 | 5.27141 | 1.07655 | 1465.09 | 1360.92 | 0.495251 | 0.000696594 | 0.000397134 | 0.8213005
hMOF-5052078.cif | 112 | 184 | 28 | 16 | 122 | 2.173913 | 4 | 0.127907 | 0.4074419 | 1.75 | 6.99878 | 4.61027 | 0.803848 | 1573.89 | 1957.95 | 0.620373 | 0.0097243 | 0.00529502 | 0.4092033
hMOF-5082655.cif | 20 | 50 | 22 | 12 | 35.5 | 4 | 6 | 0.3207547 | 1.020377 | 1.833333 | 10.92469 | 8.62153 | 0.401472 | 2075.21 | 5168.99 | 0.866055 | 7.22858e-05 | 5.62445e-05 | 8.178195
hMOF-5068895.cif | 24 | 44 | 4 | 30 | 32 | 9.090909 | 7.5 | 0.3207547 | 1.088302 | 0.1333333 | 4.86408 | 3.84169 | 1.15798 | 800.347 | 691.159 | 0.439786 | 0.00525555 | 0.00346936 | 0.07948299
hMOF-5061700.cif | 120 | 124 | 4 | 16 | 64 | 3.225806 | 4 | 0.07462687 | 0.2507463 | 0.25 | 6.16742 | 4.99533 | 0.718161 | 2018.33 | 2810.42 | 0.701746 | 0.0155712 | 0.00804927 | 0.3420592
hMOF-5070311.cif | 8 | 30 | 2 | 8 | 21.5 | 6.666667 | 4 | 0.3333333 | 1.053333 | 0.25 | 5.84628 | 4.40403 | 2.3713 | 1027.64 | 433.367 | 0.64737 | 6.42746 | 1.9467 | -0.03583632
hMOF-5041725.cif | 28 | 22 | 2 | 8 | 8.5 | 9.090909 | 4 | 0.1612903 | 0.5419355 | 0.25 | 8.01006 | 4.79054 | 0.889081 | 1617.15 | 1818.89 | 0.550999 | 0.00174326 | 0.000994246 | 0.88617
hMOF-5000458.cif | 28 | 34 | 0 | 13 | 21 | 11.76471 | 3.25 | 0.164557 | 0.5660759 | 0 | 10.05254 | 7.23239 | 0.665046 | 2103.54 | 3163 | 0.744923 | 0.000279676 | 0.000188071 | 6.266209
hMOF-5059385.cif | 6 | 52 | 4 | 16 | 44 | 7.692308 | 4 | 0.326087 | 1.052174 | 0.25 | 6.07201 | 4.99522 | 1.20305 | 1179.18 | 980.159 | 0.522293 | 0.00102528 | 0.000624861 | 0.5309322
hMOF-24515.cif | 47 | 52 | 17 | 8 | 25.25 | 3.846154 | 4 | 0.1984127 | 0.6285714 | 2.125 | 13.97574 | 11.86363 | 0.517234 | 1917.59 | 3707.4 | 0.776976 | 0.00107942 | 0.000678176 | 6.826025
hMOF-5030215.cif | 252 | 258 | 12 | 80 | 130 | 3.100775 | 10 | 0.1508197 | 0.5109508 | 0.15 | 10.44345 | 8.73776 | 0.52453 | 2300.48 | 4385.8 | 0.818718 | 0.000425369 | 0.000296756 | 7.97897
hMOF-1000798.cif | 36 | 42 | 0 | 10 | 25 | 4.761905 | 5 | 0.1111111 | 0.3822222 | 0 | 5.57919 | 3.2727 | 1.17719 | 0 | 0 | 0.436286 | 0.457879 | 0.180568 | 0.08612768
hMOF-12296.cif | 20 | 38 | 0 | 22 | 29 | 10.52632 | 5.5 | 0.2619048 | 0.9009524 | 0 | 7.93391 | 5.88585 | 0.866749 | 2170.22 | 2503.86 | 0.694151 | 0.00127428 | 0.000740227 | 1.838376
hMOF-5065071.cif | 20 | 48 | 4 | 16 | 38 | 8.333333 | 4 | 0.2173913 | 0.7304348 | 0.25 | 4.98408 | 4.49343 | 0.87312 | 712.961 | 816.568 | 0.572289 | 0.0015805 | 0.00116624 | 0.7484958
hMOF-20922.cif | 4 | 10 | 2 | 8 | 8.5 | 20 | 4 | 0.3846154 | 1.292308 | 0.25 | 8.09757 | 5.72822 | 0.865993 | 2117.96 | 2445.7 | 0.695516 | 0.000277804 | 0.000175088 | 2.967683
hMOF-5018742.cif | 15 | 90 | 0 | 39 | 82 | 13.33333 | 3.25 | 0.2641509 | 0.9033962 | 0 | 7.09572 | 4.92005 | 0.869023 | 1572.57 | 1809.59 | 0.582167 | 0.000148106 | 9.9265e-05 | 1.693337
hMOF-16544.cif | 28 | 56 | 0 | 27 | 43 | 7.142857 | 6.75 | 0.2347826 | 0.8076522 | 0 | 12.68743 | 9.10303 | 0.533786 | 1956.53 | 3665.38 | 0.81056 | 0.000133067 | 9.91399e-05 | 8.401548
hMOF-17746.cif | 18 | 72 | 4 | 16 | 52 | 5.555556 | 4 | 0.3088235 | 0.9729412 | 0.25 | 4.98851 | 4.35519 | 1.57787 | 1786.78 | 1132.4 | 0.686434 | 0.0381206 | 0.0242845 | 0.01398057
hMOF-5067099.cif | 13 | 42 | 2 | 8 | 28.5 | 4.761905 | 4 | 0.304878 | 0.9512195 | 0.25 | 8.75763 | 5.74775 | 1.67923 | 1714.02 | 1020.72 | 0.662103 | 0.0107795 | 0.0046792 | 0.3422063
hMOF-5018646.cif | 12 | 52 | 0 | 30 | 47 | 15.38462 | 3.75 | 0.2941176 | 1.011765 | 0 | 6.37235 | 5.99361 | 0.78103 | 2189.42 | 2803.25 | 0.679604 | 0.000213869 | 0.000138461 | 3.856138
hMOF-19272.cif | 8 | 36 | 8 | 16 | 27 | 11.11111 | 4 | 0.4 | 1.308 | 0.5 | 2.64535 | 1.64901 | 1.79389 | 0 | 0 | 0.00864122 | 1.80249e-106 | 1.68007e-86
hMOF-36853.cif | 22 | 100 | 4 | 16 | 76 | 4 | 4 | 0.2674419 | 0.8381395 | 0.25 | 3.97191 | 3.28934 | 2.19686 | 0 | 0 | 0.59309 | 0.00107216 | 0.0035723 | 0.008917531
hMOF-5070743.cif | 6 | 22 | 2 | 10 | 19.5 | 9.090909 | 5 | 0.2857143 | 0.9638095 | 0.2 | 11.83058 | 9.66982 | 0.493677 | 2183.93 | 4423.8 | 0.787267 | 2.25717e-05 | 1.85544e-05 | 2.588967
hMOF-5072098.cif | 18 | 22 | 6 | 8 | 12.5 | 9.090909 | 4 | 0.25 | 0.8171429 | 0.75 | 8.59828 | 5.60193 | 0.62529 | 2488.97 | 3980.5 | 0.717656 | 0.000145149 | 0.000102944 | 6.178967
hMOF-5049485.cif | 76 | 66 | 4 | 20 | 28 | 3.030303 | 10 | 0.1428571 | 0.4819048 | 0.2 | 13.38893 | 9.24503 | 0.491528 | 1857.98 | 3780.01 | 0.779298 | 0.000419234 | 0.000293592 | 8.531553
hMOF-5028220.cif | 48 | 104 | 4 | 58 | 80 | 7.692308 | 7.25 | 0.2792793 | 0.9535135 | 0.06896552 | 7.89634 | 6.3444 | 0.819905 | 1848.03 | 2253.96 | 0.670365 | 0.000941914 | 0.000633694 | 1.984242
hMOF-5057711.cif | 0 | 28 | 4 | 16 | 28 | 14.28571 | 4 | 0.3846154 | 1.292308 | 0.25 | 4.39218 | 3.7401 | 1.00488 | 327.946 | 326.353 | 0.510738 | 6.76821e-06 | 1.36845e-05 | 0.1436076
hMOF-5083186.cif | 17 | 90 | 8 | 20 | 69 | 2.222222 | 10 | 0.31875 | 1.0075 | 0.4 | 23.23397 | 18.57898 | 0.407306 | 1206.66 | 2962.55 | 0.931483 | 8.85017e-05 | 6.76136e-05 | 2.755981
hMOF-5036841.cif | 6 | 24 | 4 | 16 | 20 | 16.66667 | 4 | 0.3928571 | 1.342143 | 0.25 | 3.3354 | 2.02653 | 1.55389 | 0 | 0 | 0.105923 | 2.37653e-23 | 1.80012e-18
hMOF-5005532.cif | 50 | 63 | 0 | 18 | 39 | 6.349206 | 4.5 | 0.1333333 | 0.4586667 | 0 | 10.56707 | 8.656 | 0.452623 | 2300.39 | 5082.35 | 0.835786 | 0.000186794 | 0.000139264 | 11.38236
hMOF-3001061.cif | 18 | 66 | 30 | 64 | 50.5 | 24.24242 | 4 | 0.4845361 | 1.604948 | 0.46875 | 6.9914 | 4.22445 | 0.926954 | 1726.42 | 1862.47 | 0.572364 | 0.000145042 | 9.7906e-05 | 2.270762
hMOF-5067874.cif | 18 | 21 | 2 | 11 | 12.5 | 9.52381 | 5.5 | 0.2407407 | 0.8133333 | 0.1818182 | 6.43657 | 4.25319 | 0.918096 | 1584.82 | 1726.2 | 0.604076 | 0.00273969 | 0.00152953 | 0.6085239
hMOF-5033417.cif | 40 | 94 | 46 | 25 | 63.5 | 4.255319 | 6.25 | 0.3397129 | 1.080574 | 1.84 | 24.20038 | 17.78046 | 0.209539 | 1068.56 | 5099.58 | 0.933522 | 4.91119e-05 | 4.05744e-05 | 2.868272
hMOF-5004232.cif | 8 | 80 | 0 | 52 | 77 | 20 | 3.25 | 0.3333333 | 1.146667 | 0 | 4.62355 | 3.36527 | 1.61008 | 0 | 0 | 0.279356 | 4.71916e-05 | 0.000100577 | 0.2636267
hMOF-27250.cif | 19 | 56 | 2 | 8 | 41.5 | 3.571429 | 4 | 0.2142857 | 0.675102 | 0.25 | 8.97982 | 6.65733 | 1.0285 | 2143.76 | 2084.36 | 0.727603 | 0.000586713 | 0.000404949 | 1.563189
hMOF-10918.cif | 12 | 40 | 0 | 26 | 31 | 20 | 3.25 | 0.3617021 | 1.203404 | 0 | 3.19136 | 2.31649 | 2.40217 | 0 | 0 | 0.126886 | 1.49834e-19 | 1.04527e-16
hMOF-5066896.cif | 18 | 26 | 2 | 8 | 8.5 | 7.692308 | 4 | 0.3783784 | 1.422162 | 0.25 | 6.19888 | 3.90404 | 1.59115 | 726.191 | 456.395 | 0.351886 | 0.0121198 | 0.0050392 | 0.1518124
hMOF-7000814.cif | 110 | 98 | 0 | 32 | 44 | 6.122449 | 5.333333 | 0.1300813 | 0.4474797 | 0 | 7.50571 | 2.12728 | 1.43348 | 0 | 0 | 0.343744 | 0.145279 | 0.0535352 | -0.01023954
hMOF-1000692.cif | 12 | 52 | 4 | 20 | 40 | 7.692308 | 5 | 0.3461538 | 1.237692 | 0.2 | 5.13205 | 4.72 | 1.32246 | 1157.18 | 875.022 | 0.606665 | 0.207165 | 0.0952481 | 0.05306478
hMOF-5043486.cif | 20 | 54 | 18 | 8 | 40.5 | 3.703704 | 4 | 0.254902 | 0.8062745 | 2.25 | 12.74058 | 8.09183 | 0.511276 | 2055.07 | 4019.48 | 0.714717 | 6.29139e-05 | 5.10524e-05 | 4.647635
hMOF-26441.cif | 44 | 50 | 2 | 20 | 28.5 | 4 | 10 | 0.1864407 | 0.6345763 | 0.1 | 8.44532 | 7.08777 | 0.827213 | 1875.2 | 2266.89 | 0.70506 | 0.00362096 | 0.00209544 | 0.7353955
hMOF-5082464.cif | 228 | 306 | 18 | 48 | 188.5 | 1.960784 | 8 | 0.1089109 | 0.3627723 | 0.375 | 7.04245 | 4.34848 | 0.888912 | 1411.09 | 1587.44 | 0.595623 | 0.123639 | 0.0480183 | 0.3918308
hMOF-5001492.cif | 24 | 54 | 0 | 39 | 43 | 22.22222 | 3.25 | 0.3023256 | 1.04 | 0 | 4.6646 | 3.00654 | 1.51135 | 0 | 0 | 0.283323 | 2.00617e-05 | 3.90407e-05 | 0.199655
hMOF-5069252.cif | 42 | 76 | 4 | 16 | 40 | 5.263158 | 4 | 0.2906977 | 0.9069767 | 0.25 | 5.43838 | 3.77376 | 1.76868 | 365.111 | 206.431 | 0.386935 | 0.00250255 | 0.00154062 | 0.07730026
hMOF-14797.cif | 14 | 60 | 0 | 26 | 45 | 13.33333 | 3.25 | 0.3492063 | 1.132698 | 0 | 5.4562 | 3.89237 | 1.85176 | 658.273 | 355.484 | 0.449523 | 0.00791449 | 0.0041055 | 0.1342626
hMOF-5025848.cif | 32 | 44 | 4 | 32 | 28 | 9.090909 | 8 | 0.3103448 | 1.053793 | 0.125 | 18.4884 | 12.97274 | 0.330862 | 1705.33 | 5154.23 | 0.86161 | 2.96909e-05 | 2.41566e-05 | 1.688309
hMOF-5009918.cif | 28 | 38 | 38 | 13 | 15.5 | 10.52632 | 3.25 | 0.4214876 | 1.324298 | 2.923077 | 14.50629 | 12.36797 | 0.537203 | 1745.16 | 3248.61 | 0.77683 | 5.25305e-05 | 4.02194e-05 | 3.523218
hMOF-30557.cif | 26 | 56 | 4 | 16 | 38 | 7.142857 | 4 | 0.2586207 | 0.8344828 | 0.25 | 3.12611 | 1.56596 | 2.19978 | 0 | 0 | 0.0385446 | 9.45213e-60 | 3.40367e-45
hMOF-5070774.cif | 28 | 32 | 2 | 12 | 18.5 | 6.25 | 6 | 0.1842105 | 0.6231579 | 0.1666667 | 6.71056 | 4.71579 | 0.886123 | 1602.83 | 1808.81 | 0.486971 | 0.000308328 | 0.000204912 | 1.612379
hMOF-5028040.cif | 68 | 100 | 6 | 25 | 65.5 | 4 | 6.25 | 0.1527094 | 0.5134975 | 0.24 | 25.21481 | 17.84521 | 0.198544 | 1050.31 | 5290.04 | 0.941376 | 6.46813e-05 | 5.22436e-05 | 3.623402
hMOF-5017842.cif | 27 | 42 | 9 | 13 | 27.25 | 9.52381 | 3.25 | 0.2315789 | 0.7587368 | 0.6923077 | 17.54471 | 10.52754 | 0.31828 | 1890.55 | 5939.89 | 0.868535 | 3.31919e-05 | 2.67076e-05 | 2.168478
hMOF-5071457.cif | 9 | 43 | 11 | 8 | 36.75 | 4.651163 | 4 | 0.260274 | 0.8350685 | 1.375 | 10.18073 | 8.06142 | 0.673036 | 1972.41 | 2930.62 | 0.680367 | 0.000702734 | 0.000448792 | 4.472137
hMOF-5043198.cif | 28 | 104 | 40 | 16 | 81 | 3.846154 | 4 | 0.2916667 | 0.92 | 2.5 | 5.81791 | 3.95442 | 0.899485 | 980.999 | 1090.62 | 0.497699 | 0.00187354 | 0.00117723 | 0.6547544
hMOF-25989.cif | 56 | 80 | 4 | 32 | 52 | 5 | 8 | 0.2045455 | 0.6945455 | 0.125 | 5.75084 | 4.50035 | 0.783287 | 1760.93 | 2248.13 | 0.627565 | 0.00277658 | 0.00180833 | 0.7380785
hMOF-5013604.cif | 7 | 26 | 0 | 13 | 20 | 15.38462 | 3.25 | 0.3508772 | 1.273333 | 0 | 10.26998 | 7.55442 | 0.746585 | 2188.05 | 2930.74 | 0.720525 | 3.90137e-05 | 3.0099e-05 | 4.570798
hMOF-33116.cif | 64 | 50 | 6 | 8 | 17.5 | 4 | 4 | 0.1076923 | 0.352 | 0.75 | 10.02078 | 8.81944 | 0.995598 | 1232.75 | 1238.2 | 0.597989 | 0.0153999 | 0.00864736 | 0.3040639
hMOF-6002402.cif | 24 | 28 | 0 | 10 | 17 | 7.142857 | 5 | 0.15625 | 0.5375 | 0 | 10.09458 | 9.48532 | 0.610265 | 2007.86 | 3290.15 | 0.695842 | 0.000284374 | 0.000222898 | 5.570537
hMOF-1000838.cif | 18 | 18 | 0 | 13 | 10 | 11.11111 | 6.5 | 0.254902 | 0.8768627 | 0 | 4.44702 | 3.847 | 1.53047 | 444.7 | 290.564 | 0.399149 | 0.153141 | 0.108834 | -0.006881518
hMOF-15891.cif | 30 | 156 | 0 | 39 | 118 | 7.692308 | 3.25 | 0.3052632 | 0.9692632 | 0 | 6.16559 | 4.56807 | 1.78413 | 909.983 | 510.044 | 0.481229 | 0.00939046 | 0.00502585 | 0.13687
hMOF-7001986.cif | 196 | 157 | 4 | 57 | 59 | 3.821656 | 9.5 | 0.1452381 | 0.4958095 | 0.07017544 | 14.63746 | 2.8785 | 0.913154 | 0 | 0 | 0.670137 | 0.0367896 | 0.0169474 | 0.8018282
hMOF-5007069.cif | 36 | 72 | 8 | 40 | 53 | 11.11111 | 5 | 0.2926829 | 0.9873171 | 0.2 | 9.10134 | 6.19587 | 0.618107 | 2831.2 | 4580.44 | 0.75666 | 0.000126578 | 9.24406e-05 | 7.406328
hMOF-5058523.cif | 52 | 180 | 16 | 40 | 137 | 2.222222 | 10 | 0.2625 | 0.841 | 0.4 | 11.69154 | 9.6377 | 0.632743 | 2212.75 | 3497.07 | 0.857349 | 0.000107988 | 8.22923e-05 | 8.401727
hMOF-3002133.cif | 36 | 36 | 8 | 37 | 17 | 22.22222 | 4.625 | 0.36 | 1.2128 | 0.2162162 | 10.9519 | 7.87406 | 0.547537 | 2418.37 | 4416.82 | 0.735616 | 2.10061e-05 | 1.86177e-05 | 1.356786
hMOF-5019095.cif | 30 | 90 | 0 | 54 | 76 | 13.33333 | 4.5 | 0.2903226 | 0.9987097 | 0 | 6.06617 | 4.28719 | 0.979459 | 1136.85 | 1160.69 | 0.452201 | 0.000185385 | 0.000130196 | 0.9643997
hMOF-5053287.cif | 18 | 40 | 6 | 8 | 23.5 | 5 | 4 | 0.3181818 | 0.9909091 | 0.75 | 15.34936 | 10.51161 | 0.708381 | 1930.38 | 2725.05 | 0.795855 | 3.35691e-05 | 2.79746e-05 | 2.175697
hMOF-5025031.cif | 100 | 92 | 4 | 13 | 42 | 4.347826 | 3.25 | 0.07981221 | 0.2670423 | 0.3076923 | 12.55774 | 9.52667 | 0.450986 | 1923.75 | 4265.65 | 0.859667 | 0.00120856 | 0.000790084 | 9.005532
hMOF-27229.cif | 50 | 64 | 2 | 8 | 39.5 | 3.125 | 4 | 0.07936508 | 0.2666667 | 0.25 | 10.835 | 8.05281 | 0.627925 | 1920.3 | 3058.17 | 0.838501 | 0.00264184 | 0.00166263 | 1.359535
hMOF-5013613.cif | 24 | 72 | 0 | 39 | 55 | 16.66667 | 3.25 | 0.3207547 | 1.144151 | 0 | 3.85107 | 2.76494 | 2.01894 | 0 | 0 | 0.262875 | 1.0704e-10 | 6.98599e-09 | 9.107978e-07
hMOF-5016444.cif | 48 | 96 | 0 | 26 | 73 | 8.333333 | 3.25 | 0.1460674 | 0.5024719 | 0 | 9.32955 | 6.60872 | 0.509883 | 2860.68 | 5610.47 | 0.81276 | 0.000118548 | 8.58236e-05 | 10.34737
hMOF-24764.cif | 24 | 26 | 2 | 10 | 14.5 | 7.692308 | 5 | 0.1875 | 0.6325 | 0.2 | 5.31594 | 4.16168 | 1.56094 | 874.878 | 560.481 | 0.723413 | 62.5128 | 16.7757 | 0.03816809
hMOF-5043078.cif | 84 | 126 | 6 | 69 | 83.5 | 4.761905 | 11.5 | 0.257732 | 0.8783505 | 0.08695652 | 5.33876 | 2.78016 | 1.1187 | 0 | 0 | 0.367009 | 0.0118937 | 0.00565733 | 0.1654777
hMOF-37457.cif | 78 | 70 | 6 | 21 | 30.5 | 2.857143 | 10.5 | 0.1525424 | 0.5111864 | 0.2857143 | 10.76193 | 8.19995 | 0.625621 | 1854.4 | 2964.1 | 0.681875 | 0.00102613 | 0.000678123 | 4.26971
hMOF-5074044.cif | 11 | 40 | 2 | 8 | 28.5 | 5 | 4 | 0.3026316 | 0.9826316 | 0.25 | 14.8849 | 10.68152 | 0.486727 | 1837.1 | 3774.4 | 0.833461 | 4.95763e-05 | 3.95404e-05 | 5.28223
hMOF-5027822.cif | 34 | 124 | 8 | 42 | 95 | 6.451613 | 5.25 | 0.302521 | 0.9828571 | 0.1904762 | 10.29354 | 7.16173 | 0.903586 | 2177.88 | 2410.27 | 0.786722 | 0.000718564 | 0.00047816 | 3.928866
hMOF-1836.cif | 6 | 40 | 0 | 26 | 37 | 20 | 3.25 | 0.3414634 | 1.167805 | 0 | 5.8347 | 4.5863 | 1.09351 | 1596.34 | 1459.83 | 0.558828 | 0.00064883 | 0.000408319 | 1.098606
hMOF-32857.cif | 7 | 18 | 2 | 8 | 12.5 | 11.11111 | 4 | 0.3571429 | 1.152381 | 0.25 | 4.04979 | 2.94257 | 2.42551 | 0 | 0 | 0.233377 | 0.000516722 | 0.00112332 | -0.001066681
hMOF-5071131.cif | 62 | 50 | 2 | 8 | 19.5 | 4 | 4 | 0.08064516 | 0.2709677 | 0.25 | 6.06755 | 3.77012 | 1.01851 | 822.681 | 807.729 | 0.467439 | 0.397665 | 0.186119 | 0.04164611
hMOF-5031546.cif | 196 | 278 | 12 | 50 | 178 | 2.877698 | 6.25 | 0.1139706 | 0.3832353 | 0.24 | 17.74351 | 11.106 | 0.314244 | 1736.89 | 5527.19 | 0.922406 | 0.000111135 | 8.80225e-05 | 12.63344
hMOF-5004932.cif | 14 | 74 | 10 | 26 | 65.5 | 10.81081 | 3.25 | 0.2727273 | 0.9078788 | 0.3846154 | 6.57138 | 4.36887 | 0.893624 | 1590.71 | 1780.07 | 0.617252 | 0.000903639 | 0.000559095 | 1.21555
hMOF-6001624.cif | 22 | 28 | 2 | 10 | 17.5 | 7.142857 | 5 | 0.1875 | 0.6325 | 0.2 | 7.87152 | 6.76268 | 0.677592 | 1919.92 | 2833.45 | 0.702819 | 0.000194443 | 0.000183985 | 3.819883
hMOF-5047615.cif | 20 | 88 | 20 | 16 | 74 | 4.545455 | 4 | 0.2432432 | 0.7827027 | 1.25 | 3.95842 | 3.14989 | 1.26667 | 0 | 0 | 0.269481 | 3.24409e-05 | 5.61335e-05 | 0.2441338
hMOF-5012651.cif | 26 | 92 | 0 | 26 | 65 | 8.695652 | 3.25 | 0.3076923 | 1.147473 | 0 | 7.10002 | 4.14052 | 1.13063 | 1144.67 | 1012.42 | 0.543526 | 0.00398176 | 0.00215884 | 0.4233851
hMOF-5036317.cif | 0 | 16 | 2 | 8 | 16.5 | 12.5 | 4 | 0.3571429 | 1.2 | 0.25 | 12.91539 | 10.27292 | 0.446588 | 2204.27 | 4935.8 | 0.835945 | 2.67484e-05 | 2.16878e-05 | 2.526197
hMOF-7000397.cif | 20 | 82 | 0 | 32 | 60 | 7.317073 | 5.333333 | 0.3493976 | 1.126747 | 0 | 11.05622 | 2.17602 | 2.48975 | 0 | 0 | 0.54835 | 0.0642806 | 0.0287877 | 0.0001676043
hMOF-5056955.cif | 13 | 66 | 4 | 12 | 50 | 3.030303 | 6 | 0.3017241 | 0.9455172 | 0.3333333 | 14.36761 | 10.94481 | 0.538087 | 1567.35 | 2912.82 | 0.879744 | 4.46881e-05 | 3.54899e-05 | 2.236723
hMOF-5066128.cif | 24 | 60 | 12 | 24 | 46 | 10 | 4 | 0.2857143 | 0.9447619 | 0.5 | 5.10343 | 3.24283 | 1.13657 | 0 | 0 | 0.321052 | 0.000941038 | 0.000741004 | 0.314424
hMOF-3000531.cif | 94 | 89 | 8 | 55 | 41 | 8.988764 | 6.875 | 0.2480315 | 0.8406299 | 0.1454545 | 24.02416 | 18.80414 | 0.233033 | 1228.27 | 5270.78 | 0.889209 | 5.95315e-05 | 4.78023e-05 | 1.575563
hMOF-6004915.cif | 5 | 32 | 2 | 14 | 25.5 | 6.25 | 7 | 0.390625 | 1.26375 | 0.1428571 | 5.31667 | 4.98616 | 1.85155 | 1909.43 | 1031.26 | 0.8604 | 1.5948 | 0.576444 | 0.01361541
hMOF-32978.cif | 0 | 24 | 6 | 24 | 23.5 | 25 | 4 | 0.5 | 1.68 | 0.25 | 1.37003 | 0.821 | 3.06 | 0 | 0 | 5.03329e-15 | 0 | 0
hMOF-5068849.cif | 14 | 44 | 4 | 16 | 32 | 9.090909 | 4 | 0.326087 | 1.052174 | 0.25 | 4.84899 | 3.90032 | 1.64521 | 634.52 | 385.677 | 0.432443 | 0.00372369 | 0.0027061 | 0.1236782
hMOF-1002987.cif | 26 | 38 | 0 | 10 | 26 | 5.263158 | 5 | 0.1315789 | 0.4526316 | 0 | 7.03439 | 6.17813 | 0.741755 | 1704.27 | 2297.62 | 0.720407 | 0.0014118 | 0.00118084 | 0.8360633
hMOF-5018066.cif | 58 | 76 | 22 | 26 | 42.5 | 10.52632 | 3.25 | 0.2526316 | 0.8227368 | 0.8461538 | 5.78598 | 3.04626 | 1.25362 | 0 | 0 | 0.396343 | 0.034272 | 0.0150349 | -2.80636e-05
hMOF-5034200.cif | 0 | 30 | 6 | 24 | 29.5 | 20 | 4 | 0.4545455 | 1.527273 | 0.25 | 2.59562 | 1.38968 | 2.27815 | 0 | 0 | 0.0134251 | 0 | 0
hMOF-11270.cif | 28 | 36 | 10 | 13 | 20.5 | 11.11111 | 3.25 | 0.2527473 | 0.8254945 | 0.7692308 | 11.18441 | 8.42652 | 0.628721 | 2106.54 | 3350.52 | 0.776206 | 0.000204162 | 0.000143479 | 7.019333
hMOF-5071360.cif | 30 | 50 | 2 | 20 | 35.5 | 4 | 10 | 0.2115385 | 0.72 | 0.1 | 16.40032 | 12.80728 | 0.338377 | 1848.56 | 5463.02 | 0.855448 | 7.31438e-05 | 5.7718e-05 | 3.802233
hMOF-5035942.cif | 26 | 88 | 4 | 16 | 64 | 4.545455 | 4 | 0.2625 | 0.8545 | 0.25 | 7.73693 | 5.67006 | 0.791864 | 2170.88 | 2741.47 | 0.715587 | 0.000691578 | 0.000436033 | 1.510702
hMOF-5010142.cif | 7 | 22 | 0 | 13 | 13 | 18.18182 | 3.25 | 0.440678 | 1.454237 | 0 | 9.72836 | 6.95463 | 0.943786 | 1998.87 | 2117.93 | 0.67245 | 7.74589e-05 | 5.58475e-05 | 3.903185
hMOF-5048120.cif | 5 | 26 | 2 | 8 | 23.5 | 7.692308 | 4 | 0.25 | 0.8309091 | 0.25 | 13.94589 | 10.26735 | 0.363117 | 2036.58 | 5608.61 | 0.866812 | 2.00192e-05 | 1.71023e-05 | 1.537612
hMOF-24703.cif | 30 | 80 | 12 | 16 | 54 | 5 | 4 | 0.2875 | 0.905 | 0.75 | 5.05549 | 4.70178 | 1.7853 | 1116.9 | 625.609 | 0.658265 | 1.99566 | 0.78629 | -0.01369921
hMOF-26203.cif | 46 | 50 | 2 | 8 | 27.5 | 4 | 4 | 0.09259259 | 0.3111111 | 0.25 | 6.74637 | 4.35868 | 0.931062 | 2334.6 | 2507.46 | 0.87662 | 3.49681 | 1.83873 | 0.08142281
hMOF-5081149.cif | 40 | 86 | 6 | 16 | 65.5 | 2.325581 | 8 | 0.1466667 | 0.4885333 | 0.375 | 22.55329 | 18.57827 | 0.249372 | 1377.99 | 5525.82 | 0.926663 | 6.70322e-05 | 5.36596e-05 | 5.88726
hMOF-5054797.cif | 20 | 80 | 8 | 20 | 61 | 2.5 | 10 | 0.3013699 | 0.9841096 | 0.4 | 21.9891 | 16.63171 | 0.282173 | 1226.08 | 4345.12 | 0.929323 | 8.94797e-05 | 6.95538e-05 | 3.640157
hMOF-5012408.cif | 15 | 38 | 0 | 13 | 27 | 10.52632 | 3.25 | 0.278481 | 0.9260759 | 0 | 12.38734 | 8.71461 | 0.525299 | 2152.08 | 4096.86 | 0.825986 | 5.88576e-05 | 4.58963e-05 | 6.243283
hMOF-5026200.cif | 51 | 144 | 12 | 39 | 100 | 8.333333 | 3.25 | 0.2886598 | 1.037732 | 0.3076923 | 7.65379 | 5.51661 | 0.851338 | 1765.36 | 2073.63 | 0.624524 | 0.000616128 | 0.000388759 | 1.644349
hMOF-5070525.cif | 3 | 18 | 2 | 8 | 15.5 | 11.11111 | 4 | 0.3611111 | 1.196667 | 0.25 | 8.89005 | 8.05003 | 0.814906 | 2037.73 | 2500.57 | 0.691537 | 7.29763e-05 | 5.29681e-05 | 4.683615
hMOF-6003981.cif | 7 | 28 | 0 | 10 | 21 | 7.142857 | 5 | 0.3392857 | 1.09 | 0 | 9.40112 | 9.03483 | 1.53865 | 1511.48 | 982.342 | 0.803832 | 0.00609029 | 0.00343986 | 0.2304178
hMOF-5006541.cif | 4 | 20 | 0 | 13 | 19 | 20 | 3.25 | 0.3170732 | 1.090732 | 0 | 14.09641 | 11.76433 | 0.409399 | 1914.48 | 4676.32 | 0.857489 | 1.50284e-05 | 1.26574e-05 | 1.014663
hMOF-5015875.cif | 68 | 76 | 0 | 26 | 43 | 10.52632 | 3.25 | 0.1460674 | 0.5024719 | 0 | 6.2353 | 3.75552 | 0.976846 | 1058.53 | 1083.62 | 0.538959 | 0.00839502 | 0.00417542 | 0.2458324
hMOF-5018911.cif | 66 | 114 | 0 | 51 | 82 | 10.52632 | 4.25 | 0.2098765 | 0.7219753 | 0 | 5.21716 | 3.18856 | 1.01057 | 0 | 0 | 0.396665 | 0.00018603 | 0.000180772 | 0.6159845
hMOF-28129.cif | 12 | 52 | 14 | 8 | 43.5 | 3.846154 | 4 | 0.25 | 0.7963636 | 1.75 | 12.2931 | 11.33088 | 0.584605 | 2004.1 | 3428.13 | 0.745173 | 0.000410882 | 0.000299987 | 5.651798
hMOF-1001206.cif | 18 | 23 | 0 | 10 | 15 | 8.695652 | 5 | 0.1886792 | 0.6490566 | 0 | 7.68015 | 7.22517 | 0.810602 | 1732.29 | 2137.04 | 0.704957 | 0.00164594 | 0.000969938 | 1.189296
hMOF-7002494.cif | 58 | 98 | 6 | 36 | 68.5 | 6.122449 | 6 | 0.2058824 | 0.6964706 | 0.1666667 | 13.8646 | 7.63966 | 0.462815 | 1949.59 | 4212.47 | 0.81408 | 7.06951e-05 | 5.38358e-05 | 5.053354
hMOF-19914.cif | 6 | 24 | 4 | 16 | 16 | 16.66667 | 4 | 0.46875 | 1.54375 | 0.25 | 2.15144 | 1.50298 | 2.83258 | 0 | 0 | 0.000931098 | 0 | 0
hMOF-5026513.cif | 144 | 144 | 24 | 50 | 67 | 5.555556 | 6.25 | 0.2 | 0.6620541 | 0.48 | 7.84618 | 5.77072 | 0.607651 | 2587.68 | 4258.5 | 0.715129 | 0.000450915 | 0.000306134 | 3.971148
hMOF-5022918.cif | 26 | 112 | 8 | 26 | 79 | 7.142857 | 3.25 | 0.3302752 | 1.037798 | 0.3076923 | 8.36644 | 6.60831 | 0.929892 | 2640.79 | 2839.89 | 0.776191 | 8.89375e-05 | 6.48513e-05 | 4.763222
hMOF-5016036.cif | 16 | 38 | 0 | 13 | 24 | 10.52632 | 3.25 | 0.3176471 | 1.181647 | 0 | 14.86417 | 10.85557 | 0.486109 | 2197.07 | 4519.7 | 0.803833 | 2.76908e-05 | 2.25648e-05 | 2.161345
hMOF-5029189.cif | 34 | 53 | 2 | 26 | 36.5 | 7.54717 | 6.5 | 0.2352941 | 0.8026891 | 0.07692308 | 14.55337 | 11.2194 | 0.343895 | 1771.76 | 5152.04 | 0.885261 | 4.46947e-05 | 3.6648e-05 | 3.16899
hMOF-5054652.cif | 30 | 42 | 6 | 24 | 23.5 | 14.28571 | 4 | 0.3157895 | 1.050526 | 0.25 | 1.92205 | 0.97348 | 2.38067 | 0 | 0 | 1.77616e-07 | 0 | 0
hMOF-5053999.cif | 18 | 64 | 4 | 12 | 46 | 3.125 | 6 | 0.2881356 | 0.9349153 | 0.3333333 | 18.68037 | 15.03395 | 0.361994 | 1515.04 | 4185.25 | 0.898356 | 9.95835e-05 | 7.84635e-05 | 3.87842
hMOF-6001454.cif | 23 | 68 | 0 | 20 | 47 | 5.882353 | 5 | 0.3014706 | 1.120441 | 0 | 14.92992 | 13.13149 | 0.592936 | 1567.45 | 2643.54 | 0.777379 | 0.000218135 | 0.000159956 | 5.982523
hMOF-5043064.cif | 45 | 42 | 19 | 8 | 15.75 | 4.761905 | 4 | 0.2327586 | 0.7351724 | 2.375 | 15.24545 | 12.30156 | 0.378274 | 1794.87 | 4744.9 | 0.814781 | 7.92531e-05 | 6.22316e-05 | 4.294786
hMOF-5045551.cif | 10 | 36 | 4 | 16 | 30 | 11.11111 | 4 | 0.3055556 | 1.043889 | 0.25 | 3.82125 | 2.84431 | 1.30824 | 0 | 0 | 0.254199 | 4.17848e-12 | 2.16935e-09 | 0
hMOF-8528.cif | 2 | 16 | 0 | 26 | 15 | 50 | 3.25 | 0.5185185 | 1.803704 | 0 | 2.52108 | 1.39574 | 2.53552 | 0 | 0 | 0.00743584 | 0 | 1.06761e-128
hMOF-36870.cif | 37 | 50 | 15 | 8 | 28.75 | 4 | 4 | 0.2053571 | 0.6528571 | 1.875 | 10.3029 | 8.8116 | 0.626643 | 1890.28 | 3016.51 | 0.793659 | 0.00101038 | 0.000666951 | 3.65778
hMOF-34667.cif | 17 | 16 | 9 | 8 | 6.25 | 12.5 | 4 | 0.3269231 | 1.055385 | 1.125 | 4.15604 | 3.75054 | 1.57663 | 337.997 | 214.38 | 0.562195 | 0.126779 | 0.151844 | 0.003659562
hMOF-5026073.cif | 76 | 106 | 8 | 26 | 67 | 7.54717 | 3.25 | 0.1517857 | 0.5078571 | 0.3076923 | 9.3107 | 5.95475 | 0.574591 | 2659.97 | 4629.33 | 0.763976 | 0.000262268 | 0.000176277 | 7.111324
hMOF-1801.cif | 44 | 46 | 0 | 20 | 25 | 8.695652 | 5 | 0.1754386 | 0.6035088 | 0 | 9.79252 | 7.52398 | 0.659845 | 1914.53 | 2901.48 | 0.66801 | 0.000210314 | 0.000149005 | 5.167527
hMOF-31721.cif | 15 | 28 | 2 | 8 | 18.5 | 7.142857 | 4 | 0.25 | 0.8066667 | 0.25 | 6.37103 | 5.81343 | 1.64144 | 1671.56 | 1018.35 | 0.71208 | 0.0469219 | 0.018972 | 0.05504596
hMOF-1004013.cif | 14 | 52 | 0 | 32 | 40 | 11.53846 | 5.333333 | 0.3793103 | 1.255172 | 0 | 11.03303 | 2.2883 | 2.02117 | 0 | 0 | 0.577512 | 0.0192344 | 0.00932321 | 0.01546895
hMOF-5019542.cif | 20 | 84 | 0 | 26 | 67 | 9.52381 | 3.25 | 0.2727273 | 0.8883117 | 0 | 8.71869 | 5.10486 | 0.916663 | 2390.61 | 2607.95 | 0.690456 | 0.00012161 | 8.44302e-05 | 4.173336
hMOF-5057817.cif | 80 | 124 | 8 | 24 | 83 | 3.225806 | 6 | 0.1333333 | 0.4453333 | 0.3333333 | 6.69792 | 4.44493 | 0.711041 | 2282.7 | 3210.36 | 0.787307 | 0.00511086 | 0.00331102 | 0.5233277
hMOF-1000455.cif | 32 | 64 | 0 | 20 | 49 | 6.25 | 5 | 0.1666667 | 0.5733333 | 0 | 5.96103 | 5.40073 | 1.05948 | 1130.35 | 1066.89 | 0.562742 | 0.195812 | 0.0765024 | 0.1895822
hMOF-3765.cif | 56 | 88 | 4 | 26 | 60 | 9.090909 | 3.25 | 0.1648352 | 0.5582418 | 0.1538462 | 8.54388 | 7.1554 | 0.554038 | 2664.78 | 4809.74 | 0.787237 | 0.000159048 | 0.000116306 | 8.465359
hMOF-5029330.cif | 60 | 224 | 8 | 68 | 151 | 7.142857 | 4.25 | 0.3478261 | 1.288174 | 0.1176471 | 4.86645 | 3.04738 | 1.30318 | 0 | 0 | 0.41132 | 1.73458e-05 | 2.24766e-05 | 0.1805372
hMOF-5010131.cif | 11 | 26 | 0 | 13 | 13 | 15.38462 | 3.25 | 0.4225352 | 1.582817 | 0 | 9.56428 | 5.87674 | 0.903319 | 1915.08 | 2120.05 | 0.623394 | 2.92131e-05 | 2.15318e-05 | 3.063083
hMOF-5024166.cif | 8 | 28 | 4 | 13 | 20 | 14.28571 | 3.25 | 0.3846154 | 1.364923 | 0.3076923 | 12.44231 | 9.10792 | 0.476554 | 2040.59 | 4281.97 | 0.825938 | 1.98704e-05 | 1.64812e-05 | 1.507422
hMOF-5051974.cif | 58 | 45 | 6 | 8 | 15.5 | 4.444444 | 4 | 0.1176471 | 0.3845378 | 0.75 | 8.02826 | 6.72872 | 0.780199 | 1712.5 | 2194.95 | 0.663867 | 0.0583302 | 0.0283792 | 1.033562
hMOF-5045347.cif | 9 | 30 | 2 | 8 | 21.5 | 6.666667 | 4 | 0.3166667 | 1.004 | 0.25 | 5.85466 | 3.85121 | 2.10973 | 965.588 | 457.683 | 0.569909 | 0.558735 | 0.214623 | 0.06170684
hMOF-5066991.cif | 13 | 30 | 2 | 8 | 18.5 | 6.666667 | 4 | 0.3181818 | 1.002424 | 0.25 | 5.31733 | 4.1939 | 2.49809 | 596.069 | 238.609 | 0.478393 | 1.70071 | 0.607973 | 0.01692027
hMOF-10864.cif | 44 | 80 | 8 | 50 | 57 | 10 | 6.25 | 0.3052632 | 1.033263 | 0.16 | 6.86444 | 4.65974 | 0.874064 | 1790.47 | 2048.44 | 0.597836 | 0.00084662 | 0.00054694 | 1.364011
hMOF-5018222.cif | 24 | 88 | 0 | 26 | 69 | 9.090909 | 3.25 | 0.2592593 | 0.9451852 | 0 | 7.46381 | 5.24156 | 0.797156 | 2111.29 | 2648.53 | 0.685324 | 0.000310976 | 0.000204232 | 3.141856
hMOF-34554.cif | 84 | 100 | 4 | 36 | 58 | 4 | 9 | 0.1754386 | 0.5964912 | 0.1111111 | 5.6629 | 3.20027 | 1.18908 | 0 | 0 | 0.524956 | 0.951974 | 0.357195 | 0.05820676
hMOF-5047383.cif | 46 | 52 | 2 | 8 | 29.5 | 3.846154 | 4 | 0.09090909 | 0.3054545 | 0.25 | 12.08035 | 8.0675 | 0.419152 | 2524.43 | 6022.72 | 0.819355 | 0.000229868 | 0.000183007 | 12.03051
hMOF-5032752.cif | 41 | 58 | 15 | 17 | 34.75 | 6.896552 | 4.25 | 0.237037 | 0.770963 | 0.8823529 | 10.49991 | 7.12866 | 0.519799 | 2186.97 | 4207.34 | 0.81716 | 0.000104473 | 7.80855e-05 | 9.962831
hMOF-5047308.cif | 14 | 22 | 16 | 8 | 12 | 9.090909 | 4 | 0.3870968 | 1.228387 | 2 | 6.816 | 5.04438 | 0.780774 | 2155.77 | 2761.07 | 0.619507 | 0.000494375 | 0.000331761 | 2.651962
hMOF-11963.cif | 48 | 84 | 12 | 26 | 58 | 9.52381 | 3.25 | 0.2134831 | 0.7074157 | 0.4615385 | 8.37864 | 7.48666 | 0.519266 | 2853.38 | 5495.03 | 0.808617 | 9.56129e-05 | 7.02402e-05 | 10.05989
hMOF-5041694.cif | 28 | 20 | 2 | 8 | 6.5 | 10 | 4 | 0.1666667 | 0.56 | 0.25 | 4.49639 | 3.89082 | 1.3801 | 440.38 | 319.092 | 0.365457 | 0.0858385 | 0.128031 | 0.02212888
hMOF-5081745.cif | 13 | 42 | 4 | 12 | 32 | 4.761905 | 6 | 0.2875 | 0.9445 | 0.3333333 | 5.24257 | 4.17464 | 1.05129 | 2115.67 | 2012.45 | 0.763583 | 0.024409 | 0.0225823 | 0.063996
hMOF-5083381.cif | 372 | 444 | 24 | 60 | 253 | 1.351351 | 10 | 0.09271523 | 0.3083444 | 0.4 | 10.60961 | 6.88261 | 0.613473 | 2272.82 | 3704.85 | 0.853615 | 0.00936367 | 0.00546464 | 1.389058
hMOF-5042735.cif | 36 | 38 | 34 | 8 | 12.5 | 5.263158 | 4 | 0.3559322 | 1.109153 | 4.25 | 12.54033 | 8.18712 | 0.532097 | 2114.04 | 3973.03 | 0.723382 | 5.11433e-05 | 4.38508e-05 | 4.908122
hMOF-5070751.cif | 12 | 44 | 4 | 16 | 38 | 9.090909 | 4 | 0.25 | 0.84 | 0.25 | 4.94446 | 3.83122 | 0.933384 | 286.455 | 306.9 | 0.505729 | 0.00025196 | 0.000257076 | 1.466044
hMOF-12972.cif | 10 | 40 | 0 | 13 | 33 | 10 | 3.25 | 0.260274 | 0.8558904 | 0 | 14.54203 | 11.61636 | 0.484693 | 2007.02 | 4140.82 | 0.86249 | 3.48709e-05 | 2.82627e-05 | 2.39627
hMOF-5078064.cif | 20 | 32 | 6 | 8 | 21.5 | 6.25 | 4 | 0.2058824 | 0.6729412 | 0.75 | 8.68351 | 5.67566 | 0.688236 | 2171.3 | 3154.87 | 0.689166 | 0.000300517 | 0.000193975 | 4.886134
hMOF-22657.cif | 3 | 8 | 2 | 8 | 5.5 | 25 | 4 | 0.5 | 1.633846 | 0.25 | 4.32057 | 3.86887 | 1.9896 | 480.787 | 241.65 | 0.405572 | 0.000509692 | 0.000800434 | 0.08507978
hMOF-5043310.cif | 9 | 22 | 2 | 8 | 12.5 | 9.090909 | 4 | 0.3888889 | 1.225185 | 0.25 | 7.375 | 5.33483 | 1.4297 | 1703.2 | 1191.3 | 0.593226 | 0.000471056 | 0.000276816 | 0.9318592
hMOF-5033037.cif | 21 | 85 | 17 | 17 | 71.25 | 4.705882 | 4.25 | 0.2361111 | 0.765 | 1 | 17.01427 | 12.18014 | 0.27657 | 1447.04 | 5232.09 | 0.906791 | 5.29087e-05 | 4.29074e-05 | 2.945769
hMOF-34861.cif | 6 | 32 | 2 | 8 | 23.5 | 6.25 | 4 | 0.3548387 | 1.312258 | 0.25 | 6.20084 | 4.48532 | 1.45097 | 973.712 | 671.075 | 0.473099 | 0.104194 | 0.0445581 | 0.1051244
hMOF-5005844.cif | 7 | 24 | 0 | 13 | 20 | 16.66667 | 3.25 | 0.3137255 | 1.11098 | 0 | 12.89853 | 8.70548 | 0.52134 | 2065.66 | 3962.21 | 0.814135 | 2.35054e-05 | 1.89283e-05 | 1.921991
hMOF-1408.cif | 8 | 36 | 4 | 13 | 32 | 11.11111 | 3.25 | 0.2615385 | 0.8750769 | 0.3076923 | 13.71426 | 11.72634 | 0.378908 | 1968.73 | 5195.8 | 0.851835 | 2.67526e-05 | 2.18954e-05 | 1.831461
hMOF-36679.cif | 7 | 22 | 2 | 8 | 16.5 | 9.090909 | 4 | 0.326087 | 1.073913 | 0.25 | 4.84801 | 3.77169 | 1.40378 | 1068.39 | 761.084 | 0.698437 | 0.0715007 | 0.067592 | -0.01979304
hMOF-5047670.cif | 70 | 66 | 2 | 8 | 31.5 | 3.030303 | 4 | 0.06756757 | 0.227027 | 0.25 | 5.65424 | 2.84926 | 1.16171 | 0 | 0 | 0.55476 | 156.998 | 48.6051 | 0.03223192
hMOF-5037291.cif | 20 | 22 | 2 | 11 | 12.5 | 9.090909 | 5.5 | 0.2280702 | 0.7705263 | 0.1818182 | 9.00473 | 6.64129 | 0.659176 | 2313.8 | 3510.15 | 0.727528 | 0.00057158 | 0.000333364 | 5.535748
hMOF-1003998.cif | 18 | 58 | 0 | 32 | 40 | 10.34483 | 5.333333 | 0.3880597 | 1.263284 | 0 | 9.46008 | 2.85372 | 2.34159 | 0 | 0 | 0.543141 | 0.0331582 | 0.0146907 | 0.01032085
hMOF-5020238.cif | 36 | 120 | 0 | 39 | 94 | 10 | 3.25 | 0.2533333 | 0.8490667 | 0 | 7.06071 | 3.87472 | 0.924129 | 1420.16 | 1536.75 | 0.578019 | 0.000515793 | 0.000330703 | 1.286763
hMOF-1000772.cif | 12 | 40 | 0 | 10 | 29 | 5 | 5 | 0.2894737 | 0.92 | 0 | 6.04376 | 4.12815 | 2.09626 | 639.615 | 305.121 | 0.432403 | 0.00765108 | 0.0039928 | 0.02165128
hMOF-5027357.cif | 348 | 342 | 12 | 63 | 166 | 3.508772 | 5.25 | 0.0965251 | 0.3258687 | 0.1904762 | 7.98319 | 6.26235 | 0.818727 | 1607.9 | 1963.91 | 0.691103 | 0.0197466 | 0.010285 | 0.2621128
hMOF-5070866.cif | 46 | 40 | 2 | 8 | 17.5 | 5 | 4 | 0.1020408 | 0.3428571 | 0.25 | 6.96026 | 5.15848 | 0.761711 | 1837.92 | 2412.88 | 0.61833 | 0.00384699 | 0.00252445 | 0.9532332
hMOF-4024.cif | 50 | 59 | 2 | 26 | 34.5 | 6.779661 | 6.5 | 0.1985816 | 0.6774468 | 0.07692308 | 18.69545 | 13.25803 | 0.325521 | 1518.56 | 4665.01 | 0.865375 | 5.6409e-05 | 4.52442e-05 | 2.755196
hMOF-5045908.cif | 32 | 50 | 4 | 16 | 34 | 8 | 4 | 0.1886792 | 0.6339623 | 0.25 | 5.57086 | 4.28299 | 0.779456 | 1146.19 | 1470.5 | 0.637771 | 0.00255373 | 0.00160792 | 0.3080511
hMOF-5064868.cif | 4 | 40 | 4 | 16 | 34 | 10 | 4 | 0.3684211 | 1.303158 | 0.25 | 5.54793 | 4.48919 | 0.814489 | 1717.57 | 2108.78 | 0.629922 | 0.000280513 | 0.000205175 | 2.377818
hMOF-5051173.cif | 122 | 97 | 6 | 8 | 35.5 | 2.061856 | 4 | 0.05957447 | 0.1947234 | 0.75 | 15.54413 | 11.40948 | 0.40125 | 1697.44 | 4230.37 | 0.833819 | 0.00124949 | 0.000817634 | 10.02831
hMOF-1003195.cif | 20 | 66 | 0 | 32 | 47 | 9.090909 | 5.333333 | 0.3611111 | 1.203333 | 0 | 9.13292 | 2.19308 | 1.51449 | 0 | 0 | 0.500895 | 0.00745173 | 0.00375768 | 0.1358206
hMOF-5069331.cif | 6 | 22 | 2 | 8 | 15.5 | 9.090909 | 4 | 0.375 | 1.193333 | 0.25 | 5.94623 | 4.82567 | 1.94967 | 1093.2 | 560.709 | 0.515528 | 0.0347561 | 0.0156437 | 0.06294816
hMOF-3001526.cif | 200 | 184 | 16 | 116 | 81 | 8.695652 | 7.25 | 0.2481203 | 0.8415038 | 0.137931 | 10.3816 | 7.1266 | 0.533848 | 2486.91 | 4658.46 | 0.761377 | 0.000155993 | 0.00011774 | 7.498468
hMOF-5034918.cif | 24 | 32 | 4 | 16 | 20 | 12.5 | 4 | 0.25 | 0.84 | 0.25 | 4.12111 | 3.07914 | 1.27476 | 0 | 0 | 0.286962 | 0.000184286 | 0.000390359 | 0.1101186
hMOF-262.cif | 45 | 126 | 0 | 39 | 91 | 9.52381 | 3.25 | 0.2650602 | 0.859759 | 0 | 5.49417 | 4.71107 | 1.70868 | 790.575 | 462.682 | 0.430671 | 0.0155421 | 0.00869346 | 0.07202841
hMOF-6002950.cif | 10 | 16 | 8 | 10 | 10 | 12.5 | 5 | 0.3913043 | 1.276522 | 0.8 | 5.4234 | 3.68383 | 1.29424 | 0 | 0 | 0.349029 | 0.00387033 | 0.00206661 | 0.05366631
hMOF-5020885.cif | 18 | 28 | 22 | 13 | 14.5 | 14.28571 | 3.25 | 0.4117647 | 1.312941 | 1.692308 | 9.71877 | 8.03194 | 0.598574 | 2233.06 | 3730.64 | 0.780688 | 6.49191e-05 | 4.86639e-05 | 7.156805
hMOF-5059805.cif | 16 | 16 | 2 | 8 | 8.5 | 12.5 | 4 | 0.2272727 | 0.7636364 | 0.25 | 6.41144 | 5.31321 | 1.1161 | 1572.85 | 1409.24 | 0.572932 | 0.00583723 | 0.00281318 | 0.3902349
hMOF-31922.cif | 8 | 22 | 6 | 8 | 17.5 | 9.090909 | 4 | 0.3043478 | 0.9947826 | 0.75 | 7.29093 | 5.82231 | 0.976827 | 1549.46 | 1586.22 | 0.573519 | 0.00214343 | 0.0011243 | 1.107101
hMOF-5038290.cif | 0 | 48 | 6 | 24 | 47.5 | 12.5 | 4 | 0.3571429 | 1.2 | 0.25 | 4.4491 | 2.56997 | 1.26849 | 0 | 0 | 0.260051 | 5.31895e-07 | 2.93667e-06 | 0.006077892
hMOF-5013706.cif | 60 | 102 | 0 | 39 | 73 | 11.76471 | 3.25 | 0.1830986 | 0.6298592 | 0 | 3.41435 | 2.82363 | 1.65159 | 0 | 0 | 0.172373 | 3.05193e-13 | 4.38111e-11 | 0
hMOF-6003762.cif | 14 | 24 | 0 | 10 | 18 | 8.333333 | 5 | 0.2 | 0.688 | 0 | 7.89794 | 7.41401 | 0.781839 | 1718.68 | 2198.25 | 0.716667 | 0.00124675 | 0.000738604 | 1.294267
hMOF-5058093.cif | 256 | 256 | 12 | 32 | 126 | 1.5625 | 8 | 0.07857143 | 0.2617143 | 0.375 | 7.90669 | 6.53334 | 0.617416 | 2681.43 | 4342.98 | 0.850754 | 0.173475 | 0.102372 | 0.8904822
hMOF-28944.cif | 48 | 52 | 2 | 8 | 28.5 | 3.846154 | 4 | 0.08928571 | 0.3 | 0.25 | 13.72927 | 10.12058 | 0.448428 | 1876.1 | 4183.73 | 0.856331 | 0.00059297 | 0.000415587 | 10.2201
hMOF-5073757.cif | 26 | 40 | 2 | 18 | 27.5 | 5 | 9 | 0.2272727 | 0.7727273 | 0.1111111 | 13.78818 | 10.08527 | 0.460208 | 1865.18 | 4052.91 | 0.836236 | 0.000113716 | 8.6752e-05 | 10.00424
hMOF-21942.cif | 16 | 60 | 12 | 16 | 38 | 6.666667 | 4 | 0.3939394 | 1.231515 | 0.75 | 5.2042 | 3.97719 | 1.87446 | 922.99 | 492.403 | 0.521197 | 0.079416 | 0.0407875 | 0.04851697
hMOF-5025534.cif | 92 | 108 | 16 | 26 | 59 | 7.407407 | 3.25 | 0.168 | 0.55232 | 0.6153846 | 9.37432 | 6.52241 | 0.581414 | 2581.45 | 4439.95 | 0.779379 | 0.000327957 | 0.000229285 | 5.639989
hMOF-5061702.cif | 80 | 96 | 4 | 16 | 56 | 4.166667 | 4 | 0.1 | 0.336 | 0.25 | 5.44125 | 3.76009 | 0.73919 | 1523.29 | 2060.76 | 0.690654 | 0.00370951 | 0.00256284 | 0.4398114
hMOF-5043302.cif | 8 | 22 | 2 | 8 | 12.5 | 9.090909 | 4 | 0.4074074 | 1.324444 | 0.25 | 6.88542 | 5.69613 | 0.978134 | 1805.66 | 1846.03 | 0.620897 | 0.000476459 | 0.000283603 | 1.755398
hMOF-3000121.cif | 172 | 186 | 16 | 102 | 97 | 8.602151 | 6.375 | 0.2398374 | 0.8120325 | 0.1568627 | 14.03719 | 10.45997 | 0.306104 | 1833.47 | 5989.68 | 0.859521 | 2.3663e-05 | 2.0159e-05 | 1.420985
hMOF-5074950.cif | 18 | 72 | 6 | 24 | 56.5 | 8.333333 | 4 | 0.3043478 | 1.076522 | 0.25 | 3.30317 | 2.06392 | 1.59249 | 0 | 0 | 0.103988 | 2.12661e-20 | 4.827e-16
hMOF-5073382.cif | 13 | 38 | 2 | 8 | 23.5 | 5.263158 | 4 | 0.3375 | 1.049 | 0.25 | 12.10699 | 7.50175 | 0.955863 | 2244.19 | 2347.82 | 0.734806 | 2.8811e-05 | 2.43722e-05 | 3.256261
hMOF-5047733.cif | 62 | 62 | 2 | 8 | 31.5 | 3.225806 | 4 | 0.07352941 | 0.2470588 | 0.25 | 8.23704 | 7.42623 | 0.712735 | 2045.66 | 2870.16 | 0.75439 | 0.00830963 | 0.00492707 | 1.015363
hMOF-5038048.cif | 32 | 42 | 2 | 12 | 26.5 | 4.761905 | 6 | 0.1555556 | 0.5262222 | 0.1666667 | 11.30028 | 9.66042 | 0.505671 | 1898.45 | 3754.32 | 0.841706 | 0.000198078 | 0.000147212 | 10.5651
hMOF-1261.cif | 42 | 39 | 0 | 13 | 19 | 10.25641 | 3.25 | 0.1326531 | 0.4563265 | 0 | 7.71618 | 5.25116 | 0.895205 | 1777.4 | 1985.47 | 0.635831 | 0.00376075 | 0.00201634 | 0.7037101
hMOF-7002556.cif | 50 | 208 | 8 | 80 | 149 | 5.769231 | 6.666667 | 0.3632075 | 1.325943 | 0.1 | 6.55612 | 5.23255 | 1.34083 | 616.533 | 459.813 | 0.384043 | 0.00361131 | 0.00201621 | 0.2847077
hMOF-5065438.cif | 14 | 24 | 2 | 10 | 17.5 | 8.333333 | 5 | 0.2307692 | 0.7784615 | 0.2 | 10.92555 | 8.57717 | 0.418179 | 2256.79 | 5396.71 | 0.811176 | 3.23096e-05 | 2.63795e-05 | 4.559471
hMOF-5055262.cif | 204 | 288 | 24 | 60 | 181 | 2.083333 | 10 | 0.1443299 | 0.48 | 0.4 | 8.81 | 5.12304 | 0.715539 | 1833.88 | 2562.93 | 0.740935 | 0.00588975 | 0.00425736 | 0.8013567
hMOF-5019317.cif | 74 | 84 | 26 | 26 | 41.5 | 9.52381 | 3.25 | 0.2385321 | 0.772844 | 1 | 8.35366 | 5.24844 | 0.671999 | 2347.63 | 3493.5 | 0.691712 | 0.000329065 | 0.000217314 | 5.069628
hMOF-4799.cif | 18 | 56 | 0 | 26 | 41 | 14.28571 | 3.25 | 0.3278689 | 1.189836 | 0 | 5.64219 | 4.27709 | 1.29598 | 961.196 | 741.673 | 0.44905 | 0.00504387 | 0.00312259 | 0.201552
hMOF-15267.cif | 48 | 100 | 0 | 48 | 77 | 8 | 6 | 0.2352941 | 0.8094118 | 0 | 6.02975 | 4.15632 | 1.09385 | 1190.1 | 1087.99 | 0.561362 | 0.0207391 | 0.0110279 | 0.2955009
hMOF-5009398.cif | 23 | 40 | 0 | 13 | 23 | 10 | 3.25 | 0.2795699 | 0.8946237 | 0 | 11.02276 | 8.53908 | 0.976518 | 1947.96 | 1994.8 | 0.705215 | 4.16804e-05 | 3.24851e-05 | 4.109629
hMOF-5075227.cif | 26 | 72 | 4 | 16 | 50 | 5.555556 | 4 | 0.2714286 | 0.8605714 | 0.25 | 5.89234 | 4.5177 | 1.3004 | 1299.86 | 999.586 | 0.606733 | 0.00353428 | 0.00200835 | 0.4515996
hMOF-5041241.cif | 12 | 34 | 2 | 8 | 20.5 | 5.882353 | 4 | 0.3513514 | 1.137297 | 0.25 | 10.00415 | 8.77573 | 0.959781 | 1726.06 | 1798.39 | 0.718096 | 0.000717438 | 0.000455664 | 1.86647
hMOF-5076966.cif | 88 | 108 | 28 | 36 | 58 | 3.703704 | 9 | 0.2424242 | 0.7915152 | 0.7777778 | 6.79196 | 5.76556 | 0.670601 | 2431.07 | 3625.21 | 0.716618 | 0.0012644 | 0.000762883 | 1.944017
hMOF-6399.cif | 4 | 14 | 0 | 13 | 11 | 28.57143 | 3.25 | 0.4358974 | 1.554872 | 0 | 9.16446 | 6.33906 | 0.818381 | 2292.07 | 2800.73 | 0.721286 | 3.71631e-05 | 2.75683e-05 | 4.731926
hMOF-5005674.cif | 0 | 20 | 0 | 13 | 21 | 20 | 3.25 | 0.3513514 | 1.208649 | 0 | 16.30666 | 10.60108 | 0.367045 | 1706.35 | 4648.9 | 0.875798 | 1.01696e-05 | 8.97684e-06 | 0.6221316
hMOF-3623.cif | 32 | 52 | 4 | 26 | 36 | 15.38462 | 3.25 | 0.2459016 | 0.8327869 | 0.1538462 | 4.85695 | 4.46388 | 1.15444 | 1012.93 | 877.419 | 0.486466 | 0.0114798 | 0.00745809 | 0.1457088
hMOF-14202.cif | 11 | 40 | 0 | 13 | 33 | 10 | 3.25 | 0.2465753 | 0.8153425 | 0 | 11.72243 | 10.04951 | 0.703273 | 2249.25 | 3198.26 | 0.813216 | 0.000120549 | 8.58482e-05 | 6.425007
hMOF-5032159.cif | 8 | 50 | 2 | 17 | 42.5 | 8 | 4.25 | 0.3033708 | 0.9914607 | 0.1176471 | 11.675 | 9.73272 | 0.521349 | 1963.1 | 3765.42 | 0.884408 | 3.87191e-05 | 3.10552e-05 | 3.403422
hMOF-5002547.cif | 10 | 46 | 0 | 13 | 37 | 8.695652 | 3.25 | 0.2771084 | 0.9195181 | 0 | 10.76992 | 8.7393 | 0.553445 | 2136.15 | 3859.73 | 0.841169 | 8.758e-05 | 6.60507e-05 | 8.028605
hMOF-5036361.cif | 12 | 56 | 4 | 16 | 48 | 7.142857 | 4 | 0.25 | 0.8658333 | 0.25 | 6.6905 | 4.45408 | 0.632052 | 2754.15 | 4357.48 | 0.743192 | 0.000218812 | 0.000152594 | 4.402174
hMOF-5048776.cif | 66 | 62 | 2 | 20 | 29.5 | 3.225806 | 10 | 0.1447368 | 0.4926316 | 0.1 | 8.65973 | 5.44282 | 0.564562 | 2192.62 | 3883.76 | 0.649587 | 0.000265299 | 0.000213123 | 5.283061
hMOF-5048581.cif | 36 | 100 | 28 | 16 | 76 | 4 | 4 | 0.2391304 | 0.7617391 | 1.75 | 5.55747 | 3.74331 | 0.933581 | 590.955 | 632.998 | 0.441831 | 0.00179269 | 0.00104166 | 0.5096955
hMOF-5031822.cif | 108 | 194 | 4 | 21 | 140 | 2.061856 | 5.25 | 0.0755287 | 0.2549849 | 0.1904762 | 17.56328 | 16.22583 | 0.452029 | 1722.38 | 3810.34 | 0.770807 | 0.000799735 | 0.000528899 | 3.755416
hMOF-5061576.cif | 16 | 56 | 4 | 22 | 48 | 7.142857 | 5.5 | 0.254902 | 0.8611765 | 0.1818182 | 6.95736 | 5.40049 | 0.661672 | 2703.56 | 4085.96 | 0.720553 | 0.000328408 | 0.000227731 | 4.202593
hMOF-7001168.cif | 29 | 107 | 23 | 32 | 87.75 | 5.607477 | 5.333333 | 0.2791878 | 0.9137056 | 0.71875 | 9.83425 | 5.65099 | 0.941878 | 1469.55 | 1560.23 | 0.554504 | 0.000471626 | 0.000294876 | 1.984701
hMOF-1003248.cif | 30 | 102 | 0 | 32 | 70 | 5.882353 | 5.333333 | 0.3300971 | 1.05165 | 0 | 15.59162 | 7.56652 | 0.976656 | 1836.31 | 1880.2 | 0.771526 | 0.000203771 | 0.000134238 | 3.568961
hMOF-5046990.cif | 70 | 76 | 38 | 16 | 32.5 | 5.263158 | 4 | 0.2647059 | 0.8360784 | 2.375 | 6.63869 | 3.75839 | 0.778983 | 1377.13 | 1767.86 | 0.583436 | 0.00231732 | 0.00128244 | 1.122273
hMOF-5007395.cif | 48 | 96 | 0 | 52 | 73 | 16.66667 | 3.25 | 0.245283 | 0.8437736 | 0 | 3.78609 | 2.91007 | 1.53795 | 0 | 0 | 0.14984 | 6.36842e-10 | 1.16629e-08 | 6.777796e-07
hMOF-5072721.cif | 40 | 84 | 4 | 38 | 64 | 4.761905 | 9.5 | 0.2470588 | 0.8404706 | 0.1052632 | 5.24698 | 3.89202 | 0.962574 | 1003.9 | 1042.94 | 0.521421 | 0.00684563 | 0.00397569 | 0.3841496
hMOF-3213.cif | 12 | 34 | 6 | 13 | 27.5 | 11.76471 | 3.25 | 0.2753623 | 0.9124638 | 0.4615385 | 10.75206 | 7.62413 | 0.52166 | 2190.72 | 4199.51 | 0.799454 | 4.8142e-05 | 3.69396e-05 | 5.306896
hMOF-5035094.cif | 0 | 42 | 6 | 24 | 41.5 | 14.28571 | 4 | 0.3846154 | 1.292308 | 0.25 | 3.89153 | 2.20566 | 1.50732 | 0 | 0 | 0.171536 | 4.5097e-15 | 2.18775e-13
hMOF-5050271.cif | 16 | 72 | 4 | 16 | 52 | 5.555556 | 4 | 0.3235294 | 1.016471 | 0.25 | 6.02667 | 4.80104 | 1.41108 | 1831.15 | 1297.69 | 0.658608 | 0.00357313 | 0.00206978 | 0.3844518
hMOF-5067143.cif | 58 | 59 | 2 | 8 | 30.5 | 3.389831 | 4 | 0.07751938 | 0.2604651 | 0.25 | 7.8076 | 5.17186 | 0.874981 | 1727.63 | 1974.48 | 0.692099 | 0.0496795 | 0.0257232 | 0.1126938
hMOF-5055182.cif | 112 | 148 | 8 | 24 | 91 | 2.702703 | 6 | 0.1081081 | 0.3610811 | 0.3333333 | 5.51576 | 4.17979 | 0.909405 | 1411.33 | 1551.92 | 0.731545 | 0.0497631 | 0.0383239 | -0.004064976
hMOF-5076333.cif | 58 | 57 | 6 | 15 | 27.5 | 3.508772 | 7.5 | 0.1521739 | 0.506087 | 0.4 | 12.92225 | 10.03058 | 0.442823 | 2058.2 | 4647.91 | 0.8196 | 0.000242928 | 0.000183435 | 10.53281
hMOF-5009891.cif | 56 | 76 | 8 | 48 | 47 | 10.52632 | 6 | 0.2857143 | 0.9665306 | 0.1666667 | 7.24492 | 4.80007 | 0.857386 | 1898.36 | 2214.13 | 0.598476 | 0.000584241 | 0.000377651 | 1.665679
hMOF-5041394.cif | 22 | 19 | 2 | 8 | 8.5 | 10.52632 | 4 | 0.1886792 | 0.6339623 | 0.25 | 5.19603 | 3.89265 | 1.15157 | 853.959 | 741.558 | 0.405344 | 0.0152286 | 0.00827216 | 0.05008749
hMOF-5055186.cif | 144 | 164 | 8 | 24 | 91 | 2.439024 | 6 | 0.09302326 | 0.3106977 | 0.3333333 | 5.83099 | 4.13438 | 0.986479 | 1262.14 | 1279.44 | 0.775591 | 0.62626 | 0.323027 | -0.03214317
hMOF-5054165.cif | 60 | 56 | 4 | 12 | 26 | 3.571429 | 6 | 0.119403 | 0.398806 | 0.3333333 | 5.54559 | 4.7196 | 1.06923 | 1578.73 | 1476.51 | 0.823682 | 18.9492 | 6.02385 | -0.07908486
hMOF-5016020.cif | 58 | 44 | 0 | 27 | 16 | 9.090909 | 6.75 | 0.2030075 | 0.6983459 | 0 | 8.15222 | 4.63196 | 1.0558 | 1346.69 | 1275.52 | 0.494334 | 0.00193894 | 0.00105054 | 0.5999528
hMOF-5042268.cif | 32 | 48 | 4 | 16 | 32 | 8.333333 | 4 | 0.1923077 | 0.6461538 | 0.25 | 4.51603 | 3.26955 | 0.948536 | 0 | 0 | 0.425276 | 2.18663e-05 | 4.22059e-05 | 0.8422089
hMOF-6000972.cif | 2 | 22 | 2 | 10 | 18.5 | 9.090909 | 5 | 0.4090909 | 1.323636 | 0.2 | 11.21659 | 10.71696 | 1.05273 | 1755.5 | 1667.58 | 0.807677 | 0.000209853 | 0.0001511 | 3.10409
hMOF-5021686.cif | 10 | 28 | 0 | 20 | 24 | 14.28571 | 5 | 0.3225806 | 1.109677 | 0 | 12.76557 | 10.59287 | 0.417993 | 1874.54 | 4484.62 | 0.855499 | 1.96819e-05 | 1.65105e-05 | 1.472749
hMOF-5032401.cif | 32 | 84 | 30 | 21 | 61.5 | 4.761905 | 5.25 | 0.2982456 | 0.9557895 | 1.428571 | 22.99039 | 21.39633 | 0.230963 | 1227.69 | 5315.51 | 0.932642 | 4.53364e-05 | 3.76844e-05 | 2.566191
hMOF-5050140.cif | 16 | 27 | 2 | 8 | 19.5 | 7.407407 | 4 | 0.1818182 | 0.6109091 | 0.25 | 10.74123 | 8.4382 | 0.481422 | 2228.63 | 4629.28 | 0.828851 | 7.18542e-05 | 5.54514e-05 | 11.19253
hMOF-2971.cif | 33 | 144 | 0 | 39 | 109 | 8.333333 | 3.25 | 0.2921348 | 0.9640449 | 0 | 7.37033 | 6.03362 | 0.973433 | 1353.17 | 1390.1 | 0.563009 | 0.000818322 | 0.000478346 | 0.9088512
hMOF-5005491.cif | 38 | 57 | 0 | 13 | 39 | 7.017544 | 3.25 | 0.1160714 | 0.3992857 | 0 | 13.17481 | 9.48739 | 0.397854 | 1898.18 | 4771.06 | 0.870964 | 0.000117536 | 8.92874e-05 | 10.28235
hMOF-5034575.cif | 32 | 60 | 12 | 28 | 42 | 6.666667 | 7 | 0.2941176 | 0.9764706 | 0.4285714 | 6.26585 | 4.85122 | 0.844436 | 1811.9 | 2145.69 | 0.622891 | 0.00323269 | 0.00180529 | 0.9493725
hMOF-5063841.cif | 6 | 24 | 2 | 8 | 17.5 | 8.333333 | 4 | 0.36 | 1.1776 | 0.25 | 7.76074 | 5.87653 | 1.04674 | 1746.85 | 1668.84 | 0.611776 | 0.0114036 | 0.00633901 | 1.290833
hMOF-5010116.cif | 40 | 44 | 36 | 26 | 16 | 18.18182 | 3.25 | 0.4025974 | 1.291429 | 1.384615 | 3.77453 | 2.34263 | 1.60572 | 0 | 0 | 0.176055 | 4.91321e-08 | 2.88543e-07 | 0.0006751633
hMOF-5023405.cif | 32 | 80 | 8 | 44 | 63 | 10 | 5.5 | 0.3023256 | 1.021395 | 0.1818182 | 8.41928 | 6.21693 | 0.548105 | 2882.5 | 5259.02 | 0.781743 | 7.36496e-05 | 5.51523e-05 | 8.989772
hMOF-5017269.cif | 44 | 168 | 16 | 52 | 121 | 9.52381 | 3.25 | 0.3294118 | 1.052235 | 0.3076923 | 4.94374 | 3.79226 | 1.94446 | 266.003 | 136.801 | 0.329127 | 0.00530358 | 0.00366741 | 0.02553341
hMOF-5059913.cif | 24 | 32 | 4 | 16 | 20 | 12.5 | 4 | 0.25 | 0.84 | 0.25 | 3.62194 | 2.8382 | 1.39837 | 0 | 0 | 0.162502 | 2.27817e-10 | 1.66831e-08 | 6.738626e-08
hMOF-5026863.cif | 104 | 136 | 36 | 34 | 76 | 5.882353 | 4.25 | 0.2201258 | 0.7119497 | 1.058824 | 10.70337 | 8.06023 | 0.468262 | 2347.24 | 5012.67 | 0.831204 | 0.000117214 | 8.60603e-05 | 11.16701
hMOF-5077750.cif | 32 | 112 | 24 | 32 | 83 | 7.142857 | 4 | 0.3214286 | 1.042857 | 0.75 | 3.42533 | 2.77606 | 1.63462 | 0 | 0 | 0.1474 | 9.3338e-14 | 1.45113e-11
hMOF-1004457.cif | 46 | 72 | 0 | 32 | 50 | 8.333333 | 5.333333 | 0.2051282 | 0.705641 | 0 | 11.14964 | 3.15785 | 1.15261 | 0 | 0 | 0.476049 | 0.0017702 | 0.000997329 | 0.3119833
hMOF-5081360.cif | 18 | 64 | 14 | 12 | 52.5 | 3.125 | 6 | 0.2363636 | 0.7621818 | 1.166667 | 7.26895 | 5.78649 | 0.730038 | 2289.54 | 3136.2 | 0.701941 | 0.000881851 | 0.000543094 | 2.020892
hMOF-3877.cif | 10 | 46 | 2 | 13 | 34.5 | 8.695652 | 3.25 | 0.3258427 | 1.196854 | 0.1538462 | 19.33904 | 14.28562 | 0.294749 | 1431.88 | 4857.97 | 0.885253 | 1.56764e-05 | 1.37008e-05 | 0.8833017
hMOF-9184.cif | 20 | 40 | 8 | 26 | 29 | 20 | 3.25 | 0.3333333 | 1.115294 | 0.3076923 | 4.32827 | 3.87895 | 1.38999 | 537.176 | 386.461 | 0.391365 | 0.00088193 | 0.000999024 | 0.1487748
hMOF-5065669.cif | 1 | 17 | 3 | 8 | 16.75 | 11.76471 | 4 | 0.3548387 | 1.181935 | 0.375 | 10.29942 | 8.32613 | 0.48425 | 2312.98 | 4776.41 | 0.810981 | 2.23645e-05 | 1.83267e-05 | 2.674851
hMOF-5003177.cif | 5 | 35 | 7 | 13 | 31.75 | 11.42857 | 3.25 | 0.3125 | 1.03125 | 0.5384615 | 11.34842 | 8.75594 | 0.609216 | 1983.43 | 3255.7 | 0.735745 | 7.94752e-05 | 5.8171e-05 | 3.514066
hMOF-5005930.cif | 10 | 24 | 0 | 17 | 20 | 16.66667 | 4.25 | 0.3090909 | 1.063273 | 0 | 12.30473 | 8.42639 | 0.527698 | 2107.68 | 3994.11 | 0.80247 | 2.93204e-05 | 2.34112e-05 | 2.637661
hMOF-13948.cif | 84 | 84 | 0 | 13 | 43 | 4.761905 | 3.25 | 0.07027027 | 0.2417297 | 0 | 11.95212 | 9.06593 | 0.532123 | 2000.72 | 3759.88 | 0.842654 | 0.000914476 | 0.000641554 | 6.374462
hMOF-13574.cif | 20 | 80 | 0 | 26 | 61 | 10 | 3.25 | 0.2987013 | 0.9651948 | 0 | 5.28586 | 3.89133 | 1.77266 | 311.186 | 175.547 | 0.437418 | 0.0183969 | 0.010938 | 0.163117
hMOF-5063077.cif | 20 | 80 | 4 | 16 | 64 | 5 | 4 | 0.2352941 | 0.7552941 | 0.25 | 5.2634 | 3.51641 | 1.4564 | 0 | 0 | 0.575238 | 0.0119702 | 0.00717917 | 0.05961839
hMOF-5050949.cif | 28 | 34 | 6 | 8 | 19.5 | 5.882353 | 4 | 0.1794872 | 0.5866667 | 0.75 | 9.23984 | 6.38477 | 0.654399 | 2215.62 | 3385.72 | 0.754043 | 0.00609748 | 0.00316885 | 4.928218
hMOF-1842.cif | 3 | 20 | 0 | 13 | 19 | 20 | 3.25 | 0.3414634 | 1.162927 | 0 | 10.60208 | 7.82198 | 0.579236 | 2334.97 | 4031.12 | 0.819709 | 2.42145e-05 | 1.92052e-05 | 3.514157
hMOF-3000607.cif | 96 | 116 | 16 | 112 | 65 | 13.7931 | 7 | 0.3595506 | 1.218876 | 0.1428571 | 9.12088 | 6.4708 | 0.650363 | 2693.46 | 4141.47 | 0.719543 | 5.97054e-05 | 4.52637e-05 | 5.957203
hMOF-7002282.cif | 26 | 84 | 8 | 32 | 57 | 7.142857 | 5.333333 | 0.3626374 | 1.161319 | 0.25 | 9.1955 | 6.01081 | 1.31016 | 1795.74 | 1370.63 | 0.619379 | 0.000392269 | 0.000252791 | 1.776801
hMOF-7002085.cif | 23 | 70 | 4 | 32 | 47 | 8.571429 | 5.333333 | 0.3734177 | 1.233671 | 0.125 | 8.62769 | 4.61479 | 1.32777 | 1324.93 | 997.861 | 0.554119 | 0.00139116 | 0.000802154 | 0.4048274
hMOF-6003224.cif | 10 | 22 | 12 | 10 | 15 | 9.090909 | 5 | 0.3928571 | 1.265714 | 1.2 | 6.1049 | 4.47218 | 1.0437 | 644.085 | 617.115 | 0.514343 | 0.00235071 | 0.00132357 | 0.3132078
hMOF-12228.cif | 36 | 38 | 0 | 23 | 21 | 10.52632 | 5.75 | 0.2277228 | 0.7833663 | 0 | 7.2478 | 5.25872 | 0.887556 | 2159.44 | 2433.02 | 0.640212 | 0.00139577 | 0.000832964 | 1.232644
hMOF-6004221.cif | 16 | 30 | 4 | 10 | 22 | 6.666667 | 5 | 0.2258065 | 0.7509677 | 0.4 | 11.55083 | 10.9026 | 0.605936 | 1616.81 | 2668.29 | 0.771096 | 0.000395659 | 0.000276272 | 5.908851
hMOF-30368.cif | 42 | 39 | 2 | 8 | 18.5 | 5.128205 | 4 | 0.1075269 | 0.3612903 | 0.25 | 4.26368 | 1.44805 | 1.81768 | 0 | 0 | 0.223579 | 0.00837494 | 0.0395209 | -0.00367655
hMOF-5071770.cif | 124 | 124 | 4 | 16 | 62 | 3.225806 | 4 | 0.07352941 | 0.2470588 | 0.25 | 6.69892 | 3.771 | 0.798488 | 1218.11 | 1525.52 | 0.591983 | 0.0189013 | 0.00933961 | 0.5146831
hMOF-7000100.cif | 46 | 80 | 0 | 54 | 58 | 7.5 | 9 | 0.2903226 | 0.9987097 | 0 | 12.73928 | 5.71577 | 0.775078 | 1618.08 | 2087.64 | 0.665918 | 0.000222847 | 0.000146636 | 4.470682
hMOF-5073281.cif | 28 | 39 | 2 | 15 | 25.5 | 5.128205 | 7.5 | 0.1976744 | 0.6706977 | 0.1333333 | 9.89369 | 7.07044 | 0.470852 | 2572.98 | 5464.52 | 0.776462 | 0.000106227 | 8.19519e-05 | 9.420953
hMOF-27524.cif | 60 | 52 | 2 | 8 | 22.5 | 3.846154 | 4 | 0.08064516 | 0.2709677 | 0.25 | 7.58596 | 5.36397 | 0.861793 | 1907.65 | 2213.58 | 0.709852 | 0.497886 | 0.227878 | 0.1979422
hMOF-5049142.cif | 18 | 24 | 2 | 10 | 15.5 | 8.333333 | 5 | 0.2142857 | 0.7228571 | 0.2 | 7.25273 | 4.88695 | 0.82617 | 2210.38 | 2675.46 | 0.693564 | 0.0103112 | 0.00564192 | 0.6886023
hMOF-5048270.cif | 12 | 52 | 12 | 16 | 44 | 7.692308 | 4 | 0.2916667 | 0.9533333 | 0.75 | 6.24014 | 5.27193 | 0.701954 | 2223.38 | 3167.41 | 0.667682 | 0.000479616 | 0.000308341 | 2.947124
hMOF-5045391.cif | 38 | 46 | 2 | 8 | 27.5 | 4.347826 | 4 | 0.1041667 | 0.35 | 0.25 | 5.8586 | 3.40188 | 1.34622 | 0 | 0 | 0.609107 | 27.7849 | 7.60412 | -0.02215528
hMOF-5009405.cif | 14 | 50 | 0 | 13 | 33 | 8 | 3.25 | 0.3398058 | 1.066408 | 0 | 16.99343 | 14.88468 | 0.815302 | 1728.5 | 2120.08 | 0.807354 | 5.14599e-05 | 3.84604e-05 | 2.572349
hMOF-6001594.cif | 10 | 24 | 0 | 10 | 20 | 8.333333 | 5 | 0.2173913 | 0.7478261 | 0 | 11.18061 | 10.67251 | 0.565794 | 1761.91 | 3114.04 | 0.770025 | 0.000115159 | 8.65595e-05 | 8.998028
hMOF-5082693.cif | 20 | 74 | 24 | 12 | 59 | 2.702703 | 6 | 0.2727273 | 0.8654545 | 2 | 7.88881 | 5.96279 | 0.991758 | 1655.64 | 1669.4 | 0.655159 | 0.00424323 | 0.00211987 | 0.6706444
hMOF-5012643.cif | 28 | 46 | 0 | 13 | 33 | 8.695652 | 3.25 | 0.1428571 | 0.4914286 | 0 | 11.45068 | 9.19898 | 0.449785 | 2255.77 | 5015.22 | 0.838228 | 9.89616e-05 | 7.60603e-05 | 10.26552
hMOF-26363.cif | 88 | 120 | 4 | 16 | 76 | 3.333333 | 4 | 0.0862069 | 0.2896552 | 0.25 | 4.49574 | 3.73149 | 1.1436 | 594.055 | 519.458 | 0.667424 | 0.453705 | 0.447342 | -0.01890869
hMOF-5004211.cif | 6 | 34 | 2 | 26 | 31.5 | 23.52941 | 3.25 | 0.3684211 | 1.256842 | 0.07692308 | 5.01823 | 3.732 | 1.22996 | 707.726 | 575.408 | 0.423996 | 0.0001189 | 0.000115269 | 0.9251819
hMOF-6803.cif | 20 | 34 | 0 | 20 | 25 | 11.76471 | 5 | 0.2564103 | 0.8820513 | 0 | 12.97941 | 11.53746 | 0.448416 | 1914.72 | 4269.95 | 0.83503 | 3.51254e-05 | 2.8306e-05 | 3.547774
hMOF-5013954.cif | 8 | 40 | 10 | 13 | 34.5 | 10 | 3.25 | 0.3066667 | 1.0016 | 0.7692308 | 8.40284 | 4.92777 | 0.889319 | 1733.62 | 1949.37 | 0.567715 | 0.000229064 | 0.000154526 | 2.48998
hMOF-3000368.cif | 408 | 304 | 16 | 116 | 97 | 5.263158 | 7.25 | 0.1534884 | 0.5205581 | 0.137931 | 11.83233 | 8.30454 | 0.408598 | 2310.44 | 5654.55 | 0.797012 | 0.000126806 | 9.37305e-05 | 8.467849
hMOF-5022723.cif | 96 | 176 | 16 | 52 | 125 | 9.090909 | 3.25 | 0.1910112 | 0.6391011 | 0.3076923 | 5.59027 | 5.07443 | 1.15319 | 1094.83 | 949.393 | 0.514763 | 0.0360737 | 0.0163802 | 0.1364714
hMOF-5023323.cif | 10 | 88 | 16 | 26 | 65 | 9.090909 | 3.25 | 0.4044944 | 1.274607 | 0.6153846 | 8.32464 | 6.3022 | 0.930192 | 2691.81 | 2893.82 | 0.75153 | 7.51723e-05 | 5.56462e-05 | 4.373985
hMOF-24532.cif | 8 | 32 | 2 | 8 | 22.5 | 6.25 | 4 | 0.34375 | 1.08 | 0.25 | 4.95418 | 4.58253 | 2.47398 | 790.236 | 319.418 | 0.573493 | 6.14606 | 2.37409 | -0.01405943
hMOF-5013283.cif | 36 | 108 | 0 | 39 | 70 | 11.11111 | 3.25 | 0.3417722 | 1.090633 | 0 | 5.7541 | 3.20156 | 1.92198 | 0 | 0 | 0.425516 | 0.000949683 | 0.000553894 | 0.1644019
hMOF-5045651.cif | 18 | 24 | 2 | 11 | 15.5 | 8.333333 | 5.5 | 0.2280702 | 0.7705263 | 0.1818182 | 8.10687 | 6.1609 | 0.795825 | 1897.05 | 2383.75 | 0.601828 | 0.000382997 | 0.000252718 | 2.485856
hMOF-5021581.cif | 17 | 69 | 13 | 13 | 58.25 | 5.797101 | 3.25 | 0.2241379 | 0.7262069 | 1 | 11.90698 | 10.44198 | 0.433775 | 1897.43 | 4374.23 | 0.841769 | 9.64189e-05 | 7.34375e-05 | 5.76354
hMOF-5015188.cif | 12 | 42 | 0 | 13 | 32 | 9.52381 | 3.25 | 0.2839506 | 0.9175309 | 0 | 9.13379 | 6.06254 | 1.09887 | 1967.13 | 1790.14 | 0.685815 | 0.000263764 | 0.000175443 | 2.018738
hMOF-7001713.cif | 25 | 62 | 0 | 32 | 42 | 9.677419 | 5.333333 | 0.3450704 | 1.129577 | 0 | 8.52244 | 2.8829 | 1.74249 | 0 | 0 | 0.564147 | 0.00595482 | 0.00301895 | 0.2047997
hMOF-7002726.cif | 36 | 108 | 4 | 40 | 75 | 5.555556 | 6.666667 | 0.3303571 | 1.091786 | 0.1 | 11.7656 | 9.10461 | 0.785963 | 1787.28 | 2274 | 0.724749 | 0.00033532 | 0.000218984 | 4.464302
hMOF-5044118.cif | 16 | 52 | 4 | 16 | 36 | 7.692308 | 4 | 0.3333333 | 1.211852 | 0.25 | 5.68566 | 4.56219 | 0.860325 | 1694.17 | 1969.22 | 0.554509 | 0.00039589 | 0.000273759 | 1.861613
hMOF-5082279.cif | 14 | 74 | 4 | 12 | 56 | 2.702703 | 6 | 0.296875 | 0.960625 | 0.3333333 | 11.53372 | 8.27619 | 0.688612 | 2021.97 | 2936.3 | 0.823069 | 0.000681196 | 0.000444503 | 5.31126
hMOF-1003558.cif | 28 | 84 | 4 | 32 | 57 | 7.142857 | 5.333333 | 0.3444444 | 1.106667 | 0.125 | 12.01288 | 5.30402 | 1.22714 | 1754.19 | 1429.49 | 0.685705 | 0.000315434 | 0.000210041 | 1.976525
hMOF-33187.cif | 3 | 7 | 3 | 8 | 5.75 | 28.57143 | 4 | 0.4782609 | 1.593043 | 0.375 | 4.56919 | 3.48739 | 1.70266 | 0 | 0 | 0.335161 | 0.00031319 | 0.00053609 | 0.09173023
hMOF-5023892.cif | 17 | 56 | 4 | 13 | 40 | 7.142857 | 3.25 | 0.293578 | 0.9291743 | 0.3076923 | 10.14678 | 8.59334 | 1.15616 | 1448.9 | 1253.2 | 0.610935 | 4.57469e-05 | 4.01068e-05 | 2.020819
hMOF-5036944.cif | 8 | 24 | 4 | 18 | 20 | 16.66667 | 4.5 | 0.3793103 | 1.277241 | 0.2222222 | 3.1383 | 2.17261 | 1.63023 | 0 | 0 | 0.077622 | 6.22678e-30 | 1.13182e-24
hMOF-5060418.cif | 30 | 35 | 2 | 8 | 20.5 | 5.714286 | 4 | 0.1298701 | 0.4363636 | 0.25 | 8.2258 | 7.00313 | 0.716669 | 2004.4 | 2796.83 | 0.731082 | 0.00156146 | 0.000923361 | 1.314476
hMOF-1003394.cif | 71 | 74 | 25 | 32 | 33.25 | 8.108108 | 5.333333 | 0.2740385 | 0.8946154 | 0.78125 | 10.7687 | 1.96588 | 1.31142 | 0 | 0 | 0.412814 | 0.0086497 | 0.00422456 | 0.08238408
hMOF-5054841.cif | 210 | 291 | 24 | 60 | 181 | 2.061856 | 10 | 0.142132 | 0.4726904 | 0.4 | 7.82305 | 5.69508 | 0.721148 | 2311.04 | 3204.67 | 0.783257 | 0.0314735 | 0.0192996 | 0.5245081
hMOF-5000893.cif | 24 | 90 | 0 | 51 | 79 | 13.33333 | 4.25 | 0.2881356 | 0.9911864 | 0 | 5.9649 | 4.34475 | 0.974393 | 1342.43 | 1377.71 | 0.518567 | 0.000550059 | 0.000371621 | 0.937116
hMOF-5030903.cif | 14 | 70 | 2 | 17 | 54.5 | 5.714286 | 4.25 | 0.296 | 1.0896 | 0.1176471 | 19.51294 | 14.20787 | 0.249468 | 1240.53 | 4972.71 | 0.917102 | 2.52386e-05 | 2.15865e-05 | 1.390455
hMOF-1536.cif | 40 | 80 | 0 | 52 | 61 | 10 | 6.5 | 0.2888889 | 0.9937778 | 0 | 8.15817 | 5.41152 | 0.736532 | 2278.2 | 3093.14 | 0.710232 | 0.00035507 | 0.000233456 | 3.405821
hMOF-5034331.cif | 28 | 36 | 2 | 13 | 22.5 | 5.555556 | 6.5 | 0.1851852 | 0.6271605 | 0.1538462 | 9.77503 | 8.68093 | 0.479035 | 2254.68 | 4706.72 | 0.768186 | 0.000109789 | 8.09185e-05 | 9.565828
hMOF-5073275.cif | 7 | 29 | 5 | 8 | 25.25 | 6.896552 | 4 | 0.254902 | 0.8376471 | 0.625 | 11.18584 | 8.68506 | 0.405475 | 2372.57 | 5851.34 | 0.822519 | 3.36391e-05 | 2.74254e-05 | 3.643942
hMOF-5062009.cif | 24 | 32 | 4 | 16 | 20 | 12.5 | 4 | 0.25 | 0.84 | 0.25 | 2.67413 | 1.91948 | 1.913 | 0 | 0 | 0.0192619 | 1.57664e-79 | 4.17475e-62
hMOF-5016561.cif | 90 | 162 | 0 | 69 | 118 | 7.407407 | 5.75 | 0.2072072 | 0.7127928 | 0 | 7.40522 | 4.40534 | 0.788807 | 1593.6 | 2020.26 | 0.627409 | 0.000641034 | 0.000429012 | 1.563416
hMOF-17865.cif | 48 | 58 | 2 | 8 | 34.5 | 3.448276 | 4 | 0.08474576 | 0.2847458 | 0.25 | 16.83988 | 13.08983 | 0.302289 | 1698.04 | 5617.26 | 0.878051 | 0.000118661 | 9.00041e-05 | 6.81754
hMOF-6003398.cif | 5 | 20 | 0 | 10 | 16 | 10 | 5 | 0.3571429 | 1.292857 | 0 | 7.05056 | 6.09504 | 0.886559 | 2071.38 | 2336.42 | 0.630712 | 0.000415559 | 0.000265463 | 2.425743
hMOF-5011178.cif | 112 | 168 | 0 | 52 | 113 | 9.52381 | 3.25 | 0.1494253 | 0.514023 | 0 | 4.77725 | 4.07142 | 1.26102 | 535.791 | 424.887 | 0.375816 | 0.0259737 | 0.0211581 | 0.04669657
hMOF-12447.cif | 70 | 68 | 0 | 21 | 34 | 5.882353 | 5.25 | 0.1288344 | 0.4431902 | 0 | 6.76109 | 4.77144 | 1.01922 | 1230.85 | 1207.64 | 0.592186 | 0.118073 | 0.0512448 | 0.1979653
hMOF-5028238.cif | 64 | 85 | 4 | 38 | 53 | 4.705882 | 9.5 | 0.2153846 | 0.7327179 | 0.1052632 | 18.91266 | 17.15916 | 0.341853 | 1544.5 | 4518.01 | 0.884627 | 0.000107172 | 8.1653e-05 | 5.747553
hMOF-5018593.cif | 28 | 60 | 0 | 26 | 47 | 13.33333 | 3.25 | 0.2131148 | 0.7331148 | 0 | 6.37905 | 5.98305 | 0.803997 | 2045.33 | 2543.95 | 0.667041 | 0.000545573 | 0.000329839 | 2.250379
hMOF-26202.cif | 28 | 30 | 2 | 8 | 16.5 | 6.666667 | 4 | 0.1428571 | 0.48 | 0.25 | 4.87324 | 4.35409 | 1.19337 | 1409.54 | 1181.14 | 0.738941 | 6.67553 | 3.00244 | -0.0684419
hMOF-5069163.cif | 20 | 64 | 16 | 16 | 51 | 6.25 | 4 | 0.2666667 | 0.864 | 1 | 5.6962 | 4.13214 | 0.904689 | 795.768 | 879.604 | 0.528104 | 0.0018353 | 0.00116962 | 0.9854705
hMOF-5056961.cif | 44 | 54 | 2 | 8 | 32.5 | 3.703704 | 4 | 0.09090909 | 0.3054545 | 0.25 | 16.68013 | 13.98291 | 0.311708 | 1594.06 | 5113.96 | 0.880153 | 0.000133996 | 0.000104772 | 5.617106
hMOF-5058557.cif | 248 | 264 | 16 | 40 | 137 | 1.515152 | 10 | 0.0979021 | 0.3255944 | 0.4 | 8.98686 | 8.02656 | 0.515785 | 2279.35 | 4419.19 | 0.855267 | 0.00130999 | 0.00082709 | 3.024179
hMOF-21307.cif | 28 | 22 | 2 | 8 | 8.5 | 9.090909 | 4 | 0.1612903 | 0.5419355 | 0.25 | 7.58519 | 5.29055 | 0.85771 | 1806.35 | 2106.01 | 0.656186 | 0.00753686 | 0.00369897 | 0.771627
hMOF-5052059.cif | 128 | 112 | 20 | 16 | 44 | 3.571429 | 4 | 0.1285714 | 0.4137143 | 1.25 | 6.00102 | 3.47779 | 1.05315 | 0 | 0 | 0.450724 | 0.150839 | 0.0650732 | -0.02974645
hMOF-15686.cif | 60 | 120 | 0 | 26 | 91 | 6.666667 | 3.25 | 0.1214953 | 0.4179439 | 0 | 5.94446 | 3.97148 | 0.92952 | 1161.15 | 1249.2 | 0.594725 | 0.0123624 | 0.00622373 | 0.3431736
hMOF-5042499.cif | 8 | 40 | 4 | 16 | 28 | 10 | 4 | 0.4090909 | 1.301818 | 0.25 | 2.76933 | 2.24623 | 3.53497 | 0 | 0 | 0.0565195 | 7.65177e-68 | 5.97207e-50
hMOF-5017873.cif | 62 | 64 | 0 | 24 | 34 | 6.25 | 6 | 0.1558442 | 0.5361039 | 0 | 13.42851 | 6.87448 | 0.416944 | 2470.95 | 5926.34 | 0.787931 | 9.26601e-05 | 6.88607e-05 | 5.424307
hMOF-5016283.cif | 36 | 36 | 0 | 19 | 19 | 11.11111 | 4.75 | 0.2 | 0.688 | 0 | 8.31883 | 6.30119 | 0.826749 | 1942.38 | 2349.41 | 0.643652 | 0.000760825 | 0.000453358 | 1.830721
hMOF-5067659.cif | 56 | 76 | 48 | 16 | 37 | 5.263158 | 4 | 0.32 | 1.0048 | 3 | 5.33526 | 3.3803 | 1.11655 | 0 | 0 | 0.33513 | 0.00723139 | 0.00441024 | 0.1816509
hMOF-25436.cif | 10 | 24 | 2 | 8 | 16.5 | 8.333333 | 4 | 0.3076923 | 1.010769 | 0.25 | 8.02679 | 4.27285 | 0.971784 | 1871.09 | 1925.41 | 0.652508 | 0.00113751 | 0.000720013 | 0.7065684
hMOF-5035527.cif | 7 | 38 | 2 | 8 | 30.5 | 5.263158 | 4 | 0.2878788 | 1.051818 | 0.25 | 10.40319 | 8.8275 | 0.630508 | 2100.49 | 3331.42 | 0.784148 | 0.000162172 | 0.000115981 | 7.308949
hMOF-5048575.cif | 60 | 76 | 4 | 50 | 46 | 5.263158 | 12.5 | 0.2783505 | 0.9492784 | 0.08 | 6.13816 | 3.98369 | 0.909063 | 1139.05 | 1253 | 0.503155 | 0.00228386 | 0.00128855 | 0.3712481
hMOF-28747.cif | 48 | 50 | 2 | 8 | 26.5 | 4 | 4 | 0.09090909 | 0.3054545 | 0.25 | 12.6479 | 9.18879 | 0.411543 | 2046.95 | 4973.85 | 0.823271 | 0.000178889 | 0.000129846 | 11.84893
hMOF-25944.cif | 36 | 48 | 2 | 8 | 30.5 | 4.166667 | 4 | 0.1041667 | 0.35 | 0.25 | 12.10198 | 9.23947 | 0.413715 | 2094.71 | 5063.17 | 0.850091 | 0.00018689 | 0.000139137 | 12.69076
hMOF-5017318.cif | 78 | 126 | 4 | 13 | 87 | 3.174603 | 3.25 | 0.07555556 | 0.2528 | 0.3076923 | 11.91144 | 8.53634 | 0.536134 | 1822.79 | 3399.88 | 0.690707 | 0.000206192 | 0.000145517 | 5.695897
hMOF-5067193.cif | 40 | 44 | 4 | 16 | 24 | 9.090909 | 4 | 0.1851852 | 0.6222222 | 0.25 | 3.11309 | 2.15138 | 1.48386 | 0 | 0 | 0.0581938 | 3.69112e-39 | 1.62871e-28
hMOF-5074453.cif | 27 | 24 | 11 | 8 | 8.75 | 8.333333 | 4 | 0.2638889 | 0.8466667 | 1.375 | 8.61347 | 5.91806 | 0.716508 | 2136.9 | 2982.38 | 0.714518 | 0.00160168 | 0.000900948 | 2.432574
hMOF-5028079.cif | 100 | 180 | 6 | 25 | 129.5 | 2.222222 | 6.25 | 0.0984127 | 0.3309206 | 0.24 | 21.87673 | 14.1831 | 0.29639 | 1476.16 | 4980.47 | 0.862358 | 0.000151914 | 0.000114814 | 4.388326
hMOF-5038388.cif | 0 | 18 | 2 | 8 | 18.5 | 11.11111 | 4 | 0.3333333 | 1.12 | 0.25 | 14.65737 | 11.032 | 0.36675 | 1992.11 | 5431.8 | 0.861912 | 1.53238e-05 | 1.31028e-05 | 1.127468
hMOF-5031683.cif | 106 | 190 | 4 | 21 | 137 | 2.105263 | 5.25 | 0.07692308 | 0.2596923 | 0.1904762 | 20.02162 | 18.75323 | 0.38186 | 1680.18 | 4399.98 | 0.829862 | 0.000457379 | 0.000304349 | 5.003524
hMOF-14116.cif | 8 | 38 | 0 | 13 | 29 | 10.52632 | 3.25 | 0.3333333 | 1.101867 | 0 | 9.46717 | 6.36426 | 0.817608 | 1976.81 | 2417.79 | 0.724664 | 0.000222604 | 0.000150682 | 4.284701
hMOF-8080.cif | 8 | 22 | 0 | 13 | 17 | 18.18182 | 3.25 | 0.3333333 | 1.18902 | 0 | 7.80184 | 6.02568 | 0.981691 | 1721.72 | 1753.83 | 0.615329 | 0.000158181 | 0.000109402 | 2.494728
hMOF-5050349.cif | 48 | 93 | 6 | 33 | 68.5 | 6.451613 | 5.5 | 0.2096774 | 0.7083871 | 0.1818182 | 5.28533 | 3.16935 | 1.07226 | 0 | 0 | 0.363272 | 0.00597292 | 0.00357686 | 0.3252446
hMOF-1004154.cif | 12 | 56 | 0 | 32 | 43 | 10.71429 | 5.333333 | 0.3934426 | 1.290492 | 0 | 11.03124 | 0.86436 | 2.29932 | 0 | 0 | 0.619805 | 0.0700413 | 0.0311643 | -0.01985449
hMOF-5056843.cif | 50 | 71 | 4 | 12 | 46 | 2.816901 | 6 | 0.1151079 | 0.3844604 | 0.3333333 | 15.6254 | 12.69465 | 0.316106 | 1785.2 | 5647.48 | 0.901924 | 9.73985e-05 | 7.82289e-05 | 9.768
hMOF-5036954.cif | 9 | 39 | 9 | 24 | 33.25 | 15.38462 | 4 | 0.3793103 | 1.263448 | 0.375 | 2.13027 | 1.02851 | 2.4942 | 0 | 0 | 0.000439617 | 0 | 0
hMOF-11884.cif | 28 | 96 | 0 | 26 | 73 | 8.333333 | 3.25 | 0.258427 | 0.8350562 | 0 | 8.22047 | 4.13716 | 1.23371 | 1270.17 | 1029.55 | 0.59034 | 0.00107613 | 0.000636987 | 0.5667329
hMOF-28792.cif | 14 | 74 | 14 | 16 | 64.5 | 5.405405 | 4 | 0.2459016 | 0.8 | 0.875 | 5.89758 | 4.43885 | 0.710546 | 2352.67 | 3311.08 | 0.666473 | 0.000679059 | 0.000518803 | 1.882925
hMOF-34955.cif | 42 | 49 | 2 | 8 | 28.5 | 4.081633 | 4 | 0.09708738 | 0.3262136 | 0.25 | 10.10705 | 8.66648 | 0.711314 | 1877.75 | 2639.83 | 0.812488 | 0.00748627 | 0.00430852 | 0.9046542
hMOF-5003854.cif | 32 | 72 | 8 | 26 | 55 | 11.11111 | 3.25 | 0.2328767 | 0.7791781 | 0.3076923 | 8.69692 | 6.9749 | 0.535513 | 2798.24 | 5225.34 | 0.805354 | 8.39845e-05 | 6.23422e-05 | 9.256689
hMOF-5082591.cif | 84 | 320 | 24 | 64 | 247 | 2.5 | 8 | 0.2536232 | 0.8098551 | 0.375 | 6.17245 | 3.37817 | 1.74015 | 0 | 0 | 0.46502 | 0.0209226 | 0.00942697 | 0.03665573
hMOF-1004238.cif | 15 | 56 | 0 | 32 | 40 | 10.71429 | 5.333333 | 0.3984375 | 1.299375 | 0 | 5.07943 | 1.83847 | 3.41133 | 0 | 0 | 0.341364 | 6.50999 | 2.14107 | -0.03794678
hMOF-5041740.cif | 8 | 18 | 2 | 8 | 8.5 | 11.11111 | 4 | 0.44 | 1.4304 | 0.25 | 6.94087 | 3.51602 | 1.413 | 0 | 0 | 0.477182 | 0.00210185 | 0.00104826 | 0.2904312
hMOF-5075345.cif | 18 | 32 | 2 | 8 | 15.5 | 6.25 | 4 | 0.3333333 | 1.037949 | 0.25 | 7.4153 | 5.74943 | 2.01561 | 1394.56 | 691.877 | 0.569457 | 0.00444251 | 0.00227937 | 0.1949408
hMOF-5054248.cif | 38 | 128 | 12 | 32 | 98 | 3.125 | 8 | 0.2672414 | 0.8613793 | 0.375 | 8.24465 | 6.27513 | 0.787173 | 2962.96 | 3764.05 | 0.826047 | 0.00448916 | 0.00326795 | 2.839399
hMOF-5073924.cif | 11 | 32 | 2 | 8 | 22.5 | 6.25 | 4 | 0.296875 | 0.969375 | 0.25 | 11.21081 | 9.03767 | 0.756924 | 2532.97 | 3346.4 | 0.816621 | 0.00371793 | 0.00300678 | 2.813763
hMOF-5059641.cif | 0 | 28 | 4 | 16 | 28 | 14.28571 | 4 | 0.3846154 | 1.292308 | 0.25 | 4.24183 | 3.72905 | 1.05496 | 239.181 | 226.721 | 0.463921 | 1.98767e-06 | 6.07343e-06 | 0.02802387
hMOF-5038888.cif | 2 | 12 | 2 | 8 | 11.5 | 16.66667 | 4 | 0.3846154 | 1.292308 | 0.25 | 8.6778 | 5.42524 | 0.693763 | 2655.68 | 3827.93 | 0.752507 | 0.000101923 | 7.31796e-05 | 6.939397
hMOF-5078656.cif | 16 | 64 | 16 | 12 | 53 | 3.125 | 6 | 0.2545455 | 0.8174545 | 1.333333 | 12.64297 | 10.29961 | 0.468698 | 1860.79 | 3970.12 | 0.844916 | 0.000169835 | 0.000125237 | 9.625987
hMOF-3000404.cif | 192 | 180 | 16 | 64 | 81 | 8.888889 | 4 | 0.1709402 | 0.574359 | 0.25 | 11.38438 | 8.26982 | 0.407804 | 2189.29 | 5368.48 | 0.829072 | 6.33884e-05 | 5.09448e-05 | 6.088358
hMOF-5076570.cif | 72 | 80 | 44 | 16 | 34 | 5 | 4 | 0.2777778 | 0.8740741 | 2.75 | 6.42562 | 4.95072 | 0.714489 | 2525.64 | 3534.89 | 0.7075 | 0.00253041 | 0.00154288 | 1.114045
hMOF-5040755.cif | 8 | 22 | 2 | 8 | 18.5 | 9.090909 | 4 | 0.2380952 | 0.8 | 0.25 | 13.72453 | 9.32244 | 0.349003 | 2108.55 | 6041.64 | 0.860167 | 2.23572e-05 | 1.91593e-05 | 2.004438
hMOF-3468.cif | 56 | 96 | 8 | 52 | 67 | 8.333333 | 6.5 | 0.2727273 | 0.9236364 | 0.1538462 | 8.4321 | 7.05406 | 0.573565 | 2558.63 | 4460.92 | 0.767531 | 0.000113703 | 8.11888e-05 | 8.116078
hMOF-20764.cif | 32 | 108 | 28 | 16 | 86 | 3.703704 | 4 | 0.2340426 | 0.7455319 | 1.75 | 6.35759 | 4.34814 | 0.984559 | 1206.08 | 1224.99 | 0.524255 | 0.019087 | 0.0090176 | 0.3240277
hMOF-1003945.cif | 15 | 52 | 0 | 32 | 40 | 11.53846 | 5.333333 | 0.3706897 | 1.248621 | 0 | 6.94676 | 2.31346 | 1.84524 | 0 | 0 | 0.442826 | 0.113275 | 0.0483174 | 0.1080628
hMOF-5025770.cif | 32 | 92 | 16 | 26 | 61 | 8.695652 | 3.25 | 0.3333333 | 1.080404 | 0.6153846 | 10.1199 | 5.99142 | 0.637472 | 2881.26 | 4519.83 | 0.778436 | 0.0001046 | 7.6588e-05 | 7.582243
hMOF-5010440.cif | 38 | 42 | 10 | 13 | 21.5 | 9.52381 | 3.25 | 0.2149533 | 0.7020561 | 0.7692308 | 6.99392 | 5.6398 | 0.929514 | 1832.15 | 1971.08 | 0.61616 | 0.00412974 | 0.00219237 | 0.8535801
hMOF-5014886.cif | 24 | 44 | 0 | 35 | 33 | 18.18182 | 4.375 | 0.3153153 | 1.084685 | 0 | 7.75662 | 4.63788 | 1.00761 | 1744.65 | 1731.48 | 0.580817 | 0.00032426 | 0.000214506 | 2.36788
hMOF-5019884.cif | 68 | 112 | 0 | 26 | 79 | 7.142857 | 3.25 | 0.1214953 | 0.4179439 | 0 | 9.64 | 7.76711 | 0.447202 | 2623.14 | 5865.67 | 0.840621 | 8.58883e-05 | 6.4388e-05 | 12.16446
hMOF-34085.cif | 38 | 32 | 2 | 14 | 13.5 | 6.25 | 7 | 0.1818182 | 0.6163636 | 0.1428571 | 7.65625 | 5.6448 | 1.00546 | 1283.79 | 1276.82 | 0.529967 | 0.00776661 | 0.00376283 | 0.3994073
hMOF-6004901.cif | 19 | 72 | 2 | 24 | 52.5 | 5.555556 | 6 | 0.3309859 | 1.091549 | 0.08333333 | 14.69513 | 14.11206 | 0.673943 | 1425.49 | 2115.15 | 0.832975 | 0.00062443 | 0.000427482 | 5.58344
hMOF-5078354.cif | 152 | 136 | 12 | 16 | 58 | 2.941176 | 4 | 0.0875 | 0.286 | 0.75 | 6.26403 | 5.47403 | 0.798259 | 1834.21 | 2297.76 | 0.765491 | 0.133111 | 0.0552104 | 0.3278025
hMOF-5041030.cif | 36 | 52 | 4 | 16 | 34 | 7.692308 | 4 | 0.1785714 | 0.6 | 0.25 | 5.4828 | 4.27392 | 0.797581 | 1123.28 | 1408.36 | 0.620807 | 0.00292157 | 0.00176436 | 0.3861052
hMOF-1004199.cif | 10 | 74 | 18 | 32 | 65.5 | 8.108108 | 5.333333 | 0.3571429 | 1.177143 | 0.5625 | 4.87818 | 2.44035 | 2.11898 | 0 | 0 | 0.158531 | 2.70079e-06 | 9.09686e-06 | 0.01691125
hMOF-5080759.cif | 26 | 112 | 8 | 24 | 79 | 3.571429 | 6 | 0.3301887 | 1.070566 | 0.3333333 | 6.65603 | 5.81083 | 0.930699 | 2424.29 | 2604.8 | 0.774202 | 0.011198 | 0.00712461 | 0.4677209
hMOF-5073096.cif | 8 | 36 | 6 | 8 | 31.5 | 5.555556 | 4 | 0.2333333 | 0.7626667 | 0.75 | 12.07622 | 8.05714 | 0.394346 | 2448.57 | 6209.19 | 0.828783 | 3.74218e-05 | 3.12254e-05 | 3.981968
hMOF-7003251.cif | 64 | 256 | 8 | 80 | 187 | 4.6875 | 6.666667 | 0.3252033 | 1.07122 | 0.1 | 8.06586 | 5.35447 | 1.33247 | 924.134 | 693.552 | 0.564982 | 0.0458007 | 0.0251953 | 0.1403275
hMOF-5069806.cif | 70 | 62 | 2 | 8 | 27.5 | 3.225806 | 4 | 0.06944444 | 0.2333333 | 0.25 | 9.24081 | 6.74355 | 0.65389 | 2067.12 | 3161.27 | 0.713067 | 0.0257095 | 0.0122165 | 2.337747
hMOF-27132.cif | 42 | 50 | 2 | 8 | 29.5 | 4 | 4 | 0.09615385 | 0.3230769 | 0.25 | 8.84644 | 8.28134 | 0.691692 | 1864.03 | 2694.89 | 0.782568 | 0.00275245 | 0.00162116 | 0.8532682
hMOF-5069371.cif | 26 | 28 | 2 | 10 | 15.5 | 7.142857 | 5 | 0.1764706 | 0.5952941 | 0.2 | 6.10627 | 4.1238 | 1.10775 | 936.692 | 845.584 | 0.480307 | 0.0782651 | 0.0318773 | 0.005992142
hMOF-3000445.cif | 102 | 93 | 8 | 59 | 41 | 8.602151 | 7.375 | 0.2481481 | 0.8417778 | 0.1355932 | 23.31777 | 18.55612 | 0.245478 | 1249.45 | 5089.85 | 0.883513 | 4.28245e-05 | 3.51349e-05 | 1.758616
hMOF-1004153.cif | 14 | 56 | 0 | 32 | 43 | 10.71429 | 5.333333 | 0.3770492 | 1.241967 | 0 | 11.05398 | 0.93584 | 2.17928 | 0 | 0 | 0.609188 | 0.050206 | 0.0227076 | -0.02117367
hMOF-7002825.cif | 29 | 102 | 10 | 36 | 71.5 | 5.882353 | 6 | 0.3537736 | 1.132453 | 0.2777778 | 18.63189 | 7.61201 | 0.775615 | 1828.32 | 2357.25 | 0.816798 | 0.000187013 | 0.000126303 | 3.090901
hMOF-5020155.cif | 34 | 60 | 0 | 13 | 44 | 6.666667 | 3.25 | 0.1171171 | 0.4028829 | 0 | 6.17568 | 5.04295 | 0.853912 | 1831.84 | 2145.23 | 0.608964 | 0.0091906 | 0.00502656 | 0.8909238
hMOF-3000201.cif | 336 | 268 | 16 | 64 | 97 | 5.970149 | 4 | 0.1142857 | 0.384 | 0.25 | 13.64556 | 10.24248 | 0.334976 | 2061.13 | 6153.07 | 0.850373 | 8.60493e-05 | 6.67189e-05 | 6.053269
hMOF-5018425.cif | 13 | 54 | 0 | 13 | 42 | 7.407407 | 3.25 | 0.2680412 | 0.994433 | 0 | 13.86326 | 10.46834 | 0.423519 | 1991.6 | 4702.5 | 0.861878 | 4.92826e-05 | 3.89221e-05 | 3.619347
hMOF-5063809.cif | 38 | 102 | 18 | 16 | 79.5 | 3.921569 | 4 | 0.1910112 | 0.6166292 | 1.125 | 6.53623 | 4.81727 | 0.69928 | 2352.6 | 3364.32 | 0.69735 | 0.00115654 | 0.000777671 | 1.439916
hMOF-24861.cif | 68 | 60 | 2 | 8 | 26.5 | 3.333333 | 4 | 0.07142857 | 0.24 | 0.25 | 7.32946 | 4.4188 | 1.10905 | 1296.98 | 1169.46 | 0.639516 | 0.391197 | 0.15166 | -0.09690775
hMOF-5064444.cif | 50 | 48 | 6 | 8 | 22.5 | 4.166667 | 4 | 0.122807 | 0.4014035 | 0.75 | 13.5259 | 9.5074 | 0.436239 | 1933.62 | 4432.48 | 0.840216 | 0.00027309 | 0.000203297 | 11.40683
hMOF-5031242.cif | 40 | 78 | 2 | 38 | 58.5 | 5.128205 | 9.5 | 0.2469136 | 0.8444444 | 0.05263158 | 9.5252 | 7.10179 | 0.640823 | 2078.78 | 3243.93 | 0.768409 | 0.000764477 | 0.000469341 | 6.131872
hMOF-5013495.cif | 42 | 84 | 0 | 26 | 49 | 9.52381 | 3.25 | 0.2947368 | 0.9696842 | 0 | 7.50091 | 4.98525 | 0.855016 | 2110.34 | 2468.19 | 0.645641 | 0.000337853 | 0.000220461 | 2.92102
hMOF-21834.cif | 6 | 24 | 2 | 8 | 16.5 | 8.333333 | 4 | 0.3846154 | 1.411538 | 0.25 | 9.44731 | 6.09924 | 0.649724 | 2325.72 | 3579.54 | 0.726364 | 4.74734e-05 | 3.63798e-05 | 5.689679
hMOF-10287.cif | 30 | 120 | 0 | 39 | 88 | 10 | 3.25 | 0.3164557 | 1.015696 | 0 | 4.32007 | 3.39166 | 2.56893 | 0 | 0 | 0.408717 | 0.275243 | 0.552282 | 0.0003870596
hMOF-5078843.cif | 42 | 47 | 4 | 12 | 26 | 4.255319 | 6 | 0.1495327 | 0.4994393 | 0.3333333 | 5.38673 | 4.28682 | 1.01941 | 1656.11 | 1624.58 | 0.769279 | 2.43 | 1.13116 | -0.07402258
hMOF-5052548.cif | 36 | 138 | 30 | 24 | 95.5 | 4.347826 | 4 | 0.3333333 | 1.038222 | 1.25 | 6.16581 | 2.71935 | 1.88037 | 0 | 0 | 0.367651 | 0.178967 | 0.0627778 | 0.1535863
hMOF-5012149.cif | 36 | 104 | 0 | 52 | 65 | 15.38462 | 3.25 | 0.3809524 | 1.404762 | 0 | 2.74509 | 1.81842 | 2.22965 | 0 | 0 | 0.0103254 | 1.16803e-114 | 1.21539e-86
hMOF-1000082.cif | 12 | 40 | 0 | 10 | 29 | 5 | 5 | 0.2894737 | 0.9515789 | 0 | 13.4522 | 13.10429 | 0.793675 | 1590.22 | 2003.62 | 0.784731 | 0.00202419 | 0.00134645 | 3.437762
hMOF-5047251.cif | 52 | 70 | 4 | 16 | 44 | 5.714286 | 4 | 0.1369863 | 0.460274 | 0.25 | 5.94267 | 3.99801 | 0.927387 | 1019.28 | 1099.09 | 0.512215 | 0.0385821 | 0.0165333 | 0.2661846
hMOF-3001626.cif | 156 | 120 | 8 | 59 | 41 | 6.666667 | 7.375 | 0.1908832 | 0.6475214 | 0.1355932 | 20.31825 | 15.27595 | 0.30396 | 1416.61 | 4660.5 | 0.848898 | 9.68155e-05 | 8.06291e-05 | 2.017468
hMOF-7727.cif | 24 | 36 | 0 | 42 | 25 | 22.22222 | 5.25 | 0.3818182 | 1.313455 | 0 | 4.5109 | 3.79438 | 1.32054 | 187.959 | 142.336 | 0.35945 | 4.36774e-05 | 7.87699e-05 | 0.3200761
hMOF-27521.cif | 60 | 52 | 2 | 8 | 22.5 | 3.846154 | 4 | 0.08064516 | 0.2709677 | 0.25 | 6.23443 | 4.58111 | 0.861793 | 1726.69 | 2003.6 | 0.669184 | 0.121759 | 0.0557623 | 0.2422126
hMOF-5009081.cif | 10 | 24 | 4 | 13 | 19 | 16.66667 | 3.25 | 0.3090909 | 1.034182 | 0.3076923 | 14.91421 | 10.85272 | 0.328168 | 1802.27 | 5491.9 | 0.873274 | 1.53057e-05 | 1.32153e-05 | 0.9337225
hMOF-4898.cif | 34 | 54 | 0 | 13 | 38 | 7.407407 | 3.25 | 0.1238095 | 0.4259048 | 0 | 5.36699 | 3.52226 | 1.10642 | 0 | 0 | 0.465087 | 0.00384329 | 0.00246613 | 0.2240069
hMOF-5007082.cif | 14 | 70 | 14 | 26 | 60.5 | 11.42857 | 3.25 | 0.3030303 | 1 | 0.5384615 | 8.21467 | 6.25239 | 0.669914 | 2391.51 | 3569.87 | 0.721031 | 0.000147024 | 0.000101939 | 5.682391
hMOF-28265.cif | 5 | 31 | 9 | 8 | 27.25 | 6.451613 | 4 | 0.3090909 | 0.9978182 | 1.125 | 7.92332 | 5.88388 | 0.808221 | 1966.44 | 2433.05 | 0.669427 | 0.000582536 | 0.000366534 | 2.453604
hMOF-5010170.cif | 56 | 44 | 16 | 26 | 13 | 18.18182 | 3.25 | 0.28 | 0.9205333 | 0.6153846 | 3.94995 | 2.67779 | 1.37293 | 0 | 0 | 0.218298 | 2.45136e-12 | 1.76971e-10 | 0
hMOF-5034326.cif | 20 | 32 | 2 | 11 | 22.5 | 6.25 | 5.5 | 0.1940299 | 0.6555224 | 0.1818182 | 10.58665 | 8.71264 | 0.428025 | 2448.44 | 5720.33 | 0.810004 | 7.17284e-05 | 5.47414e-05 | 9.929027
hMOF-5044433.cif | 13 | 30 | 2 | 8 | 20.5 | 6.666667 | 4 | 0.2741935 | 0.9912903 | 0.25 | 7.6186 | 5.38676 | 0.855972 | 1989.77 | 2324.57 | 0.671575 | 0.00036364 | 0.00024415 | 1.951649
hMOF-5012865.cif | 46 | 54 | 14 | 13 | 28.5 | 7.407407 | 3.25 | 0.2061069 | 0.6662595 | 1.076923 | 11.28093 | 9.09175 | 0.452558 | 2177.17 | 4810.8 | 0.836287 | 0.000152302 | 0.000112938 | 9.939459
hMOF-5007832.cif | 50 | 50 | 0 | 13 | 26 | 8 | 3.25 | 0.1111111 | 0.3822222 | 0 | 12.16546 | 9.45401 | 0.525407 | 1962.05 | 3734.34 | 0.83698 | 0.000443564 | 0.000308035 | 8.945613
hMOF-5055592.cif | 12 | 40 | 14 | 12 | 31.5 | 5 | 6 | 0.325 | 1.048 | 1.166667 | 13.61266 | 10.44494 | 0.364027 | 1939.39 | 5327.61 | 0.875999 | 3.7888e-05 | 3.1394e-05 | 4.391479
hMOF-5029182.cif | 7 | 53 | 11 | 17 | 47.75 | 7.54717 | 4.25 | 0.3043478 | 0.9991304 | 0.6470588 | 13.83216 | 10.99906 | 0.332615 | 1744.01 | 5243.33 | 0.883786 | 3.19039e-05 | 2.67783e-05 | 1.941529
hMOF-5030454.cif | 128 | 384 | 16 | 84 | 293 | 4.166667 | 5.25 | 0.2189349 | 0.7820118 | 0.1904762 | 9.46269 | 6.174 | 0.720655 | 2086.67 | 2895.52 | 0.75298 | 0.00189758 | 0.00105063 | 2.543918
hMOF-5023747.cif | 100 | 118 | 20 | 26 | 64 | 6.779661 | 3.25 | 0.1691176 | 0.5523529 | 0.7692308 | 10.43257 | 6.53845 | 0.526256 | 2685.2 | 5102.46 | 0.807304 | 0.000240744 | 0.000167643 | 9.022062
hMOF-1001276.cif | 7 | 26 | 0 | 10 | 19 | 7.692308 | 5 | 0.3518519 | 1.30037 | 0 | 3.84598 | 2.04666 | 1.66317 | 0 | 0 | 0.235327 | 1.95103e-05 | 0.000108819 | 0.01940447
hMOF-5039771.cif | 15 | 63 | 21 | 24 | 51.25 | 9.52381 | 4 | 0.3488372 | 1.134884 | 0.875 | 2.97953 | 1.34767 | 2.09453 | 0 | 0 | 0.0221396 | 1.38382e-123 | 5.62068e-94
hMOF-16547.cif | 56 | 112 | 0 | 48 | 85 | 7.142857 | 6 | 0.2142857 | 0.7371429 | 0 | 7.45141 | 4.0744 | 1.03114 | 1017.88 | 987.139 | 0.552118 | 0.0107222 | 0.00661275 | 0.1854691
hMOF-5002560.cif | 12 | 46 | 0 | 13 | 37 | 8.695652 | 3.25 | 0.253012 | 0.8240964 | 0 | 11.14675 | 7.64384 | 0.724939 | 2300.93 | 3173.96 | 0.829228 | 0.000115399 | 8.40961e-05 | 5.942946
hMOF-5003641.cif | 28 | 70 | 0 | 28 | 57 | 11.42857 | 3.5 | 0.2089552 | 0.718806 | 0 | 8.38242 | 6.95345 | 0.553903 | 2828.51 | 5106.51 | 0.797003 | 8.76631e-05 | 6.5221e-05 | 8.799989
hMOF-5081374.cif | 8 | 42 | 4 | 12 | 34 | 4.761905 | 6 | 0.3157895 | 1.122105 | 0.3333333 | 6.33041 | 4.62226 | 0.804533 | 2821.15 | 3506.57 | 0.785338 | 0.00173111 | 0.00124436 | 0.8817501
hMOF-1003260.cif | 66 | 102 | 0 | 62 | 70 | 5.882353 | 10.33333 | 0.2627119 | 0.9037288 | 0 | 16.71556 | 8.38541 | 0.532648 | 1859.28 | 3490.64 | 0.772061 | 0.000100697 | 7.34311e-05 | 4.879929
hMOF-5082874.cif | 44 | 172 | 12 | 32 | 132 | 2.325581 | 8 | 0.2567568 | 0.8151351 | 0.375 | 9.05286 | 6.82086 | 0.845595 | 2929.11 | 3463.96 | 0.841314 | 0.00597263 | 0.0056348 | 3.062043
hMOF-5020578.cif | 56 | 176 | 16 | 52 | 121 | 9.090909 | 3.25 | 0.3186813 | 1.015385 | 0.3076923 | 5.39044 | 3.45129 | 1.94764 | 0 | 0 | 0.470275 | 0.00839801 | 0.00532639 | 0.05242707
hMOF-5027561.cif | 43 | 56 | 21 | 17 | 30.25 | 7.142857 | 4.25 | 0.2695035 | 0.8675177 | 1.235294 | 17.20781 | 13.18287 | 0.276029 | 1407.24 | 5098.16 | 0.901095 | 4.4328e-05 | 3.61921e-05 | 2.541048
hMOF-28331.cif | 20 | 72 | 4 | 16 | 52 | 5.555556 | 4 | 0.2941176 | 0.9294118 | 0.25 | 4.94926 | 3.73832 | 1.57108 | 750.205 | 477.51 | 0.60845 | 0.00311761 | 0.00224491 | 0.1700263
hMOF-3989.cif | 128 | 212 | 4 | 26 | 148 | 3.773585 | 3.25 | 0.07936508 | 0.2687831 | 0.1538462 | 6.29282 | 4.39878 | 0.815816 | 1178.87 | 1445.02 | 0.481083 | 0.00271142 | 0.00158735 | 0.7726338
hMOF-3000644.cif | 64 | 100 | 16 | 64 | 65 | 16 | 4 | 0.3076923 | 1.033846 | 0.25 | 10.63544 | 8.08836 | 0.408496 | 2378.68 | 5823.02 | 0.82979 | 1.64638e-05 | 1.38966e-05 | 1.21286
hMOF-1001793.cif | 4 | 14 | 2 | 10 | 12.5 | 14.28571 | 5 | 0.375 | 1.265 | 0.2 | 3.61504 | 2.24903 | 1.72572 | 0 | 0 | 0.140146 | 3.24284e-12 | 5.40011e-11 | 0
hMOF-6001741.cif | 2 | 10 | 0 | 10 | 10 | 20 | 5 | 0.4166667 | 1.433333 | 0 | 4.76075 | 3.72545 | 1.0857 | 1403.91 | 1293.1 | 0.553136 | 5.23393e-05 | 6.98454e-05 | 1.516241
hMOF-6002633.cif | 26 | 27 | 0 | 10 | 15 | 7.407407 | 5 | 0.1538462 | 0.5292308 | 0 | 6.62972 | 5.98222 | 0.816517 | 2067.15 | 2531.66 | 0.672019 | 0.00194909 | 0.00110698 | 1.175223
hMOF-33212.cif | 4 | 10 | 2 | 8 | 6.5 | 20 | 4 | 0.4666667 | 1.514667 | 0.25 | 5.60539 | 4.86753 | 1.91938 | 983.118 | 512.207 | 0.426858 | 0.00386132 | 0.00200124 | 0.1385752
hMOF-5045581.cif | 32 | 46 | 4 | 16 | 30 | 8.695652 | 4 | 0.1960784 | 0.6588235 | 0.25 | 3.55392 | 2.09037 | 1.43769 | 0 | 0 | 0.124985 | 3.15001e-24 | 5.46606e-19
hMOF-5003849.cif | 16 | 36 | 4 | 13 | 28 | 11.11111 | 3.25 | 0.2328767 | 0.7791781 | 0.3076923 | 18.67249 | 13.58653 | 0.268612 | 1483.11 | 5521.39 | 0.902337 | 1.81964e-05 | 1.58135e-05 | 1.069307
hMOF-5052552.cif | 84 | 114 | 12 | 16 | 70 | 3.508772 | 4 | 0.1217391 | 0.397913 | 0.75 | 5.3305 | 3.88857 | 0.900799 | 1334.41 | 1481.36 | 0.672251 | 0.0469508 | 0.025966 | 0.07255386
hMOF-12892.cif | 32 | 44 | 0 | 13 | 29 | 9.090909 | 3.25 | 0.1397849 | 0.4808602 | 0 | 9.34682 | 5.82043 | 0.714934 | 2278.39 | 3186.85 | 0.777197 | 0.000967863 | 0.000614919 | 2.090743
hMOF-35220.cif | 42 | 49 | 6 | 17 | 27.5 | 4.081633 | 8.5 | 0.1982759 | 0.6613793 | 0.3529412 | 10.27527 | 8.69128 | 0.701699 | 2056.35 | 2930.53 | 0.767695 | 0.0173389 | 0.00987858 | 3.852944
hMOF-1001550.cif | 24 | 19 | 0 | 10 | 8 | 10.52632 | 5 | 0.1818182 | 0.6254545 | 0 | 5.16077 | 3.50913 | 1.4195 | 0 | 0 | 0.474502 | 4.58109 | 1.70915 | -0.02379348
hMOF-5069885.cif | 9 | 34 | 6 | 8 | 22.5 | 5.882353 | 4 | 0.375 | 1.17 | 0.75 | 12.04603 | 8.24456 | 1.09761 | 1887.56 | 1719.71 | 0.728336 | 8.71081e-05 | 6.26931e-05 | 3.554736
hMOF-27141.cif | 22 | 40 | 2 | 20 | 29.5 | 5 | 10 | 0.255814 | 0.8706977 | 0.1 | 9.01298 | 8.21366 | 0.730142 | 1895.39 | 2595.92 | 0.750931 | 0.000677979 | 0.000441226 | 2.21611
hMOF-5083206.cif | 176 | 228 | 16 | 40 | 137 | 1.754386 | 10 | 0.1206897 | 0.4013793 | 0.4 | 10.02617 | 8.01395 | 0.470135 | 2233.58 | 4750.94 | 0.884753 | 0.000575366 | 0.000393182 | 9.333419
hMOF-8697.cif | 6 | 30 | 0 | 39 | 25 | 40 | 3.25 | 0.483871 | 1.633548 | 0 | 2.09026 | 1.02031 | 4.04211 | 0 | 0 | 4.70916e-05 | 0 | 0
hMOF-5011728.cif | 60 | 114 | 48 | 39 | 73 | 10.52632 | 3.25 | 0.3186813 | 1.025934 | 1.230769 | 7.50475 | 3.8983 | 0.970632 | 1219.78 | 1256.69 | 0.54264 | 0.000991812 | 0.000558196 | 0.8170277
hMOF-5067765.cif | 36 | 50 | 36 | 8 | 24 | 4 | 4 | 0.3333333 | 1.037576 | 4.5 | 15.05105 | 12.65144 | 0.425849 | 1765.64 | 4146.16 | 0.81338 | 0.000167636 | 0.000123789 | 4.865506
hMOF-5034276.cif | 6 | 20 | 4 | 8 | 17 | 10 | 4 | 0.3 | 0.992 | 0.5 | 9.70473 | 8.32999 | 0.443456 | 2329.22 | 5252.41 | 0.82944 | 3.08583e-05 | 2.48021e-05 | 5.285135
hMOF-5033423.cif | 48 | 114 | 6 | 25 | 89.5 | 3.508772 | 6.25 | 0.1573604 | 0.5291371 | 0.24 | 33.20614 | 23.35035 | 0.135204 | 785.438 | 5809.27 | 0.963555 | 4.0113e-05 | 3.46026e-05 | 2.326613
hMOF-5049902.cif | 24 | 88 | 4 | 16 | 62 | 4.545455 | 4 | 0.2926829 | 0.915122 | 0.25 | 2.10469 | 1.70974 | 3.66155 | 0 | 0 | 0.000566305 | 0 | 0
hMOF-13663.cif | 60 | 88 | 16 | 26 | 55 | 9.090909 | 3.25 | 0.2121212 | 0.6973737 | 0.6153846 | 5.45232 | 2.95204 | 1.30489 | 0 | 0 | 0.40937 | 0.267199 | 0.106935 | -0.03593157
hMOF-5020590.cif | 60 | 61 | 4 | 13 | 31 | 6.557377 | 3.25 | 0.1197183 | 0.4005634 | 0.3076923 | 18.27775 | 11.93996 | 0.31469 | 1558.87 | 4953.68 | 0.888129 | 0.000104327 | 7.89262e-05 | 5.524803
hMOF-26753.cif | 14 | 36 | 2 | 8 | 25.5 | 5.555556 | 4 | 0.2571429 | 0.9348571 | 0.25 | 7.79506 | 7.32115 | 0.959769 | 1564.05 | 1629.62 | 0.676451 | 0.00240226 | 0.00133742 | 0.6977072
hMOF-5064163.cif | 46 | 46 | 2 | 8 | 23.5 | 4.347826 | 4 | 0.09615385 | 0.3230769 | 0.25 | 10.79128 | 9.07702 | 0.443986 | 2363.09 | 5322.44 | 0.806397 | 0.000204752 | 0.000151483 | 10.73677
hMOF-5032394.cif | 48 | 162 | 66 | 51 | 122.5 | 7.407407 | 4.25 | 0.3451327 | 1.109381 | 1.294118 | 6.37933 | 4.73375 | 0.909868 | 1925.01 | 2115.7 | 0.654656 | 0.0162597 | 0.00981778 | 0.8028326
hMOF-5001184.cif | 0 | 36 | 0 | 26 | 37 | 22.22222 | 3.25 | 0.3714286 | 1.277714 | 0 | 5.54516 | 4.26902 | 0.848471 | 3324.51 | 3918.24 | 0.713585 | 0.000113192 | 9.30616e-05 | 3.769604
hMOF-5024668.cif | 44 | 58 | 8 | 13 | 35 | 6.896552 | 3.25 | 0.1653543 | 0.543622 | 0.6153846 | 17.33514 | 15.67683 | 0.379554 | 1690.09 | 4452.84 | 0.863842 | 0.000223301 | 0.000156137 | 4.899482
hMOF-7001924.cif | 29 | 98 | 4 | 32 | 67 | 6.122449 | 5.333333 | 0.3415842 | 1.121386 | 0.125 | 16.80125 | 7.28189 | 0.65976 | 1808.28 | 2740.82 | 0.79563 | 0.000266274 | 0.00018169 | 5.144804
hMOF-1003316.cif | 18 | 56 | 0 | 32 | 41 | 10.71429 | 5.333333 | 0.3650794 | 1.20254 | 0 | 5.56994 | 2.4026 | 2.45004 | 0 | 0 | 0.383964 | 0.0524546 | 0.0215942 | 0.01386917
hMOF-5077242.cif | 14 | 46 | 10 | 8 | 32.5 | 4.347826 | 4 | 0.3111111 | 0.9946667 | 1.25 | 14.72636 | 10.60993 | 0.448515 | 1800.22 | 4013.73 | 0.850705 | 0.000188111 | 0.000137129 | 4.547704
hMOF-5061860.cif | 21 | 32 | 11 | 8 | 19.75 | 6.25 | 4 | 0.2567568 | 0.8237838 | 1.375 | 14.45181 | 11.65608 | 0.356068 | 1851.6 | 5200.12 | 0.853003 | 4.22941e-05 | 3.44391e-05 | 3.31436
hMOF-5031715.cif | 28 | 62 | 34 | 17 | 40.5 | 6.451613 | 4.25 | 0.3517241 | 1.116138 | 2 | 11.93972 | 9.57583 | 0.447798 | 2003.49 | 4474.09 | 0.850163 | 7.62832e-05 | 6.00809e-05 | 7.341386
hMOF-24952.cif | 14 | 80 | 4 | 16 | 56 | 5 | 4 | 0.3552632 | 1.148947 | 0.25 | 4.1624 | 3.78059 | 1.65329 | 558.775 | 337.978 | 0.573208 | 0.259796 | 0.265162 | 0.02665181
hMOF-5009999.cif | 46 | 33 | 0 | 13 | 11 | 12.12121 | 3.25 | 0.1354167 | 0.4658333 | 0 | 6.51962 | 4.89364 | 1.05524 | 1394 | 1321.02 | 0.563696 | 0.00425372 | 0.00234282 | 0.258524
hMOF-7449.cif | 60 | 54 | 4 | 13 | 24 | 7.407407 | 3.25 | 0.1259259 | 0.4213333 | 0.3076923 | 13.15023 | 11.66044 | 0.439675 | 2030.93 | 4619.16 | 0.842343 | 0.000228918 | 0.000163326 | 10.3598
hMOF-6000572.cif | 4 | 18 | 0 | 10 | 16 | 11.11111 | 5 | 0.3333333 | 1.12 | 0 | 8.15923 | 7.51256 | 1.2894 | 1747.23 | 1355.07 | 0.76835 | 0.00350159 | 0.0019877 | 0.2852539
hMOF-5072826.cif | 12 | 66 | 6 | 24 | 56.5 | 9.090909 | 4 | 0.3 | 0.998 | 0.25 | 3.65764 | 2.29347 | 1.61493 | 0 | 0 | 0.208707 | 3.58135e-07 | 3.12899e-06 | 0.001588558
hMOF-5057835.cif | 44 | 92 | 4 | 12 | 70 | 2.173913 | 6 | 0.1038961 | 0.347013 | 0.3333333 | 10.58922 | 9.23395 | 0.466827 | 1888.54 | 4045.49 | 0.799417 | 0.000140511 | 0.000107124 | 10.61907
hMOF-6002090.cif | 8 | 24 | 2 | 10 | 14.5 | 8.333333 | 5 | 0.4137931 | 1.351724 | 0.2 | 7.48065 | 7.0048 | 1.4208 | 1253.41 | 882.182 | 0.58352 | 0.00586573 | 0.00293787 | 0.1853514
hMOF-11015.cif | 44 | 56 | 0 | 26 | 35 | 14.28571 | 3.25 | 0.1940299 | 0.6674627 | 0 | 4.50797 | 3.58089 | 1.30974 | 0 | 0 | 0.384629 | 0.00181508 | 0.00176988 | 0.05000686
hMOF-21063.cif | 72 | 84 | 4 | 16 | 48 | 4.761905 | 4 | 0.1111111 | 0.3733333 | 0.25 | 5.41677 | 3.31764 | 0.901543 | 0 | 0 | 0.420972 | 0.0111983 | 0.0058137 | 0.05868068
hMOF-6003053.cif | 32 | 44 | 0 | 10 | 29 | 4.545455 | 5 | 0.1136364 | 0.3909091 | 0 | 5.47392 | 4.61126 | 0.936369 | 836.539 | 893.386 | 0.658339 | 0.00754639 | 0.0081426 | 0.1718708
hMOF-7580.cif | 5 | 16 | 0 | 13 | 12 | 25 | 3.25 | 0.4186047 | 1.384186 | 0 | 9.38979 | 6.61909 | 0.977971 | 2294.54 | 2346.22 | 0.709233 | 3.61096e-05 | 2.72441e-05 | 3.515056
hMOF-5071681.cif | 28 | 41 | 2 | 15 | 27.5 | 4.878049 | 7.5 | 0.1931818 | 0.6554545 | 0.1333333 | 11.73731 | 8.44576 | 0.408534 | 2404.09 | 5884.68 | 0.826043 | 8.2476e-05 | 6.54171e-05 | 9.977953
hMOF-5023286.cif | 21 | 120 | 12 | 39 | 94 | 10 | 3.25 | 0.3376623 | 1.203896 | 0.3076923 | 7.87251 | 4.24944 | 0.834791 | 1789.77 | 2143.97 | 0.61795 | 0.000177589 | 0.000126371 | 2.905762
hMOF-5076598.cif | 96 | 104 | 20 | 40 | 52 | 3.846154 | 10 | 0.2272727 | 0.7515152 | 0.5 | 6.51433 | 4.57381 | 0.833662 | 1912.39 | 2293.97 | 0.655413 | 0.0078545 | 0.00454645 | 0.5450931
hMOF-20395.cif | 26 | 44 | 2 | 8 | 31.5 | 4.545455 | 4 | 0.1219512 | 0.4097561 | 0.25 | 9.43864 | 7.17133 | 0.591406 | 2640.04 | 4464 | 0.767802 | 0.00380035 | 0.00262268 | 3.075132
hMOF-5003696.cif | 24 | 120 | 0 | 39 | 97 | 10 | 3.25 | 0.2876712 | 0.9589041 | 0 | 6.74121 | 5.34294 | 0.948495 | 1665.61 | 1756.05 | 0.616236 | 0.00101307 | 0.000606101 | 1.275616
hMOF-18281.cif | 8 | 20 | 2 | 8 | 14.5 | 10 | 4 | 0.3181818 | 1.125455 | 0.25 | 7.78164 | 5.74898 | 0.922903 | 1765.91 | 1913.43 | 0.6201 | 0.000683556 | 0.00039272 | 1.912069
hMOF-759.cif | 10 | 38 | 0 | 13 | 28 | 10.52632 | 3.25 | 0.3246753 | 1.201039 | 0 | 13.96411 | 11.13673 | 0.519441 | 1914.42 | 3685.55 | 0.817682 | 3.34769e-05 | 2.6766e-05 | 2.947912
hMOF-5068671.cif | 16 | 42 | 2 | 8 | 28.5 | 4.761905 | 4 | 0.2682927 | 0.8429268 | 0.25 | 8.3641 | 5.83822 | 1.23869 | 1855.27 | 1497.77 | 0.670501 | 0.00131783 | 0.000799162 | 1.361647
hMOF-5036442.cif | 12 | 28 | 6 | 8 | 21.5 | 7.142857 | 4 | 0.25 | 0.8171429 | 0.75 | 13.16469 | 10.37229 | 0.325177 | 2026.17 | 6231 | 0.865751 | 2.68102e-05 | 2.25969e-05 | 2.093398
hMOF-5013945.cif | 50 | 78 | 0 | 13 | 54 | 5.128205 | 3.25 | 0.08965517 | 0.3084138 | 0 | 6.30263 | 3.32687 | 1.1798 | 0 | 0 | 0.368441 | 0.0137502 | 0.00623753 | 0.1652092
hMOF-5070967.cif | 30 | 26 | 34 | 8 | 3.5 | 7.692308 | 4 | 0.42 | 1.3088 | 4.25 | 4.62546 | 2.38641 | 1.79692 | 0 | 0 | 0.216455 | 0.208796 | 0.104718 | 0.01615483
hMOF-6005148.cif | 23 | 99 | 29 | 24 | 81.25 | 4.040404 | 6 | 0.2960894 | 0.953743 | 1.208333 | 7.75092 | 7.05173 | 0.947414 | 1487.82 | 1570.4 | 0.634095 | 0.00152272 | 0.000845355 | 0.9948847
hMOF-5048426.cif | 32 | 58 | 4 | 22 | 42 | 6.896552 | 5.5 | 0.2166667 | 0.732 | 0.1818182 | 6.2742 | 4.84987 | 0.794971 | 1589.39 | 1999.31 | 0.576137 | 0.0020306 | 0.0011261 | 1.260236
hMOF-30559.cif | 6 | 28 | 2 | 8 | 19.5 | 7.142857 | 4 | 0.3793103 | 1.191724 | 0.25 | 8.64642 | 6.93573 | 1.5686 | 1823.66 | 1162.61 | 0.734245 | 0.0018441 | 0.00131147 | 0.2667532
hMOF-5040790.cif | 0 | 80 | 8 | 32 | 79 | 10 | 4 | 0.3125 | 1.05 | 0.25 | 4.31773 | 3.9136 | 1.22865 | 438.991 | 357.295 | 0.33102 | 7.38831e-05 | 0.00011471 | 0.5063827
hMOF-5000378.cif | 33 | 46 | 9 | 13 | 28.25 | 8.695652 | 3.25 | 0.2095238 | 0.6864762 | 0.6923077 | 18.8813 | 15.02271 | 0.308365 | 1654.94 | 5366.82 | 0.880161 | 3.30136e-05 | 2.71928e-05 | 2.198877
hMOF-5077834.cif | 12 | 28 | 6 | 16 | 21.5 | 7.142857 | 8 | 0.34375 | 1.145 | 0.375 | 12.90377 | 9.86662 | 0.403818 | 2056.35 | 5092.27 | 0.832141 | 2.7326e-05 | 2.31907e-05 | 2.577181
hMOF-5009196.cif | 12 | 48 | 12 | 26 | 40 | 16.66667 | 3.25 | 0.3584906 | 1.187925 | 0.4615385 | 7.05827 | 5.4981 | 0.675439 | 2959.28 | 4381.27 | 0.734403 | 0.000107046 | 7.60314e-05 | 5.887282
hMOF-5054896.cif | 36 | 196 | 52 | 40 | 166 | 2.040816 | 10 | 0.2804878 | 0.9014634 | 1.3 | 10.24792 | 8.32189 | 0.537377 | 2396.67 | 4459.95 | 0.824105 | 0.000195158 | 0.000141081
hMOF-5145.cif | 16 | 31 | 0 | 13 | 24 | 12.90323 | 3.25 | 0.203125 | 0.69875 | 0 | 14.00672 | 11.69251 | 0.404191 | 2142.96 | 5301.84 | 0.856276 | 3.73988e-05 | 2.95575e-05 | 3.952924
hMOF-7000134.cif | 14 | 56 | 0 | 32 | 40 | 10.71429 | 5.333333 | 0.40625 | 1.481875 | 0 | 7.63812 | 1.91426 | 1.82128 | 0 | 0 | 0.301985 | 0.0199358 | 0.00812205 | 0.05162786
hMOF-5032701.cif | 80 | 132 | 76 | 34 | 74 | 6.060606 | 4.25 | 0.3333333 | 1.054545 | 2.235294 | 9.65399 | 7.29664 | 0.645002 | 2192.5 | 3399.22 | 0.733377 | 0.000298078 | 0.000211223 | 6.046301
hMOF-23158.cif | 18 | 64 | 4 | 16 | 50 | 6.25 | 4 | 0.2586207 | 0.8517241 | 0.25 | 6.14218 | 4.8717 | 0.918211 | 1718.72 | 1871.81 | 0.62447 | 0.00365781 | 0.00212801 | 0.5210811
hMOF-5059936.cif | 7 | 14 | 5 | 8 | 10.25 | 14.28571 | 4 | 0.3611111 | 1.186667 | 0.625 | 9.20538 | 8.32974 | 0.652852 | 2263.31 | 3466.8 | 0.768951 | 9.4141e-05 | 6.72213e-05 | 6.993589
hMOF-35876.cif | 6 | 24 | 2 | 8 | 16.5 | 8.333333 | 4 | 0.3846154 | 1.411538 | 0.25 | 7.53727 | 5.94537 | 0.983568 | 1896.71 | 1928.4 | 0.682232 | 0.00143823 | 0.000778141 | 1.190415
hMOF-5070918.cif | 34 | 34 | 2 | 12 | 17.5 | 5.882353 | 6 | 0.1666667 | 0.5638095 | 0.1666667 | 8.60355 | 6.83206 | 0.715121 | 1922.61 | 2688.51 | 0.656539 | 0.000488511 | 0.000330832 | 2.434346
hMOF-1001091.cif | 13 | 14 | 5 | 10 | 7.25 | 14.28571 | 5 | 0.3409091 | 1.127273 | 0.5 | 7.30898 | 6.58437 | 1.13466 | 1437.05 | 1266.51 | 0.620665 | 0.0109369 | 0.00507131 | 0.2322711
hMOF-36413.cif | 14 | 76 | 4 | 16 | 60 | 5.263158 | 4 | 0.2878788 | 0.9127273 | 0.25 | 4.93144 | 4.05324 | 1.40357 | 1606.15 | 1144.34 | 0.600957 | 0.006044 | 0.00498841 | 0.1794307
hMOF-5054265.cif | 128 | 140 | 8 | 24 | 75 | 2.857143 | 6 | 0.1052632 | 0.3515789 | 0.3333333 | 6.43786 | 4.84484 | 0.746078 | 2192.25 | 2938.36 | 0.752846 | 0.0799374 | 0.0495811 | 0.2689116
hMOF-5013361.cif | 8 | 38 | 8 | 13 | 33 | 10.52632 | 3.25 | 0.2957746 | 0.9723944 | 0.6153846 | 14.26137 | 10.65593 | 0.370207 | 2030.65 | 5485.19 | 0.842994 | 1.91575e-05 | 1.63835e-05 | 1.18738
hMOF-14592.cif | 44 | 56 | 4 | 13 | 34 | 7.142857 | 3.25 | 0.1404959 | 0.4700826 | 0.3076923 | 16.51806 | 12.35104 | 0.334827 | 1643.85 | 4909.55 | 0.877461 | 6.95329e-05 | 5.5554e-05 | 4.675393
hMOF-5034668.cif | 8 | 20 | 4 | 16 | 16 | 20 | 4 | 0.3846154 | 1.292308 | 0.25 | 2.6676 | 2.07507 | 1.8272 | 0 | 0 | 0.0103326 | 1.06124e-98 | 2.30312e-75
hMOF-5039967.cif | 4 | 22 | 4 | 8 | 20 | 9.090909 | 4 | 0.3 | 0.992 | 0.5 | 13.17145 | 8.77766 | 0.376731 | 2200.5 | 5841.03 | 0.837345 | 1.9456e-05 | 1.66363e-05 | 1.645979
hMOF-5082150.cif | 100 | 100 | 4 | 12 | 50 | 2 | 6 | 0.0733945 | 0.2451376 | 0.3333333 | 7.09104 | 4.78734 | 0.940286 | 2028.2 | 2157 | 0.777416 | 1.88561 | 0.761072 | 0.09358734
hMOF-5057820.cif | 64 | 74 | 4 | 12 | 42 | 2.702703 | 6 | 0.1025641 | 0.3425641 | 0.3333333 | 12.2618 | 9.98479 | 0.406941 | 1877.33 | 4613.28 | 0.879118 | 0.000260646 | 0.000190817 | 13.76758
hMOF-5030759.cif | 26 | 124 | 4 | 34 | 100 | 6.451613 | 4.25 | 0.2752294 | 0.993945 | 0.1176471 | 10.69825 | 9.64532 | 0.512661 | 2405.2 | 4691.61 | 0.837348 | 0.000112178 | 8.14732e-05 | 9.655343
hMOF-5053064.cif | 14 | 56 | 12 | 16 | 42 | 7.142857 | 4 | 0.3392857 | 1.081429 | 0.75 | 6.0199 | 4.42101 | 1.02577 | 2077.1 | 2024.91 | 0.661103 | 0.000528974 | 0.000381169 | 1.048267
hMOF-5022730.cif | 42 | 138 | 24 | 39 | 97 | 8.695652 | 3.25 | 0.3263158 | 1.145684 | 0.6153846 | 6.98884 | 5.82428 | 0.860791 | 1610.06 | 1870.44 | 0.614214 | 0.000319388 | 0.000211023 | 1.951641
hMOF-25838.cif | 7 | 22 | 2 | 8 | 18.5 | 9.090909 | 4 | 0.2619048 | 0.8704762 | 0.25 | 7.44403 | 5.74672 | 0.971293 | 2042.43 | 2102.8 | 0.751548 | 0.00438724 | 0.00220864 | 0.8454828
hMOF-5081375.cif | 4 | 42 | 4 | 12 | 34 | 4.761905 | 6 | 0.3684211 | 1.202105 | 0.3333333 | 5.95604 | 4.50543 | 1.15339 | 2361.56 | 2047.5 | 0.83341 | 1.44593 | 0.730634 | 0.1152499
hMOF-5017377.cif | 24 | 48 | 0 | 13 | 37 | 8.333333 | 3.25 | 0.1460674 | 0.5024719 | 0 | 13.05521 | 11.51004 | 0.427492 | 2040.49 | 4773.16 | 0.83624 | 7.14356e-05 | 5.43295e-05 | 5.474675
hMOF-12518.cif | 9 | 48 | 0 | 13 | 37 | 8.333333 | 3.25 | 0.3146067 | 1.035056 | 0 | 6.16747 | 4.60071 | 1.26859 | 1538.24 | 1212.56 | 0.681835 | 0.0252949 | 0.012097 | 0.2019949
hMOF-5069884.cif | 20 | 60 | 8 | 16 | 39 | 6.666667 | 4 | 0.34375 | 1.0825 | 0.5 | 2.90736 | 1.28666 | 2.91168 | 0 | 0 | 0.0335407 | 2.53522e-59 | 2.29356e-47
hMOF-5004594.cif | 5 | 23 | 3 | 13 | 20.75 | 17.3913 | 3.25 | 0.3333333 | 1.121667 | 0.2307692 | 12.81816 | 9.62293 | 0.473605 | 2089.6 | 4412.12 | 0.825661 | 2.06893e-05 | 1.72402e-05 | 1.557539
hMOF-34423.cif | 18 | 64 | 4 | 16 | 50 | 6.25 | 4 | 0.2586207 | 0.9224138 | 0.25 | 5.59554 | 4.10755 | 1.02913 | 1636.96 | 1590.62 | 0.621515 | 0.0103359 | 0.00684145 | 0.220563
hMOF-32180.cif | 4 | 10 | 2 | 8 | 8.5 | 20 | 4 | 0.3846154 | 1.292308 | 0.25 | 7.43579 | 4.32069 | 0.903557 | 2222.78 | 2460.03 | 0.661811 | 0.000276496 | 0.000181981 | 2.525082
hMOF-5078615.cif | 11 | 52 | 4 | 12 | 38 | 3.846154 | 6 | 0.3367347 | 1.058776 | 0.3333333 | 12.8993 | 10.13946 | 0.836137 | 1914.57 | 2289.78 | 0.857855 | 0.000212114 | 0.000149784 | 5.262754
hMOF-5071314.cif | 56 | 200 | 8 | 32 | 139 | 4 | 4 | 0.2826087 | 0.9147826 | 0.25 | 3.48275 | 1.72422 | 1.82662 | 0 | 0 | 0.0781566 | 7.1429e-19 | 4.77267e-16
hMOF-5033445.cif | 78 | 342 | 18 | 75 | 266.5 | 3.508772 | 6.25 | 0.2690355 | 0.9736041 | 0.24 | 13.28938 | 10.70492 | 0.479823 | 2423.58 | 5050.99 | 0.870779 | 0.000148683 | 0.000108061 | 10.84368
hMOF-5048320.cif | 18 | 78 | 6 | 24 | 62.5 | 7.692308 | 4 | 0.2916667 | 0.9633333 | 0.25 | 4.43583 | 3.05636 | 1.27381 | 0 | 0 | 0.24632 | 0.000290828 | 0.000346455 | 0.121876
hMOF-5046848.cif | 68 | 84 | 28 | 16 | 44 | 4.761905 | 4 | 0.22 | 0.7008 | 1.75 | 6.15975 | 4.1714 | 0.701684 | 1791.51 | 2553.16 | 0.622368 | 0.00118624 | 0.000712894 | 1.734085
hMOF-6004890.cif | 10 | 50 | 2 | 24 | 39.5 | 8 | 6 | 0.372549 | 1.217255 | 0.08333333 | 6.89062 | 5.76557 | 1.28898 | 2051.08 | 1591.25 | 0.776561 | 0.0103087 | 0.00480184 | 0.4356736
hMOF-9451.cif | 64 | 62 | 0 | 13 | 31 | 6.451613 | 3.25 | 0.09090909 | 0.3127273 | 0 | 12.42025 | 9.36604 | 0.487209 | 1889.19 | 3877.58 | 0.84126 | 0.000344304 | 0.000242274 | 9.873511
hMOF-1000377.cif | 6 | 24 | 0 | 10 | 21 | 8.333333 | 5 | 0.2727273 | 0.9254545 | 0 | 12.56978 | 12.18367 | 0.606159 | 1731.84 | 2857.07 | 0.785128 | 0.00013171 | 9.64895e-05 | 7.669695
hMOF-5039403.cif | 42 | 44 | 6 | 12 | 22.5 | 4.545455 | 6 | 0.1698113 | 0.5615094 | 0.5 | 11.76212 | 10.09969 | 0.427465 | 2079.72 | 4865.25 | 0.835528 | 0.000109374 | 8.26931e-05 | 12.26236
hMOF-30731.cif | 6 | 24 | 6 | 24 | 20.5 | 25 | 4 | 0.4545455 | 1.527273 | 0.25 | 1.19783 | 0.57034 | 3.31625 | 0 | 0 | 5.62592e-21 | 0 | 0
hMOF-22342.cif | 68 | 60 | 2 | 8 | 26.5 | 3.333333 | 4 | 0.07142857 | 0.24 | 0.25 | 10.85534 | 10.4773 | 0.791901 | 1236.54 | 1561.48 | 0.615657 | 0.000860244 | 0.000548108 | 1.512511
hMOF-5058892.cif | 6 | 30 | 2 | 8 | 22.5 | 6.666667 | 4 | 0.3448276 | 1.265517 | 0.25 | 11.15296 | 9.37068 | 0.590447 | 2174.46 | 3682.74 | 0.796408 | 6.25955e-05 | 4.75126e-05 | 8.318961
hMOF-5082470.cif | 64 | 74 | 4 | 12 | 42 | 2.702703 | 6 | 0.1025641 | 0.3425641 | 0.3333333 | 11.86833 | 8.88401 | 0.424546 | 2013.67 | 4743.12 | 0.883721 | 0.000341453 | 0.000246908 | 12.25639
hMOF-5057001.cif | 188 | 266 | 16 | 86 | 169 | 1.503759 | 21.5 | 0.1821429 | 0.6151429 | 0.1860465 | 12.29547 | 9.76353 | 0.426 | 2098.32 | 4925.65 | 0.876405 | 0.000250472 | 0.000185371 | 13.0866
hMOF-22706.cif | 4 | 10 | 2 | 8 | 6.5 | 20 | 4 | 0.4666667 | 1.650667 | 0.25 | 6.87236 | 6.2379 | 1.20707 | 1387.88 | 1149.8 | 0.523546 | 0.000582205 | 0.000319521 | 1.163673
hMOF-5054183.cif | 17 | 63 | 13 | 16 | 52.25 | 3.174603 | 8 | 0.2612613 | 0.8518919 | 0.8125 | 14.31089 | 12.29143 | 0.498476 | 2427.26 | 4869.36 | 0.857691 | 0.00504252 | 0.0029822 | 3.818258
hMOF-5038565.cif | 20 | 64 | 4 | 16 | 46 | 6.25 | 4 | 0.2903226 | 0.923871 | 0.25 | 5.4069 | 3.95518 | 1.4852 | 1375.29 | 925.999 | 0.596567 | 0.00754107 | 0.00499741 | 0.1085565
hMOF-5058195.cif | 68 | 248 | 16 | 48 | 189 | 3.225806 | 6 | 0.25 | 0.9001852 | 0.3333333 | 4.69563 | 2.26761 | 1.35953 | 0 | 0 | 0.317466 | 0.0164061 | 0.0107871 | 0.06211243
hMOF-9383.cif | 56 | 57 | 0 | 20 | 30 | 7.017544 | 5 | 0.1459854 | 0.5021898 | 0 | 13.25143 | 10.23533 | 0.445494 | 1832.03 | 4112.35 | 0.816605 | 0.000109812 | 8.15713e-05 | 9.448452
hMOF-37494.cif | 12 | 28 | 2 | 8 | 19.5 | 7.142857 | 4 | 0.2758621 | 0.8855172 | 0.25 | 6.92476 | 5.92443 | 1.31885 | 1880.94 | 1426.2 | 0.742673 | 0.00959139 | 0.00446069 | 0.3401548
hMOF-5032851.cif | 88 | 96 | 2 | 17 | 52.5 | 4.166667 | 4.25 | 0.09178744 | 0.3118841 | 0.1176471 | 16.67103 | 11.70878 | 0.308001 | 1713.98 | 5564.86 | 0.90565 | 0.000156828 | 0.000121498 | 8.244555
hMOF-7001898.cif | 92 | 97 | 4 | 32 | 51 | 6.185567 | 5.333333 | 0.1558442 | 0.5291775 | 0.125 | 11.05383 | 2.56387 | 1.13808 | 0 | 0 | 0.527062 | 0.141563 | 0.0558731 | 0.03169347
hMOF-5046039.cif | 14 | 34 | 2 | 8 | 19.5 | 5.882353 | 4 | 0.3421053 | 1.107368 | 0.25 | 10.00606 | 7.56626 | 0.842811 | 1784.2 | 2116.96 | 0.614297 | 6.56304e-05 | 5.11972e-05 | 3.415267
hMOF-5061951.cif | 12 | 36 | 6 | 24 | 29.5 | 16.66667 | 4 | 0.3571429 | 1.2 | 0.25 | 1.95065 | 1.11925 | 2.53915 | 0 | 0 | 1.38554e-05 | 0 | 0
hMOF-11356.cif | 18 | 36 | 0 | 20 | 28 | 11.11111 | 5 | 0.2564103 | 0.8820513 | 0 | 8.6834 | 6.59039 | 0.825034 | 2087.07 | 2529.68 | 0.722213 | 0.000536825 | 0.000339349 | 2.881879
hMOF-9190.cif | 14 | 32 | 0 | 13 | 26 | 12.5 | 3.25 | 0.2063492 | 0.7098413 | 0 | 9.29101 | 6.4042 | 0.777544 | 2013.92 | 2590.11 | 0.682215 | 0.000194778 | 0.000141275 | 4.106085
hMOF-7001936.cif | 98 | 98 | 40 | 32 | 40 | 6.122449 | 5.333333 | 0.2627737 | 0.8455474 | 1.25 | 17.45247 | 7.6553 | 0.547108 | 1782.84 | 3258.67 | 0.780293 | 0.000287517 | 0.000193102 | 6.624851
hMOF-5022471.cif | 38 | 52 | 0 | 21 | 34 | 7.692308 | 5.25 | 0.1826087 | 0.6281739 | 0 | 16.70139 | 11.27581 | 0.336555 | 1916.38 | 5694.1 | 0.865882 | 4.87629e-05 | 3.84791e-05 | 3.089912
hMOF-30014.cif | 69 | 102 | 33 | 24 | 60.25 | 5.882353 | 4 | 0.2435897 | 0.7815385 | 1.375 | 4.98406 | 2.95236 | 1.05028 | 0 | 0 | 0.273218 | 0.00137888 | 0.000938936 | 0.1426412
hMOF-5045713.cif | 5 | 24 | 2 | 8 | 18.5 | 8.333333 | 4 | 0.3541667 | 1.131667 | 0.25 | 8.27848 | 6.47007 | 1.27046 | 1751.98 | 1379.02 | 0.560278 | 3.99764e-05 | 2.84542e-05 | 1.927158
hMOF-5038349.cif | 0 | 32 | 4 | 16 | 32 | 12.5 | 4 | 0.3571429 | 1.2 | 0.25 | 4.96099 | 4.6678 | 0.859602 | 1786.82 | 2078.66 | 0.613625 | 0.000138488 | 0.000132591 | 2.853581
hMOF-7001051.cif | 36 | 72 | 0 | 32 | 39 | 8.333333 | 5.333333 | 0.3595506 | 1.150562 | 0 | 6.87937 | 1.54435 | 2.55413 | 0 | 0 | 0.322342 | 0.00856318 | 0.00405586 | 0.04899219
hMOF-30138.cif | 180 | 150 | 8 | 16 | 59 | 2.666667 | 4 | 0.06703911 | 0.221676 | 0.5 | 5.9722 | 4.52726 | 0.890475 | 1469.98 | 1650.78 | 0.657492 | 0.706745 | 0.312287 | 0.0448996
hMOF-5076039.cif | 44 | 68 | 6 | 8 | 45.5 | 2.941176 | 4 | 0.109375 | 0.3575 | 0.75 | 6.50077 | 5.03565 | 1.07393 | 1227.54 | 1143.03 | 0.517526 | 0.276099 | 0.113442 | 0.2821109
hMOF-5074375.cif | 18 | 64 | 4 | 16 | 42 | 6.25 | 4 | 0.3484848 | 1.092121 | 0.25 | 3.29734 | 1.51894 | 2.83066 | 0 | 0 | 0.0535741 | 3.0147e-34 | 4.5566e-29
hMOF-5040179.cif | 8 | 34 | 8 | 8 | 29 | 5.882353 | 4 | 0.2666667 | 0.864 | 1 | 8.20896 | 6.43262 | 0.898059 | 1842.56 | 2051.72 | 0.676718 | 0.00797377 | 0.00462511 | 1.400415
hMOF-7001148.cif | 31 | 84 | 0 | 32 | 59 | 7.142857 | 5.333333 | 0.3045977 | 1.014023 | 0 | 11.61969 | 5.38469 | 0.993831 | 1479.93 | 1489.12 | 0.626256 | 0.000593603 | 0.000370482 | 1.837717
hMOF-5056661.cif | 130 | 184 | 54 | 32 | 106.5 | 2.173913 | 8 | 0.2128713 | 0.6788119 | 1.6875 | 10.32621 | 8.41977 | 0.458856 | 2354.33 | 5130.86 | 0.868325 | 0.000778175 | 0.000456342 | 10.93328
hMOF-5079805.cif | 26 | 120 | 8 | 24 | 91 | 3.333333 | 6 | 0.2924528 | 1.067358 | 0.3333333 | 5.5754 | 4.66141 | 1.00042 | 1566.31 | 1565.66 | 0.691002 | 0.00264096 | 0.00174953 | 0.3157426
hMOF-13768.cif | 14 | 48 | 0 | 13 | 37 | 8.333333 | 3.25 | 0.258427 | 0.8350562 | 0 | 9.59901 | 6.87915 | 0.969965 | 2136.08 | 2202.22 | 0.764192 | 0.000341403 | 0.000228971 | 2.881066
hMOF-22031.cif | 4 | 10 | 2 | 8 | 6.5 | 20 | 4 | 0.4666667 | 1.514667 | 0.25 | 5.27186 | 4.5206 | 1.82743 | 1185.16 | 648.54 | 0.525265 | 0.0110545 | 0.00578323 | 0.09870935
hMOF-5039030.cif | 12 | 56 | 4 | 16 | 46 | 7.142857 | 4 | 0.28 | 0.9088 | 0.25 | 6.20915 | 4.7803 | 0.917478 | 2271.15 | 2475.43 | 0.663108 | 0.000443206 | 0.000304916 | 1.799466
hMOF-6002680.cif | 13 | 28 | 0 | 10 | 17 | 7.142857 | 5 | 0.328125 | 1.2215625 | 0 | 9.23431 | 8.67989 | 0.804288 | 1880.18 | 2337.7 | 0.642675 | 0.000137418 | 0.000108168 | 4.201097
hMOF-7003010.cif | 96 | 108 | 40 | 36 | 51 | 5.555556 | 6 | 0.2657343 | 0.8581818 | 1.111111 | 17.29455 | 9.33355 | 0.505665 | 1818.93 | 3597.1 | 0.816679 | 0.000283848 | 0.000194501 | 6.133677
hMOF-5025555.cif | 68 | 128 | 36 | 52 | 86 | 12.5 | 3.25 | 0.2933333 | 0.9610667 | 0.6923077 | 5.23167 | 4.17266 | 1.20597 | 685.409 | 568.345 | 0.337349 | 0.00123387 | 0.000861859 | 0.2105119
hMOF-4110.cif | 30 | 126 | 18 | 39 | 86.5 | 9.52381 | 3.25 | 0.3707865 | 1.173034 | 0.4615385 | 6.66995 | 5.57086 | 1.57387 | 1205.98 | 766.248 | 0.542129 | 0.00202658 | 0.00108842 | 0.2191552
hMOF-5070914.cif | 26 | 30 | 2 | 12 | 17.5 | 6.666667 | 6 | 0.1944444 | 0.6577778 | 0.1666667 | 8.38447 | 6.52542 | 0.664316 | 1964.72 | 2957.51 | 0.594623 | 8.2084e-05 | 6.30949e-05 | 5.079767
hMOF-28125.cif | 24 | 40 | 2 | 22 | 28.5 | 5 | 11 | 0.2666667 | 0.9084444 | 0.09090909 | 12.67398 | 11.06883 | 0.543696 | 2174.37 | 3999.24 | 0.792229 | 0.000652043 | 0.00041671 | 6.791902
hMOF-18764.cif | 112 | 116 | 4 | 16 | 60 | 3.448276 | 4 | 0.07936508 | 0.2666667 | 0.25 | 6.22905 | 4.54037 | 0.730969 | 2157.98 | 2952.22 | 0.742118 | 0.0312463 | 0.0177706 | 0.2840647
hMOF-20623.cif | 36 | 30 | 2 | 8 | 12.5 | 6.666667 | 4 | 0.1282051 | 0.4307692 | 0.25 | 6.36892 | 4.51011 | 1.02559 | 1335.17 | 1301.86 | 0.619375 | 0.16871 | 0.0683926 | 0.1912003
hMOF-5045847.cif | 40 | 88 | 8 | 32 | 67 | 9.090909 | 4 | 0.2272727 | 0.7636364 | 0.25 | 2.52136 | 1.27232 | 1.93892 | 0 | 0 | 0.00434446 | 0 | 1.10106e-129
hMOF-5024670.cif | 46 | 59 | 4 | 13 | 36 | 6.779661 | 3.25 | 0.1349206 | 0.4514286 | 0.3076923 | 11.86178 | 8.38774 | 0.613358 | 1931.11 | 3148.42 | 0.802154 | 0.00293507 | 0.00163055 | 5.629372
hMOF-5053214.cif | 14 | 38 | 10 | 8 | 22.5 | 5.263158 | 4 | 0.372093 | 1.155349 | 1.25 | 16.03007 | 14.56853 | 0.939043 | 1535.78 | 1635.47 | 0.797532 | 0.000249197 | 0.000180195 | 3.695555
hMOF-27792.cif | 12 | 34 | 2 | 8 | 23.5 | 5.882353 | 4 | 0.2941176 | 0.9588235 | 0.25 | 9.99962 | 8.80841 | 0.823481 | 1918.96 | 2330.3 | 0.76368 | 0.000906883 | 0.000588801 | 1.911829
hMOF-5056790.cif | 40 | 54 | 4 | 16 | 34 | 3.703704 | 8 | 0.1724138 | 0.5793103 | 0.25 | 6.42445 | 5.74669 | 0.923675 | 2020.66 | 2187.63 | 0.801254 | 0.0731957 | 0.0318492 | 0.1267082
hMOF-5030338.cif | 40 | 180 | 8 | 42 | 139 | 4.444444 | 5.25 | 0.2830189 | 1.031447 | 0.1904762 | 13.43775 | 10.00138 | 0.466248 | 1981.06 | 4248.94 | 0.862301 | 0.000207773 | 0.000152563 | 7.530882
hMOF-33845.cif | 22 | 68 | 8 | 16 | 47 | 5.882353 | 4 | 0.3088235 | 0.9752941 | 0.5 | 5.1326 | 4.48572 | 1.90155 | 1029.36 | 541.329 | 0.588333 | 1.14352 | 0.527619 | -0.03073004
hMOF-5060382.cif | 5 | 20 | 2 | 8 | 17.5 | 10 | 4 | 0.2894737 | 0.9673684 | 0.25 | 9.04267 | 7.85747 | 0.602605 | 2295.11 | 3808.65 | 0.79705 | 8.24637e-05 | 6.01671e-05 | 7.572416
hMOF-5076599.cif | 46 | 51 | 10 | 19 | 26.5 | 3.921569 | 9.5 | 0.2265625 | 0.748125 | 0.5263158 | 14.53198 | 11.09901 | 0.406899 | 1733.18 | 4259.5 | 0.839549 | 0.00011343 | 8.7043e-05 | 6.188773
hMOF-5056260.cif | 56 | 112 | 24 | 52 | 79 | 3.571429 | 13 | 0.3064516 | 1.015484 | 0.4615385 | 8.27536 | 6.75182 | 0.574288 | 2507.36 | 4366.03 | 0.795599 | 0.000343102 | 0.000222455 | 7.040109
hMOF-5027309.cif | 11 | 60 | 2 | 17 | 46.5 | 6.666667 | 4.25 | 0.3243243 | 1.065586 | 0.1176471 | 18.37856 | 13.80987 | 0.313052 | 1343.26 | 4290.85 | 0.898809 | 3.12504e-05 | 2.61271e-05 | 1.729116
hMOF-5028036.cif | 52 | 176 | 8 | 68 | 131 | 9.090909 | 4.25 | 0.3146067 | 1.024719 | 0.1176471 | 9.92038 | 6.62802 | 1.08343 | 1941.87 | 1792.34 | 0.714241 | 0.00149529 | 0.000958382 | 1.567032
hMOF-5033563.cif | 204 | 282 | 12 | 104 | 178 | 2.836879 | 13 | 0.1901639 | 0.6462951 | 0.1153846 | 13.56213 | 10.8731 | 0.371749 | 1956.79 | 5263.75 | 0.888437 | 0.00012247 | 9.46838e-05 | 11.3525
hMOF-5075165.cif | 24 | 35 | 2 | 15 | 23.5 | 5.714286 | 7.5 | 0.2179487 | 0.7394872 | 0.1333333 | 12.65251 | 9.67197 | 0.434105 | 2089.06 | 4812.33 | 0.84718 | 7.69773e-05 | 5.98349e-05 | 11.28976
hMOF-5023361.cif | 120 | 156 | 12 | 39 | 94 | 7.692308 | 3.25 | 0.1504425 | 0.5033628 | 0.3076923 | 7.23852 | 5.35445 | 0.839313 | 1588.96 | 1893.17 | 0.602108 | 0.00342002 | 0.00185149 | 0.7687115
hMOF-5054452.cif | 106 | 95 | 4 | 25 | 42 | 2.105263 | 12.5 | 0.125 | 0.4231034 | 0.16 | 14.86837 | 12.52881 | 0.439223 | 1780.65 | 4054.1 | 0.841169 | 0.000837267 | 0.000585526 | 9.783785
hMOF-5056316.cif | 92 | 320 | 32 | 80 | 241 | 2.5 | 10 | 0.2808219 | 0.9921918 | 0.4 | 6.02637 | 4.18625 | 0.959077 | 1425.39 | 1486.21 | 0.635341 | 0.00763132 | 0.00377779 | 0.5425791
hMOF-34925.cif | 40 | 40 | 2 | 12 | 20.5 | 5 | 6 | 0.1458333 | 0.4933333 | 0.1666667 | 5.25677 | 3.83823 | 1.39687 | 651.278 | 466.241 | 0.55217 | 22.7571 | 7.69178 | -0.06047312
hMOF-296.cif | 99 | 126 | 27 | 39 | 70.75 | 9.52381 | 3.25 | 0.2178218 | 0.7136634 | 0.6923077 | 5.8814 | 4.74272 | 1.13361 | 925.149 | 816.109 | 0.470513 | 0.082339 | 0.0451404 | 0.1302202
hMOF-5082374.cif | 10 | 52 | 10 | 12 | 45.5 | 3.846154 | 6 | 0.255814 | 0.8334884 | 0.8333333 | 9.53275 | 7.19431 | 0.544478 | 2197.11 | 4035.26 | 0.829728 | 0.000236006 | 0.000153122 | 8.319922
hMOF-5037497.cif | 0 | 60 | 6 | 24 | 59.5 | 10 | 4 | 0.3125 | 1.05 | 0.25 | 5.73571 | 3.45767 | 0.921489 | 0 | 0 | 0.467498 | 0.000285458 | 0.000188303 | 1.454598
hMOF-5037778.cif | 12 | 28 | 2 | 14 | 22.5 | 7.142857 | 7 | 0.2758621 | 0.9351724 | 0.1428571 | 7.75502 | 6.46806 | 0.810924 | 2101.59 | 2591.59 | 0.681337 | 0.00708682 | 0.00363008 | 2.793877
hMOF-5027032.cif | 14 | 72 | 4 | 34 | 60 | 11.11111 | 4.25 | 0.3380282 | 1.131831 | 0.1176471 | 5.69307 | 4.71238 | 1.22337 | 1520.4 | 1242.79 | 0.613622 | 0.0193268 | 0.0106489 | 0.2180648
hMOF-5055684.cif | 168 | 240 | 88 | 64 | 135 | 3.333333 | 8 | 0.2676056 | 0.8585915 | 1.375 | 5.85818 | 3.38125 | 1.35045 | 0 | 0 | 0.36368 | 0.0359903 | 0.0141033 | 0.07252165
hMOF-6002336.cif | 34 | 31 | 0 | 10 | 15 | 6.451613 | 5 | 0.1298701 | 0.4467532 | 0 | 5.13233 | 4.04444 | 0.98751 | 1199.69 | 1214.87 | 0.541133 | 0.018188 | 0.0109153 | 0.1742416
hMOF-5053770.cif | 74 | 88 | 54 | 16 | 38.5 | 4.545455 | 4 | 0.2966102 | 0.9288136 | 3.375 | 7.85489 | 5.7835 | 0.598159 | 2676.08 | 4473.86 | 0.767303 | 0.000496671 | 0.000318335 | 4.190225
hMOF-5068813.cif | 68 | 88 | 4 | 42 | 54 | 4.545455 | 10.5 | 0.223301 | 0.7603883 | 0.0952381 | 4.70069 | 3.59477 | 1.07032 | 0 | 0 | 0.445593 | 0.00720283 | 0.00619528 | 0.1882096
hMOF-3000719.cif | 168 | 256 | 16 | 64 | 169 | 6.25 | 4 | 0.1538462 | 0.5169231 | 0.25 | 8.37792 | 5.74486 | 0.635532 | 2230.37 | 3509.46 | 0.664667 | 0.000383085 | 0.000264533 | 4.341815
hMOF-26190.cif | 5 | 22 | 2 | 8 | 16.5 | 9.090909 | 4 | 0.3695652 | 1.18087 | 0.25 | 4.7398 | 4.3524 | 1.971 | 1490.26 | 756.094 | 0.702939 | 0.733179 | 0.384666 | 0.004864614
hMOF-5026538.cif | 72 | 144 | 126 | 39 | 77.5 | 8.333333 | 3.25 | 0.4198473 | 1.316031 | 3.230769 | 7.5448 | 6.19781 | 0.855547 | 1366.39 | 1597.1 | 0.602443 | 0.00418521 | 0.00215276 | 1.58749
hMOF-5071987.cif | 6 | 16 | 4 | 16 | 10 | 25 | 4 | 0.5 | 1.656923 | 0.25 | 1.1154 | 0.40449 | 3.37407 | 0 | 0 | 1.35501e-30 | 0 | 0
hMOF-6005065.cif | 27 | 80 | 4 | 24 | 58 | 5 | 6 | 0.2884615 | 1.040897 | 0.1666667 | 14.46394 | 13.52162 | 0.518345 | 1516.99 | 2926.6 | 0.836045 | 0.000202677 | 0.000148474 | 7.105547
hMOF-5030219.cif | 240 | 252 | 12 | 78 | 130 | 3.174603 | 9.75 | 0.1525424 | 0.5166102 | 0.1538462 | 11.0987 | 8.86271 | 0.513085 | 2242.91 | 4371.41 | 0.832931 | 0.000452445 | 0.000313412 | 7.915614
hMOF-5069287.cif | 36 | 38 | 2 | 29 | 20.5 | 5.263158 | 14.5 | 0.2897196 | 0.9891589 | 0.06896552 | 13.54276 | 8.57516 | 0.501824 | 2161.43 | 4307.15 | 0.749598 | 4.65001e-05 | 3.79816e-05 | 5.882528
hMOF-1707.cif | 64 | 100 | 0 | 38 | 69 | 8 | 4.75 | 0.1809524 | 0.6224762 | 0 | 8.82747 | 6.46278 | 0.560615 | 2912.09 | 5194.46 | 0.783964 | 0.000201091 | 0.000142232 | 8.264687
hMOF-6002083.cif | 36 | 50 | 0 | 10 | 33 | 4 | 5 | 0.1020408 | 0.3510204 | 0 | 5.32049 | 4.20701 | 1.21209 | 726.049 | 599.007 | 0.279431 | 0.00221555 | 0.00130381 | 0.1621869
hMOF-13823.cif | 24 | 88 | 0 | 26 | 69 | 9.090909 | 3.25 | 0.2592593 | 0.8641975 | 0 | 6.78989 | 3.7172 | 1.17078 | 0 | 0 | 0.59034 | 0.010575 | 0.00547892 | 0.2841457
hMOF-5049948.cif | 13 | 44 | 2 | 8 | 31.5 | 4.545455 | 4 | 0.2804878 | 0.8790244 | 0.25 | 9.87281 | 8.46476 | 1.1853 | 1904.97 | 1607.17 | 0.787551 | 0.00134788 | 0.000847139 | 1.387203
hMOF-5075812.cif | 27 | 120 | 18 | 24 | 80.5 | 5 | 4 | 0.3625 | 1.127 | 0.75 | 5.04014 | 2.32228 | 2.63142 | 0 | 0 | 0.308386 | 0.710883 | 0.307541 | 0.003746314
hMOF-5031907.cif | 13 | 89 | 21 | 17 | 78.25 | 4.494382 | 4.25 | 0.2638889 | 0.8494444 | 1.235294 | 11.3637 | 9.52541 | 0.467302 | 1935.74 | 4142.37 | 0.85952 | 0.000144432 | 0.000109354 | 8.300895
hMOF-24678.cif | 22 | 114 | 30 | 16 | 96.5 | 3.508772 | 4 | 0.2473118 | 0.7862366 | 1.875 | 5.63841 | 4.95919 | 1.22957 | 1075.73 | 874.882 | 0.602358 | 1.17438 | 0.408996 | 0.05931451
hMOF-5009373.cif | 32 | 34 | 22 | 13 | 13.5 | 11.76471 | 3.25 | 0.3333333 | 1.062857 | 1.692308 | 9.55449 | 7.14991 | 0.740854 | 1973.29 | 2663.53 | 0.667282 | 8.83366e-05 | 6.51354e-05 | 5.107448
hMOF-1000190.cif | 0 | 16 | 0 | 20 | 17 | 25 | 5 | 0.5 | 1.72 | 0 | 1.78998 | 1.3366 | 2.20916 | 0 | 0 | 1.03623e-06 | 0 | 0
hMOF-5056382.cif | 204 | 288 | 24 | 60 | 181 | 2.083333 | 10 | 0.1443299 | 0.48 | 0.4 | 9.27514 | 5.3579 | 0.715541 | 1837.23 | 2567.61 | 0.751622 | 0.0128563 | 0.00703332 | 0.7534617
hMOF-5035101.cif | 0 | 56 | 8 | 32 | 55 | 14.28571 | 4 | 0.3846154 | 1.292308 | 0.25 | 2.87357 | 2.34752 | 2.00976 | 0 | 0 | 0.0609907 | 1.38025e-49 | 2.54272e-40
hMOF-5036737.cif | 42 | 87 | 12 | 24 | 64 | 6.896552 | 4 | 0.2105263 | 0.6961404 | 0.5 | 4.63853 | 3.55044 | 1.00691 | 0 | 0 | 0.371782 | 0.000288848 | 0.000297054 | 0.6667546
hMOF-1003059.cif | 5 | 26 | 0 | 10 | 20 | 7.692308 | 5 | 0.3653846 | 1.173846 | 0 | 4.0482 | 2.83793 | 1.95162 | 0 | 0 | 0.461023 | 0.00087095 | 0.00224543 | 0.02376261
hMOF-6001230.cif | 4 | 20 | 0 | 10 | 18 | 10 | 5 | 0.3157895 | 1.071579 | 0 | 10.17635 | 9.45206 | 0.779424 | 1865.4 | 2393.3 | 0.765334 | 0.000265336 | 0.00018757 | 3.895644
hMOF-5070676.cif | 7 | 24 | 2 | 8 | 18.5 | 8.333333 | 4 | 0.3125 | 1.008333 | 0.25 | 7.81731 | 6.05576 | 1.14074 | 1832.03 | 1606.01 | 0.56814 | 5.24562e-05 | 3.68404e-05 | 2.275692
hMOF-5059361.cif | 2 | 20 | 2 | 8 | 18.5 | 10 | 4 | 0.3333333 | 1.154444 | 0.25 | 9.75133 | 8.32993 | 0.463559 | 2297.98 | 4957.26 | 0.826666 | 2.37448e-05 | 1.93849e-05 | 2.674876
hMOF-5030980.cif | 144 | 210 | 54 | 51 | 125.5 | 5.714286 | 4.25 | 0.2229299 | 0.7210191 | 1.058824 | 8.64549 | 6.20148 | 0.71283 | 2083.6 | 2922.99 | 0.716828 | 0.00267576 | 0.00151799 | 2.09884
hMOF-5058028.cif | 61 | 54 | 25 | 12 | 18.25 | 3.703704 | 6 | 0.2402597 | 0.7615584 | 2.083333 | 8.27486 | 6.5566 | 0.82217 | 1822.45 | 2216.63 | 0.713602 | 0.00346851 | 0.00183279 | 1.027609
hMOF-5036434.cif | 44 | 46 | 2 | 8 | 24.5 | 4.347826 | 4 | 0.09803922 | 0.3294118 | 0.25 | 10.83042 | 8.77525 | 0.415702 | 2405.13 | 5785.71 | 0.83739 | 0.000223869 | 0.000163547 | 11.90454
hMOF-6003467.cif | 6 | 16 | 0 | 10 | 14 | 12.5 | 5 | 0.2941176 | 1.011765 | 0 | 4.6933 | 3.72846 | 1.14422 | 310.581 | 271.434 | 0.464908 | 0.000226176 | 0.000350718 | 0.3674197
hMOF-24202.cif | 10 | 16 | 2 | 14 | 11.5 | 12.5 | 7 | 0.3636364 | 1.232727 | 0.1428571 | 4.77444 | 4.34556 | 1.43881 | 1209.35 | 840.518 | 0.586541 | 0.292649 | 0.165638 | -0.06315546
hMOF-26716.cif | 17 | 56 | 2 | 8 | 39.5 | 3.571429 | 4 | 0.2647059 | 0.8227451 | 0.25 | 14.73082 | 10.52168 | 0.741753 | 1766.25 | 2381.18 | 0.836463 | 0.00015347 | 0.000111607 | 4.215157
hMOF-5076557.cif | 72 | 64 | 10 | 8 | 26.5 | 3.125 | 4 | 0.1153846 | 0.3712821 | 1.25 | 12.83357 | 11.72042 | 0.41392 | 1855.19 | 4481.99 | 0.83189 | 0.00052865 | 0.000392332 | 10.76072
hMOF-5043136.cif | 34 | 76 | 12 | 16 | 46 | 5.263158 | 4 | 0.304878 | 0.9819512 | 0.75 | 6.09324 | 4.04907 | 0.921449 | 1424.85 | 1546.32 | 0.598757 | 0.0016593 | 0.00102225 | 0.8360346
hMOF-5057312.cif | 56 | 220 | 16 | 40 | 169 | 1.818182 | 10 | 0.2553191 | 0.8314894 | 0.4 | 13.04647 | 10.17274 | 0.425724 | 1970.78 | 4629.25 | 0.899428 | 0.000105234 | 8.14518e-05 | 12.10334
hMOF-5012344.cif | 4 | 18 | 0 | 13 | 13 | 22.22222 | 3.25 | 0.4468085 | 1.455319 | 0 | 6.38594 | 4.22299 | 1.68848 | 1530.27 | 906.302 | 0.544365 | 0.000554282 | 0.000332536 | 0.5395495
hMOF-316.cif | 8 | 58 | 16 | 13 | 51 | 6.896552 | 3.25 | 0.2929293 | 0.9430303 | 1.230769 | 15.31637 | 10.94594 | 0.466233 | 1683.33 | 3610.49 | 0.819552 | 6.86887e-05 | 5.25789e-05 | 4.21663
hMOF-5080985.cif | 44 | 160 | 16 | 40 | 121 | 2.5 | 10 | 0.2876712 | 0.9408219 | 0.4 | 10.75617 | 7.90214 | 0.559798 | 2276.04 | 4065.83 | 0.857357 | 0.000173624 | 0.000126895 | 9.14702
hMOF-5058600.cif | 82 | 119 | 8 | 39 | 77 | 1.680672 | 19.5 | 0.188 | 0.63392 | 0.2051282 | 24.77911 | 18.02698 | 0.229053 | 1129.07 | 4929.29 | 0.928981 | 0.000134045 | 0.000104121 | 4.667625
hMOF-5071226.cif | 54 | 54 | 2 | 8 | 27.5 | 3.703704 | 4 | 0.08333333 | 0.28 | 0.25 | 10.76338 | 8.21969 | 0.513319 | 2097.58 | 4086.3 | 0.813444 | 0.000948568 | 0.000655249 | 7.537523
hMOF-5025166.cif | 12 | 28 | 8 | 13 | 21 | 14.28571 | 3.25 | 0.3230769 | 1.062154 | 0.6153846 | 13.49683 | 10.59499 | 0.375474 | 1818.78 | 4843.96 | 0.862766 | 1.82992e-05 | 1.55527e-05 | 1.274746
hMOF-7000575.cif | 19 | 54 | 0 | 32 | 38 | 11.11111 | 5.333333 | 0.3730159 | 1.226032 | 0 | 8.87041 | 2.90974 | 1.88126 | 0 | 0 | 0.464082 | 0.0026955 | 0.00137722 | 0.1807709
hMOF-5033709.cif | 24 | 26 | 2 | 12 | 14.5 | 7.692308 | 6 | 0.2121212 | 0.7175758 | 0.1666667 | 5.9463 | 4.44806 | 0.938078 | 1362.28 | 1452.2 | 0.489421 | 0.00325084 | 0.00208083 | 0.6088041
hMOF-23966.cif | 16 | 64 | 4 | 16 | 48 | 6.25 | 4 | 0.3 | 0.9546667 | 0.25 | 3.35472 | 2.37563 | 2.55171 | 0 | 0 | 0.200038 | 5.09325e-19 | 2.07457e-13
hMOF-5043622.cif | 24 | 34 | 24 | 8 | 17 | 5.882353 | 4 | 0.3478261 | 1.092174 | 3 | 6.54371 | 4.54289 | 1.03461 | 1512.17 | 1461.59 | 0.589485 | 0.054914 | 0.0230756 | 0.460132
hMOF-10393.cif | 30 | 52 | 0 | 27 | 38 | 7.692308 | 6.75 | 0.2389381 | 0.8219469 | 0 | 18.30195 | 16.0093 | 0.383337 | 1746.78 | 4556.76 | 0.851615 | 6.26746e-05 | 4.76968e-05 | 3.162193
hMOF-26627.cif | 8 | 32 | 2 | 8 | 23.5 | 6.25 | 4 | 0.3225806 | 1.051613 | 0.25 | 6.99639 | 6.44974 | 1.16756 | 1731.02 | 1482.59 | 0.749449 | 0.0228502 | 0.010256 | 0.2991167
hMOF-5028459.cif | 16 | 60 | 2 | 17 | 46.5 | 6.666667 | 4.25 | 0.2792793 | 0.9016216 | 0.1176471 | 14.11815 | 8.09808 | 0.682536 | 1877.73 | 2751.11 | 0.847337 | 0.000120026 | 8.71255e-05 | 5.494058
hMOF-6003969.cif | 56 | 61 | 0 | 33 | 34 | 6.557377 | 8.25 | 0.2142857 | 0.7371429 | 0 | 12.72391 | 11.98099 | 0.9432 | 1041.93 | 1104.67 | 0.610712 | 0.00100076 | 0.000622399 | 1.1018
hMOF-5030522.cif | 108 | 156 | 32 | 34 | 95 | 5.128205 | 4.25 | 0.1952663 | 0.6338462 | 0.9411765 | 11.81253 | 9.53099 | 0.425236 | 2297.71 | 5403.37 | 0.856976 | 0.00013225 | 9.68561e-05 | 12.5048
hMOF-5076986.cif | 40 | 72 | 12 | 16 | 50 | 5.555556 | 4 | 0.1944444 | 0.6355556 | 0.75 | 5.2516 | 3.57145 | 0.975183 | 0 | 0 | 0.443422 | 0.00663229 | 0.00405327 | 0.1017444
hMOF-5062224.cif | 16 | 20 | 2 | 12 | 12.5 | 10 | 6 | 0.2692308 | 0.9107692 | 0.1666667 | 9.24698 | 7.13545 | 0.703398 | 2123.19 | 3018.48 | 0.691645 | 0.000360738 | 0.000247085 | 4.880569
hMOF-6001805.cif | 22 | 30 | 0 | 16 | 20 | 6.666667 | 8 | 0.2285714 | 0.7862857 | 0 | 4.32822 | 2.66853 | 1.24732 | 0 | 0 | 0.400317 | 0.00178028 | 0.0043887 | 0.03231364
hMOF-5008618.cif | 1 | 21 | 1 | 13 | 21.25 | 19.04762 | 3.25 | 0.35 | 1.194 | 0.07692308 | 13.88622 | 10.60192 | 0.393965 | 1875.7 | 4761.08 | 0.860727 | 1.15826e-05 | 1.0128e-05 | 0.7570055
hMOF-29771.cif | 108 | 168 | 6 | 75 | 113.5 | 3.571429 | 12.5 | 0.2231405 | 0.7609917 | 0.08 | 5.84218 | 3.42108 | 0.95946 | 0 | 0 | 0.478982 | 0.00136407 | 0.000957505 | 0.3409666
hMOF-5027987.cif | 112 | 104 | 4 | 35 | 48 | 3.846154 | 8.75 | 0.1505792 | 0.5118147 | 0.1142857 | 16.57776 | 14.38559 | 0.44102 | 1899.3 | 4306.62 | 0.837377 | 0.00051915 | 0.000349702 | 6.427548
hMOF-1004635.cif | 22 | 74 | 0 | 32 | 51 | 8.108108 | 5.333333 | 0.3625 | 1.169 | 0 | 10.18358 | 3.49717 | 1.85221 | 0 | 0 | 0.583874 | 0.00387834 | 0.00201105 | 0.2069558
hMOF-5056095.cif | 16 | 68 | 6 | 16 | 50.5 | 2.941176 | 8 | 0.3174603 | 1.150159 | 0.375 | 19.18232 | 13.00262 | 0.309723 | 1427.94 | 4610.39 | 0.908074 | 5.03046e-05 | 4.05742e-05 | 3.092295
hMOF-4908.cif | 8 | 48 | 12 | 26 | 42 | 16.66667 | 3.25 | 0.372549 | 1.23451 | 0.4615385 | 3.38361 | 1.89975 | 1.93945 | 0 | 0 | 0.0784373 | 1.39547e-24 | 5.18208e-20
hMOF-3001273.cif | 336 | 268 | 16 | 64 | 97 | 5.970149 | 4 | 0.1142857 | 0.384 | 0.25 | 12.78288 | 8.73142 | 0.363381 | 2281.36 | 6278.14 | 0.841254 | 0.000155444 | 0.00011869 | 8.819715
hMOF-7002760.cif | 21 | 86 | 2 | 36 | 61.5 | 6.976744 | 6 | 0.3722222 | 1.198667 | 0.05555556 | 9.45555 | 5.26339 | 1.86777 | 1301.97 | 697.072 | 0.556193 | 0.00304959 | 0.00166536 | 0.2316864
hMOF-5037095.cif | 8 | 36 | 4 | 22 | 32 | 11.11111 | 5.5 | 0.3513514 | 1.187027 | 0.1818182 | 5.20823 | 3.7421 | 0.875401 | 690.081 | 788.303 | 0.593269 | 0.000201957 | 0.000177714 | 2.165259
hMOF-5057638.cif | 19 | 74 | 4 | 12 | 56 | 2.702703 | 6 | 0.2578125 | 0.810625 | 0.3333333 | 11.85577 | 10.61568 | 0.807636 | 1872.89 | 2318.98 | 0.860242 | 0.0004763 | 0.000317585 | 5.119832
hMOF-5080320.cif | 44 | 54 | 4 | 12 | 32 | 3.703704 | 6 | 0.137931 | 0.4606897 | 0.3333333 | 11.85974 | 7.7838 | 0.409164 | 2164.83 | 5290.87 | 0.856485 | 0.0001352 | 0.000101564 | 12.25718
hMOF-5063004.cif | 64 | 88 | 4 | 16 | 56 | 4.545455 | 4 | 0.1136364 | 0.3818182 | 0.25 | 3.96892 | 2.46766 | 1.30699 | 0 | 0 | 0.207134 | 1.81929e-08 | 3.99684e-07 | 0.0001188142
hMOF-5026070.cif | 84 | 110 | 8 | 26 | 67 | 7.272727 | 3.25 | 0.1440678 | 0.4820339 | 0.3076923 | 8.89115 | 6.15452 | 0.588019 | 2641.2 | 4491.69 | 0.758256 | 0.000364985 | 0.000241746 | 5.171269
hMOF-5062094.cif | 16 | 18 | 2 | 10 | 10.5 | 11.11111 | 5 | 0.25 | 0.8433333 | 0.2 | 6.8245 | 4.98323 | 1.07436 | 1457.31 | 1356.45 | 0.580434 | 0.000978223 | 0.000609787 | 0.5648464
hMOF-5059183.cif | 0 | 30 | 6 | 24 | 29.5 | 20 | 4 | 0.4545455 | 1.527273 | 0.25 | 1.99154 | 1.33235 | 2.50301 | 0 | 0 | 3.68577e-05 | 0 | 0
hMOF-5080067.cif | 12 | 36 | 18 | 12 | 26.5 | 5.555556 | 6 | 0.375 | 1.2 | 1.5 | 9.59586 | 7.19531 | 0.595703 | 2128.35 | 3572.84 | 0.796236 | 0.000190995 | 0.000125819 | 7.384644
hMOF-5061536.cif | 28 | 38 | 2 | 8 | 24.5 | 5.263158 | 4 | 0.1282051 | 0.4307692 | 0.25 | 12.18957 | 9.43769 | 0.37603 | 2135.49 | 5679.03 | 0.850629 | 7.41682e-05 | 5.82171e-05 | 10.93067
hMOF-5017940.cif | 116 | 116 | 0 | 26 | 59 | 6.896552 | 3.25 | 0.09774436 | 0.3362406 | 0 | 6.67852 | 4.09346 | 1.01707 | 923.48 | 907.978 | 0.516889 | 0.0315612 | 0.0147779 | 0.1466502
hMOF-9955.cif | 5 | 33 | 9 | 13 | 29.25 | 12.12121 | 3.25 | 0.34375 | 1.12625 | 0.6923077 | 9.41765 | 7.47721 | 0.665108 | 2206.59 | 3317.65 | 0.736041 | 6.76439e-05 | 5.01048e-05 | 5.607696
hMOF-16165.cif | 18 | 64 | 0 | 26 | 47 | 12.5 | 3.25 | 0.3283582 | 1.09194 | 0 | 5.74825 | 4.13957 | 1.40667 | 1125.56 | 800.161 | 0.567064 | 0.0358942 | 0.0170089 | 0.170142
hMOF-5018791.cif | 48 | 132 | 0 | 52 | 109 | 12.12121 | 3.25 | 0.2096774 | 0.7212903 | 0 | 4.87919 | 3.80644 | 1.16886 | 578.013 | 494.509 | 0.362797 | 0.000159584 | 0.000139371 | 0.6499173
hMOF-5006129.cif | 22 | 96 | 0 | 26 | 71 | 8.333333 | 3.25 | 0.3076923 | 1.147473 | 0 | 9.71713 | 6.6066 | 0.605591 | 2521.3 | 4163.37 | 0.770937 | 5.97778e-05 | 4.43479e-05 | 7.220472
hMOF-5068782.cif | 20 | 50 | 2 | 8 | 34.5 | 4 | 4 | 0.2340426 | 0.7608511 | 0.25 | 8.81019 | 6.52549 | 0.769859 | 2118.89 | 2752.31 | 0.71676 | 0.000501807 | 0.000355235 | 2.865606
hMOF-5066236.cif | 9 | 22 | 2 | 8 | 12.5 | 9.090909 | 4 | 0.3888889 | 1.225185 | 0.25 | 5.87692 | 4.38067 | 2.33521 | 768.945 | 329.284 | 0.408736 | 0.0387381 | 0.0165498 | 0.01837735
hMOF-5072294.cif | 40 | 49 | 2 | 8 | 29.5 | 4.081633 | 4 | 0.0990099 | 0.3326733 | 0.25 | 12.91731 | 7.94682 | 0.41571 | 2375.74 | 5714.91 | 0.811311 | 0.000206786 | 0.000154521 | 11.66425
hMOF-14012.cif | 42 | 116 | 0 | 26 | 85 | 6.896552 | 3.25 | 0.2242991 | 0.8271028 | 0 | 8.32217 | 7.06307 | 0.597333 | 2697.66 | 4516.16 | 0.792135 | 0.000131973 | 9.3647e-05 | 8.055012
hMOF-36451.cif | 52 | 92 | 2 | 8 | 66.5 | 2.173913 | 4 | 0.06410256 | 0.2153846 | 0.25 | 9.46141 | 7.78658 | 0.689723 | 1645.48 | 2385.71 | 0.65814 | 0.00121396 | 0.000757679 | 1.957925
hMOF-5059578.cif | 16 | 34 | 2 | 18 | 26.5 | 5.882353 | 9 | 0.2777778 | 0.9444444 | 0.1111111 | 13.75358 | 12.39197 | 0.429275 | 1999.1 | 4656.92 | 0.815904 | 4.63443e-05 | 3.66668e-05 | 4.242586
hMOF-5033386.cif | 224 | 260 | 12 | 86 | 146 | 3.076923 | 10.75 | 0.1661017 | 0.5632542 | 0.1395349 | 12.10541 | 10.05561 | 0.458472 | 2193.61 | 4784.61 | 0.829656 | 0.000249261 | 0.00017968 | 10.73861
hMOF-5002567.cif | 12 | 46 | 0 | 13 | 37 | 8.695652 | 3.25 | 0.253012 | 0.8240964 | 0 | 11.40712 | 8.80102 | 0.66788 | 2059.14 | 3083.09 | 0.839005 | 6.62359e-05 | 5.06891e-05 | 6.326316
hMOF-5015413.cif | 4 | 26 | 0 | 13 | 21 | 15.38462 | 3.25 | 0.3818182 | 1.392 | 0 | 10.77846 | 7.07933 | 0.706455 | 2258.75 | 3197.3 | 0.735193 | 2.47308e-05 | 2.08842e-05 | 4.845567
hMOF-5029962.cif | 20 | 156 | 56 | 34 | 133 | 5.128205 | 4.25 | 0.3284672 | 1.048175 | 1.647059 | 9.79505 | 8.53832 | 0.534891 | 2316.79 | 4331.34 | 0.783749 | 9.40342e-05 | 7.02644e-05 | 8.149119
hMOF-5082227.cif | 28 | 140 | 8 | 24 | 107 | 2.857143 | 6 | 0.2833333 | 0.8893333 | 0.3333333 | 5.84102 | 4.20131 | 1.62545 | 1243.19 | 764.827 | 0.738648 | 0.00536656 | 0.00380468 | 0.06401637
hMOF-2212.cif | 40 | 44 | 0 | 13 | 25 | 9.090909 | 3.25 | 0.1287129 | 0.4427723 | 0 | 11.37462 | 7.91962 | 0.534748 | 2200.5 | 4115.02 | 0.80398 | 0.000278033 | 0.000186395 | 8.407667
hMOF-5025530.cif | 28 | 40 | 4 | 13 | 26 | 10 | 3.25 | 0.1910112 | 0.6391011 | 0.3076923 | 15.43235 | 11.42374 | 0.311116 | 1738.31 | 5587.35 | 0.884406 | 3.33686e-05 | 2.74506e-05 | 2.098607
hMOF-5052491.cif | 36 | 44 | 18 | 8 | 22.5 | 4.545455 | 4 | 0.2407407 | 0.7614815 | 2.25 | 10.64403 | 8.4105 | 0.597925 | 1988.76 | 3326.1 | 0.779784 | 0.00108419 | 0.000712776 | 5.928098
hMOF-36322.cif | 8 | 36 | 2 | 8 | 28.5 | 5.555556 | 4 | 0.28125 | 0.92 | 0.25 | 7.81158 | 4.67634 | 1.01156 | 2412.52 | 2384.95 | 0.783696 | 0.0506972 | 0.0332065 | 0.2216888
hMOF-37665.cif | 12 | 52 | 2 | 8 | 39.5 | 3.846154 | 4 | 0.2666667 | 0.9924444 | 0.25 | 11.41976 | 10.56302 | 0.673618 | 1865.07 | 2768.74 | 0.777187 | 0.000319021 | 0.000224391 | 5.6494
hMOF-22343.cif | 56 | 86 | 2 | 8 | 58.5 | 2.325581 | 4 | 0.06493506 | 0.2181818 | 0.25 | 8.36553 | 7.28156 | 1.01283 | 1155.04 | 1140.4 | 0.439939 | 0.00127222 | 0.000860405 | 0.6790466
hMOF-5054187.cif | 10 | 78 | 22 | 24 | 68.5 | 5.128205 | 6 | 0.3333333 | 1.082899 | 0.9166667 | 2.42988 | 1.47149 | 1.8277 | 0 | 0 | 0.00264639 | 0 | 2.2153e-125
hMOF-5057355.cif | 138 | 220 | 58 | 40 | 137.5 | 1.818182 | 10 | 0.2130435 | 0.6824348 | 1.45 | 13.24161 | 10.11551 | 0.36505 | 1941.36 | 5318.06 | 0.894978 | 0.000131789 | 0.000101328 | 14.32299
hMOF-6005138.cif | 46 | 59 | 2 | 14 | 36.5 | 3.389831 | 7 | 0.1300813 | 0.4409756 | 0.1428571 | 5.56266 | 4.18475 | 0.850313 | 899.942 | 1058.37 | 0.702078 | 0.00731845 | 0.00695407 | 0.2823026
hMOF-35487.cif | 39 | 156 | 6 | 24 | 107.5 | 3.846154 | 4 | 0.3020833 | 0.9358333 | 0.25 | 4.07861 | 1.61991 | 2.92906 | 0 | 0 | 0.191186 | 0.108705 | 0.106199 | -0.006707795
hMOF-34008.cif | 30 | 44 | 2 | 8 | 29.5 | 4.545455 | 4 | 0.1162791 | 0.3906977 | 0.25 | 6.05497 | 3.74664 | 1.10391 | 775.635 | 702.626 | 0.483629 | 0.172595 | 0.0662842 | 0.1561155
hMOF-5040788.cif | 0 | 40 | 4 | 16 | 40 | 10 | 4 | 0.3125 | 1.05 | 0.25 | 6.62636 | 5.36219 | 0.614326 | 3447.81 | 5612.34 | 0.763705 | 0.000141214 | 0.000104891 | 6.334763
hMOF-6029.cif | 18 | 90 | 0 | 39 | 73 | 13.33333 | 3.25 | 0.3220339 | 1.162712 | 0 | 5.40789 | 4.43099 | 1.11179 | 858.539 | 772.215 | 0.457859 | 0.000695837 | 0.000566783 | 0.5326874
hMOF-6004194.cif | 44 | 44 | 0 | 16 | 23 | 4.545455 | 8 | 0.1509434 | 0.5192453 | 0 | 10.74418 | 10.242 | 0.802948 | 1584.85 | 1973.79 | 0.753958 | 0.00750192 | 0.00420521 | 1.284479
hMOF-3001132.cif | 156 | 128 | 8 | 32 | 49 | 6.25 | 4 | 0.1204819 | 0.4048193 | 0.25 | 27.35215 | 22.59826 | 0.177733 | 1028.13 | 5784.7 | 0.921599 | 8.45292e-05 | 6.64218e-05 | 2.848689
hMOF-22696.cif | 14 | 12 | 2 | 10 | 5.5 | 16.66667 | 5 | 0.3 | 1.012 | 0.2 | 3.95975 | 2.5193 | 1.51707 | 0 | 0 | 0.17255 | 2.94493e-08 | 4.05457e-07 | 0.0001177688
hMOF-5022212.cif | 84 | 124 | 0 | 13 | 83 | 3.225806 | 3.25 | 0.05777778 | 0.1987556 | 0 | 11.99646 | 9.27923 | 0.515565 | 1911.56 | 3707.7 | 0.715917 | 0.000352747 | 0.000245127 | 6.326745
hMOF-5072105.cif | 44 | 72 | 2 | 8 | 50.5 | 2.777778 | 4 | 0.078125 | 0.2625 | 0.25 | 8.0995 | 6.62492 | 0.852064 | 1070.03 | 1255.8 | 0.469714 | 0.000770031 | 0.000619296 | 0.8939205
hMOF-30266.cif | 70 | 76 | 38 | 16 | 32.5 | 5.263158 | 4 | 0.2647059 | 0.8360784 | 2.375 | 5.93114 | 4.68223 | 0.755693 | 2070.75 | 2740.2 | 0.663248 | 0.0042516 | 0.00259508 | 0.8099053
hMOF-5002166.cif | 14 | 60 | 0 | 26 | 49 | 13.33333 | 3.25 | 0.3050847 | 1.025763 | 0 | 4.85577 | 2.90337 | 1.4887 | 0 | 0 | 0.378683 | 0.0107875 | 0.00622 | 0.01174325
hMOF-5080409.cif | 15 | 62 | 6 | 16 | 43.5 | 3.225806 | 8 | 0.352459 | 1.14459 | 0.375 | 20.03035 | 19.84649 | 0.660823 | 1251.23 | 1893.44 | 0.871448 | 0.000663123 | 0.000447496 | 4.603843
hMOF-7001875.cif | 31 | 90 | 0 | 32 | 61 | 6.666667 | 5.333333 | 0.3244681 | 1.072979 | 0 | 16.28575 | 5.12445 | 0.819545 | 1694.31 | 2067.39 | 0.75381 | 0.000393721 | 0.000262187 | 4.224608
hMOF-9839.cif | 16 | 30 | 0 | 21 | 23 | 13.33333 | 5.25 | 0.2957746 | 1.017465 | 0 | 11.38913 | 8.45089 | 0.569184 | 2082.37 | 3658.52 | 0.794664 | 5.33758e-05 | 4.09726e-05 | 7.047487
hMOF-5010500.cif | 41 | 42 | 13 | 13 | 19.25 | 9.52381 | 3.25 | 0.2300885 | 0.7454867 | 1 | 10.17859 | 6.36775 | 0.734072 | 1902.73 | 2592.02 | 0.689205 | 0.000444068 | 0.000281559 | 3.426757
hMOF-5057376.cif | 188 | 266 | 16 | 86 | 169 | 1.503759 | 21.5 | 0.1821429 | 0.6151429 | 0.1860465 | 12.02759 | 10.04714 | 0.426 | 2010.31 | 4719.03 | 0.88146 | 0.000250929 | 0.000189495 | 13.42227
hMOF-1004075.cif | 31 | 86 | 0 | 32 | 61 | 6.976744 | 5.333333 | 0.3011364 | 1.100341 | 0 | 11.71938 | 6.21757 | 0.871543 | 1628.4 | 1868.41 | 0.629304 | 0.000362316 | 0.000228474 | 3.227199
hMOF-36069.cif | 40 | 80 | 4 | 16 | 60 | 5 | 4 | 0.1388889 | 0.4666667 | 0.25 | 3.44102 | 2.39767 | 1.30007 | 0 | 0 | 0.0923522 | 1.98459e-34 | 7.72042e-26
hMOF-5017007.cif | 68 | 65 | 0 | 22 | 32 | 6.153846 | 5.5 | 0.1383648 | 0.4759748 | 0 | 13.14531 | 10.07961 | 0.405569 | 2161.46 | 5329.45 | 0.833289 | 0.000126326 | 9.64801e-05 | 11.44144
hMOF-5007743.cif | 10 | 26 | 0 | 15 | 22 | 15.38462 | 3.75 | 0.2727273 | 0.9381818 | 0 | 15.61902 | 11.2194 | 0.328164 | 1763.22 | 5373 | 0.879589 | 1.6101e-05 | 1.38478e-05 | 1.057212
hMOF-5056265.cif | 96 | 204 | 30 | 87 | 149.5 | 2.941176 | 14.5 | 0.2765957 | 0.9231206 | 0.3448276 | 8.2712 | 5.09905 | 0.786135 | 1936.1 | 2462.8 | 0.688446 | 0.00388559 | 0.0023611 | 1.236224
hMOF-13128.cif | 15 | 57 | 9 | 13 | 48.25 | 7.017544 | 3.25 | 0.2244898 | 0.7355102 | 0.6923077 | 14.16119 | 12.9188 | 0.369051 | 1782.73 | 4830.58 | 0.857207 | 5.86914e-05 | 4.68816e-05 | 3.345025
hMOF-15434.cif | 46 | 78 | 0 | 13 | 56 | 5.128205 | 3.25 | 0.09219858 | 0.3171631 | 0 | 7.95712 | 5.18262 | 0.873694 | 1682.19 | 1925.38 | 0.578242 | 0.00739964 | 0.00391163 | 0.6587682
hMOF-1000548.cif | 6 | 32 | 0 | 10 | 25 | 6.25 | 5 | 0.3333333 | 1.066667 | 0 | 11.94354 | 11.40232 | 1.16076 | 1585.01 | 1365.5 | 0.733135 | 9.3464e-05 | 7.6251e-05 | 2.817108
hMOF-5019914.cif | 76 | 208 | 0 | 52 | 145 | 7.692308 | 3.25 | 0.2574257 | 0.849505 | 0 | 5.42056 | 3.30046 | 1.33912 | 0 | 0 | 0.467465 | 0.0144299 | 0.00881811 | 0.09380404
hMOF-5013774.cif | 44 | 76 | 0 | 48 | 55 | 10.52632 | 6 | 0.2727273 | 0.9381818 | 0 | 6.75211 | 3.81353 | 1.01641 | 314.299 | 309.223 | 0.54141 | 0.00242252 | 0.00127051 | 0.6540771
hMOF-7002433.cif | 27 | 141 | 37 | 40 | 119.25 | 4.255319 | 6.666667 | 0.3067729 | 0.9963347 | 0.925 | 12.19305 | 7.47387 | 0.733984 | 1757.42 | 2394.35 | 0.710164 | 0.0011159 | 0.000661688 | 3.509959
hMOF-6989.cif | 4 | 28 | 0 | 26 | 25 | 28.57143 | 3.25 | 0.4285714 | 1.505143 | 0 | 4.14094 | 3.21513 | 1.40641 | 0 | 0 | 0.380412 | 1.96815e-06 | 4.91141e-06 | 0.03185221
hMOF-5061623.cif | 8 | 28 | 8 | 8 | 23 | 7.142857 | 4 | 0.2962963 | 0.96 | 1 | 13.60777 | 11.09859 | 0.348487 | 2031.86 | 5830.52 | 0.854842 | 2.51317e-05 | 2.12822e-05 | 1.85466
hMOF-34281.cif | 42 | 46 | 2 | 8 | 25.5 | 4.347826 | 4 | 0.1 | 0.336 | 0.25 | 10.60432 | 7.19532 | 0.683271 | 1911.79 | 2798 | 0.787218 | 0.00556348 | 0.00304415 | 1.891438
hMOF-1004551.cif | 26 | 86 | 0 | 32 | 62 | 6.976744 | 5.333333 | 0.3218391 | 1.181609 | 0 | 9.84192 | 4.96906 | 1.05949 | 1716.67 | 1620.28 | 0.636006 | 0.00117065 | 0.000695482 | 0.7011728
hMOF-5072199.cif | 14 | 22 | 2 | 14 | 15.5 | 9.090909 | 7 | 0.2962963 | 1.004444 | 0.1428571 | 8.23331 | 6.02971 | 0.673796 | 2404.7 | 3568.88 | 0.694656 | 0.000168619 | 0.000115531 | 5.595692
hMOF-5042469.cif | 19 | 43 | 19 | 8 | 29.75 | 4.651163 | 4 | 0.2967033 | 0.9371429 | 2.375 | 5.03133 | 2.85952 | 1.65589 | 0 | 0 | 0.283559 | 0.985543 | 0.345192 | -0.008346192
hMOF-5011508.cif | 8 | 44 | 0 | 26 | 33 | 18.18182 | 3.25 | 0.4117647 | 1.341176 | 0 | 5.4424 | 4.24074 | 2.02515 | 865.137 | 427.197 | 0.448088 | 0.00575896 | 0.00338022 | 0.08233129
hMOF-5018417.cif | 22 | 50 | 24 | 13 | 34 | 8 | 3.25 | 0.3274336 | 1.041416 | 1.846154 | 12.06788 | 9.35114 | 0.456874 | 2187.64 | 4788.28 | 0.837871 | 0.000102129 | 7.82983e-05 | 6.842273
hMOF-5027066.cif | 19 | 36 | 9 | 17 | 25.25 | 11.11111 | 4.25 | 0.3058824 | 1.009882 | 0.5294118 | 9.02262 | 6.56356 | 0.576843 | 2560.82 | 4439.37 | 0.824694 | 0.00015564 | 0.000109632 | 8.650439
hMOF-14750.cif | 10 | 28 | 2 | 13 | 23.5 | 14.28571 | 3.25 | 0.2631579 | 0.8912281 | 0.1538462 | 8.1949 | 5.94203 | 0.727879 | 2698.29 | 3707.06 | 0.749664 | 0.000188526 | 0.000131061 | 5.469668
hMOF-5012758.cif | 54 | 138 | 0 | 39 | 91 | 8.695652 | 3.25 | 0.2842105 | 0.9069474 | 0 | 5.49591 | 2.75327 | 1.93534 | 0 | 0 | 0.317508 | 0.00607935 | 0.00285111 | 0.1023309
hMOF-5042637.cif | 18 | 50 | 2 | 8 | 32.5 | 4 | 4 | 0.2857143 | 1.073878 | 0.25 | 17.14969 | 12.14241 | 0.368071 | 1789.15 | 4860.89 | 0.855455 | 3.89822e-05 | 3.29081e-05 | 2.309429
hMOF-7000276.cif | 30 | 58 | 0 | 43 | 44 | 10.34483 | 7.166667 | 0.3138686 | 1.079708 | 0 | 8.90724 | 2.30239 | 1.48642 | 0 | 0 | 0.344539 | 0.00440883 | 0.00214476 | 0.1324997
hMOF-22767.cif | 20 | 16 | 2 | 8 | 6.5 | 12.5 | 4 | 0.2083333 | 0.7 | 0.25 | 4.45514 | 3.04452 | 1.2847 | 0 | 0 | 0.355149 | 0.000139956 | 0.000207753 | 0.2014223
hMOF-5035285.cif | 60 | 50 | 2 | 8 | 20.5 | 4 | 4 | 0.08196721 | 0.2754098 | 0.25 | 7.73597 | 5.29265 | 0.895207 | 1864.1 | 2082.31 | 0.703725 | 0.060411 | 0.0277872 | 0.1227222
hMOF-5298.cif | 72 | 72 | 0 | 25 | 37 | 5.555556 | 6.25 | 0.1445087 | 0.4971098 | 0 | 15.89612 | 11.74354 | 0.341759 | 1681.45 | 4919.99 | 0.833765 | 5.95032e-05 | 4.83508e-05 | 3.584964
hMOF-5000837.cif | 48 | 112 | 0 | 52 | 89 | 14.28571 | 3.25 | 0.2280702 | 0.7845614 | 0 | 3.06258 | 2.36872 | 1.54429 | 0 | 0 | 0.0891706 | 1.15801e-33 | 1.84644e-27
hMOF-13077.cif | 18 | 96 | 0 | 26 | 73 | 8.333333 | 3.25 | 0.3146067 | 1.035056 | 0 | 8.18701 | 4.21271 | 0.904246 | 1611.92 | 1782.61 | 0.650729 | 0.000624727 | 0.000396836 | 1.452388
hMOF-5000391.cif | 24 | 46 | 0 | 28 | 35 | 8.695652 | 7 | 0.2745098 | 0.9443137 | 0 | 17.95705 | 13.93953 | 0.335733 | 1674.65 | 4988.04 | 0.871311 | 2.65102e-05 | 2.21357e-05 | 1.784198
hMOF-17757.cif | 112 | 108 | 4 | 16 | 52 | 3.703704 | 4 | 0.08196721 | 0.2754098 | 0.25 | 5.58282 | 3.57689 | 0.978407 | 0 | 0 | 0.547449 | 0.202933 | 0.0864414 | -0.009377503
hMOF-5027738.cif | 36 | 46 | 2 | 17 | 28.5 | 8.695652 | 4.25 | 0.1809524 | 0.6148571 | 0.1176471 | 7.97461 | 5.46777 | 0.656287 | 2751.35 | 4192.3 | 0.81453 | 0.000711168 | 0.000456471 | 2.562554
hMOF-5081172.cif | 17 | 86 | 6 | 16 | 65.5 | 2.325581 | 8 | 0.3 | 0.9730667 | 0.375 | 19.81359 | 15.21448 | 0.35852 | 1427.59 | 3981.89 | 0.918562 | 0.00010181 | 7.91479e-05 | 5.070335
hMOF-5027728.cif | 6 | 36 | 2 | 17 | 28.5 | 11.11111 | 4.25 | 0.3866667 | 1.255467 | 0.1176471 | 7.77005 | 5.37853 | 1.02637 | 2748.79 | 2678.16 | 0.771551 | 0.000270151 | 0.000185432 | 2.672137
hMOF-5057731.cif | 12 | 50 | 8 | 12 | 43 | 4 | 6 | 0.2380952 | 0.7809524 | 0.6666667 | 10.49364 | 8.48878 | 0.492645 | 1997.93 | 4055.52 | 0.846066 | 9.72288e-05 | 7.36533e-05 | 11.07956
hMOF-6002103.cif | 20 | 24 | 20 | 10 | 10 | 8.333333 | 5 | 0.3947368 | 1.252632 | 2 | 6.85789 | 6.26961 | 1.19439 | 1225.37 | 1025.95 | 0.467637 | 0.0022452 | 0.00116855 | 0.3023907
hMOF-5000468.cif | 36 | 38 | 0 | 13 | 21 | 10.52632 | 3.25 | 0.1428571 | 0.4914286 | 0 | 8.47711 | 7.01636 | 0.706225 | 2136.89 | 3025.79 | 0.737037 | 0.000691289 | 0.000458494 | 3.630121
hMOF-23550.cif | 10 | 20 | 2 | 8 | 13.5 | 10 | 4 | 0.3043478 | 1.005217 | 0.25 | 8.36289 | 6.46805 | 0.830016 | 1994.07 | 2402.45 | 0.695456 | 0.000437316 | 0.000268381 | 2.52455
hMOF-5059536.cif | 28 | 40 | 2 | 8 | 26.5 | 5 | 4 | 0.125 | 0.42 | 0.25 | 13.55492 | 12.59282 | 0.391756 | 2030.8 | 5183.85 | 0.836987 | 8.24367e-05 | 6.41246e-05 | 10.30897
hMOF-24706.cif | 18 | 80 | 12 | 16 | 54 | 5 | 4 | 0.3625 | 1.127 | 0.75 | 5.02066 | 4.51086 | 2.32792 | 1116.74 | 479.716 | 0.734923 | 17.114 | 6.23642 | -0.05961651
hMOF-5016958.cif | 32 | 80 | 0 | 38 | 65 | 10 | 4.75 | 0.2405063 | 0.8273418 | 0 | 8.75003 | 5.73561 | 0.594329 | 2791.32 | 4696.6 | 0.760806 | 0.000105712 | 7.54518e-05 | 8.614473
hMOF-5000600.cif | 0 | 28 | 0 | 26 | 29 | 28.57143 | 3.25 | 0.4193548 | 1.442581 | 0 | 3.99054 | 3.57551 | 1.22152 | 0 | 0 | 0.49062 | 8.43348e-07 | 2.38177e-06 | 0.01393553
hMOF-3000250.cif | 248 | 224 | 16 | 102 | 97 | 7.142857 | 6.375 | 0.1947195 | 0.6592739 | 0.1568627 | 13.31848 | 9.54489 | 0.334448 | 2043.39 | 6109.72 | 0.831282 | 4.33092e-05 | 3.42891e-05 | 2.15688
hMOF-22161.cif | 32 | 24 | 2 | 13 | 8.5 | 8.333333 | 6.5 | 0.2054795 | 0.6958904 | 0.1538462 | 6.05705 | 5.02836 | 1.01066 | 1242.49 | 1229.38 | 0.487042 | 0.0111649 | 0.0052503 | 0.3736875
hMOF-5017147.cif | 66 | 138 | 0 | 72 | 106 | 8.695652 | 6 | 0.25 | 0.86 | 0 | 6.78122 | 4.62521 | 0.858517 | 1533.67 | 1786.42 | 0.544351 | 0.000303484 | 0.000222052 | 1.556061
hMOF-5040791.cif | 2 | 20 | 2 | 8 | 19.5 | 10 | 4 | 0.2941176 | 0.9882353 | 0.25 | 14.27858 | 11.03007 | 0.321243 | 1896.57 | 5903.83 | 0.874531 | 1.42704e-05 | 1.25158e-05 | 0.9019294
hMOF-902.cif | 10 | 30 | 0 | 13 | 22 | 13.33333 | 3.25 | 0.3230769 | 1.177846 | 0 | 9.99801 | 6.01734 | 0.792948 | 2044.23 | 2578.02 | 0.691127 | 9.6271e-05 | 6.82885e-05 | 5.096413
hMOF-5030207.cif | 160 | 212 | 12 | 72 | 130 | 3.773585 | 9 | 0.1810345 | 0.6124138 | 0.1666667 | 11.88048 | 9.69507 | 0.448349 | 2285.9 | 5098.48 | 0.836695 | 0.000124533 | 9.39676e-05 | 12.11504
hMOF-1000214.cif | 18 | 27 | 0 | 10 | 19 | 7.407407 | 5 | 0.1754386 | 0.6035088 | 0 | 4.85034 | 3.86911 | 0.870652 | 980.125 | 1125.74 | 0.576633 | 0.00016761 | 0.000183691 | 0.9692853
hMOF-1001212.cif | 20 | 24 | 0 | 10 | 15 | 8.333333 | 5 | 0.1785714 | 0.6142857 | 0 | 6.62024 | 6.01136 | 0.831037 | 1905.56 | 2293 | 0.661075 | 0.00348729 | 0.00206057 | 0.7312814
hMOF-34969.cif | 48 | 54 | 2 | 14 | 30.5 | 3.703704 | 7 | 0.1333333 | 0.452 | 0.1428571 | 5.5403 | 4.10978 | 1.17589 | 1060.2 | 901.616 | 0.547894 | 0.346113 | 0.146734 | 0.0313102
hMOF-5076008.cif | 8 | 32 | 6 | 8 | 21.5 | 6.25 | 4 | 0.3823529 | 1.195294 | 0.75 | 8.332 | 5.61142 | 1.51252 | 1834.91 | 1213.15 | 0.679813 | 0.0129813 | 0.00668171 | 0.7250181
hMOF-5040813.cif | 36 | 96 | 6 | 24 | 77.5 | 6.25 | 4 | 0.1785714 | 0.6 | 0.25 | 2.86175 | 1.8998 | 1.27115 | 0 | 0 | 0.034731 | 5.97165e-64 | 9.84249e-54
hMOF-5057518.cif | 19 | 88 | 6 | 16 | 67.5 | 2.272727 | 8 | 0.2828947 | 1.031974 | 0.375 | 19.09169 | 17.31881 | 0.358086 | 1579.07 | 4409.76 | 0.903394 | 0.000132329 | 9.75749e-05 | 6.109518
hMOF-24407.cif | 27 | 32 | 11 | 8 | 16.75 | 6.25 | 4 | 0.2375 | 0.762 | 1.375 | 6.3939 | 4.06455 | 1.24513 | 1251.99 | 1005.51 | 0.563565 | 0.146057 | 0.0598375 | 0.04524337
hMOF-7002605.cif | 17 | 92 | 2 | 36 | 67.5 | 6.521739 | 6 | 0.3817204 | 1.223656 | 0.05555556 | 7.91915 | 5.43319 | 1.98208 | 1264.06 | 637.748 | 0.547905 | 0.00296348 | 0.00212478 | 0.136872
hMOF-5030684.cif | 48 | 62 | 2 | 17 | 38.5 | 6.451613 | 4.25 | 0.1428571 | 0.4854135 | 0.1176471 | 9.8411 | 6.38454 | 0.604256 | 2687.61 | 4447.8 | 0.853306 | 0.00580519 | 0.00326707 | 3.995002
hMOF-1004040.cif | 32 | 94 | 0 | 32 | 65 | 6.382979 | 5.333333 | 0.3125 | 1.005 | 0 | 10.32 | 5.85718 | 1.33618 | 1636.03 | 1224.41 | 0.716562 | 0.00312318 | 0.00173132 | 1.225328
hMOF-19927.cif | 6 | 16 | 2 | 8 | 11.5 | 12.5 | 4 | 0.3684211 | 1.195789 | 0.25 | 5.02283 | 4.13007 | 1.54446 | 1234.65 | 799.404 | 0.521247 | 0.00184733 | 0.00141508 | 0.2428057
hMOF-5074055.cif | 22 | 72 | 4 | 16 | 54 | 5.555556 | 4 | 0.2575758 | 0.8230303 | 0.25 | 5.41806 | 4.25381 | 1.0679 | 2301.96 | 2155.6 | 0.677764 | 0.00123211 | 0.00095571 | 0.6787627
hMOF-5052466.cif | 32 | 88 | 12 | 16 | 62 | 4.545455 | 4 | 0.2619048 | 0.9238095 | 0.75 | 6.2119 | 3.16866 | 1.12549 | 0 | 0 | 0.537318 | 0.0360561 | 0.0166671 | 0.2130979
hMOF-3001325.cif | 160 | 130 | 8 | 60 | 49 | 6.153846 | 7.5 | 0.1857923 | 0.6303825 | 0.1333333 | 24.91512 | 20.24739 | 0.206147 | 1217.86 | 5907.72 | 0.89076 | 5.29813e-05 | 4.20582e-05 | 2.054278
hMOF-5026332.cif | 96 | 192 | 48 | 52 | 133 | 8.333333 | 3.25 | 0.2475248 | 0.8039604 | 0.9230769 | 6.8895 | 6.60221 | 0.851716 | 1620.51 | 1902.64 | 0.587523 | 0.000543207 | 0.00034001 | 1.154503
hMOF-5009298.cif | 32 | 76 | 0 | 26 | 49 | 10.52632 | 3.25 | 0.3012048 | 1.114217 | 0 | 6.21676 | 3.88246 | 1.0537 | 982.057 | 932.008 | 0.528517 | 0.000743568 | 0.000439165 | 0.8429611
hMOF-5078853.cif | 24 | 56 | 6 | 28 | 43.5 | 3.571429 | 14 | 0.2931034 | 0.9875862 | 0.2142857 | 13.96172 | 12.37432 | 0.543438 | 2517.8 | 4633.09 | 0.84597 | 0.00590903 | 0.00451817 | 3.426282
hMOF-5055839.cif | 64 | 66 | 4 | 12 | 34 | 3.030303 | 6 | 0.1081081 | 0.3610811 | 0.3333333 | 14.80542 | 11.73335 | 0.364363 | 1893.72 | 5197.34 | 0.858031 | 0.000113677 | 8.94002e-05 | 10.72279
hMOF-5606.cif | 26 | 29 | 0 | 13 | 17 | 13.7931 | 3.25 | 0.1805556 | 0.6211111 | 0 | 10.70294 | 6.88243 | 0.671141 | 2086.8 | 3109.33 | 0.757175 | 0.000174286 | 0.000121673 | 6.414357
hMOF-5067959.cif | 32 | 62 | 2 | 8 | 46.5 | 3.225806 | 4 | 0.09433962 | 0.3169811 | 0.25 | 10.17414 | 8.72474 | 0.468063 | 2151.27 | 4596.12 | 0.781289 | 0.000155851 | 0.000113432 | 10.30079
hMOF-5040043.cif | 15 | 84 | 6 | 24 | 62.5 | 7.142857 | 4 | 0.3518519 | 1.148889 | 0.25 | 2.39171 | 1.38674 | 2.20168 | 0 | 0 | 0.00108985 | 0 | 3.70668e-141
hMOF-5014030.cif | 12 | 36 | 0 | 26 | 31 | 22.22222 | 3.25 | 0.3170732 | 1.090732 | 0 | 3.83221 | 3.06415 | 1.46222 | 0 | 0 | 0.358084 | 3.59161e-09 | 4.83386e-08 | 1.466959e-05
hMOF-5002646.cif | 9 | 72 | 0 | 39 | 61 | 16.66667 | 3.25 | 0.3673469 | 1.318776 | 0 | 4.40747 | 3.3818 | 1.57514 | 0 | 0 | 0.308448 | 0.000120224 | 0.000199135 | 0.1703687
hMOF-5050170.cif | 26 | 48 | 2 | 8 | 35.5 | 4.166667 | 4 | 0.1162791 | 0.3906977 | 0.25 | 8.26601 | 6.06143 | 0.676999 | 2139.26 | 3159.91 | 0.717989 | 0.000581725 | 0.000360231 | 2.710543
hMOF-5013510.cif | 16 | 42 | 0 | 13 | 25 | 9.52381 | 3.25 | 0.3473684 | 1.093895 | 0 | 16.51907 | 9.65157 | 0.724626 | 2087.69 | 2881.06 | 0.818792 | 3.36649e-05 | 2.56819e-05 | 1.709176
hMOF-24440.cif | 4 | 28 | 2 | 8 | 20.5 | 7.142857 | 4 | 0.3928571 | 1.234286 | 0.25 | 6.62888 | 5.14167 | 2.39534 | 1617.31 | 675.189 | 0.857443 | 1.14587 | 0.374085 | 0.01803975
hMOF-1003295.cif | 54 | 82 | 0 | 32 | 56 | 7.317073 | 5.333333 | 0.183908 | 0.6326437 | 0 | 11.04788 | 3.74908 | 1.00212 | 461.207 | 460.233 | 0.551082 | 0.00267798 | 0.001477 | 0.4315379
hMOF-5045823.cif | 40 | 38 | 2 | 15 | 18.5 | 5.263158 | 7.5 | 0.1752577 | 0.5946392 | 0.1333333 | 6.44343 | 4.71907 | 0.998493 | 1263.52 | 1265.43 | 0.405018 | 0.000511349 | 0.000305789 | 0.8842649
hMOF-5014321.cif | 76 | 69 | 0 | 13 | 32 | 5.797101 | 3.25 | 0.08024691 | 0.2760494 | 0 | 14.40999 | 12.54178 | 0.462142 | 1839.05 | 3979.4 | 0.792412 | 0.000403967 | 0.00028627 | 8.060277
hMOF-30052.cif | 24 | 38 | 2 | 14 | 26.5 | 5.263158 | 7 | 0.2 | 0.678 | 0.1428571 | 12.79255 | 9.65783 | 0.379605 | 2185.96 | 5758.5 | 0.842187 | 6.05992e-05 | 4.87736e-05 | 7.487778
hMOF-14586.cif | 42 | 150 | 6 | 39 | 113.5 | 8 | 3.25 | 0.2688172 | 0.8645161 | 0.1538462 | 5.52295 | 4.81223 | 1.738 | 889.632 | 511.871 | 0.49184 | 0.06581 | 0.0288877 | 0.03217371
hMOF-26199.cif | 36 | 34 | 2 | 8 | 16.5 | 5.882353 | 4 | 0.1219512 | 0.4097561 | 0.25 | 4.55461 | 4.30226 | 1.29252 | 992.587 | 767.949 | 0.674916 | 46.6748 | 19.1391 | -0.08026868
hMOF-5073402.cif | 72 | 76 | 28 | 16 | 34 | 5.263158 | 4 | 0.2244898 | 0.715102 | 1.75 | 5.71102 | 3.57234 | 0.857824 | 0 | 0 | 0.521482 | 0.00638013 | 0.0031807 | 0.4286055
hMOF-7002216.cif | 76 | 97 | 8 | 47 | 58 | 6.185567 | 7.833333 | 0.2350427 | 0.7948718 | 0.1702128 | 14.55736 | 6.67113 | 0.633824 | 1876.53 | 2960.64 | 0.75594 | 0.000286026 | 0.000190466 | 6.149037
hMOF-5057544.cif | 32 | 66 | 4 | 29 | 50 | 3.030303 | 14.5 | 0.2481203 | 0.8415038 | 0.137931 | 9.36896 | 8.24632 | 0.614071 | 2140.74 | 3486.15 | 0.790472 | 0.000771739 | 0.00047401 | 6.708286
hMOF-5070498.cif | 38 | 52 | 2 | 14 | 33.5 | 3.846154 | 7 | 0.1481481 | 0.5022222 | 0.1428571 | 7.82572 | 6.06552 | 0.872338 | 1770.75 | 2029.89 | 0.693251 | 0.00872366 | 0.00493025 | 0.3339157
hMOF-10931.cif | 30 | 30 | 0 | 13 | 16 | 13.33333 | 3.25 | 0.1688312 | 0.5807792 | 0 | 6.83373 | 5.06627 | 0.986006 | 1738.35 | 1763.03 | 0.629155 | 0.00347382 | 0.00192151 | 0.5705056
hMOF-5060964.cif | 21 | 96 | 6 | 24 | 71.5 | 6.25 | 4 | 0.3166667 | 1.004 | 0.25 | 3.81523 | 2.12379 | 2.38949 | 0 | 0 | 0.230194 | 3.99118e-06 | 3.26309e-05 | 0.01098073
hMOF-33152.cif | 3 | 6 | 2 | 8 | 4.5 | 33.33333 | 4 | 0.5 | 1.708182 | 0.25 | 5.17422 | 3.19589 | 1.62471 | 0 | 0 | 0.34214 | 0.0011199 | 0.000860089 | 0.0511157
hMOF-5072452.cif | 30 | 40 | 2 | 14 | 25.5 | 5 | 7 | 0.1818182 | 0.6163636 | 0.1428571 | 8.18742 | 6.74891 | 0.659128 | 2072.84 | 3144.82 | 0.694797 | 0.000595758 | 0.000379648 | 3.874676
hMOF-19233.cif | 25 | 30 | 9 | 8 | 16.25 | 6.666667 | 4 | 0.2297297 | 0.7416216 | 1.125 | 9.18833 | 7.49543 | 0.732503 | 1828.55 | 2496.3 | 0.709105 | 0.00116181 | 0.000693963 | 2.590343
hMOF-5052128.cif | 24 | 88 | 28 | 16 | 58 | 4.545455 | 4 | 0.3695652 | 1.28087 | 1.75 | 7.77062 | 6.34892 | 0.608453 | 2813.87 | 4624.63 | 0.761919 | 0.000121778 | 8.56302e-05 | 8.183788
hMOF-5005988.cif | 36 | 72 | 0 | 26 | 55 | 11.11111 | 3.25 | 0.1830986 | 0.6298592 | 0 | 7.27844 | 5.77105 | 0.651626 | 2959.62 | 4541.9 | 0.772801 | 0.000327783 | 0.000221894 | 5.21177
hMOF-5073521.cif | 11 | 38 | 2 | 8 | 29.5 | 5.263158 | 4 | 0.25 | 0.9038235 | 0.25 | 13.82335 | 8.38239 | 0.402779 | 2329.44 | 5783.43 | 0.837991 | 4.26554e-05 | 3.42798e-05 | 3.92553
hMOF-2478.cif | 138 | 168 | 42 | 39 | 89.5 | 7.142857 | 3.25 | 0.2030075 | 0.6562406 | 1.076923 | 7.49187 | 6.25964 | 0.760818 | 1761.21 | 2314.89 | 0.658638 | 0.00554424 | 0.00291829 | 1.755336
hMOF-5080313.cif | 96 | 142 | 12 | 32 | 92 | 2.816901 | 8 | 0.1538462 | 0.5124476 | 0.375 | 7.62464 | 5.86281 | 0.664247 | 2238.54 | 3370.04 | 0.791773 | 0.000761691 | 0.000511759 | 1.621894
ADOBOL_charged.cif | 64 | 80 | 16 | 76 | 44 | 45 | 2.111111 | 0.3430657 | 1.154745 | 0.2105263 | 5.48974 | 3.85295 | 1.71617 | 306.249 | 178.449 | 0.280379 | 0.00510142 | 0.00305577 | 0.006216588
ADODUU_clean.cif | 40 | 52 | 0 | 19 | 33 | 3.846154 | 9.5 | 0.1681416 | 0.5784071 | 0 | 5.93337 | 5.29096 | 1.31573 | 868.112 | 659.793 | 0.415444 | 0.127664 | 0.050287 | 0.06981395
ALIBUT_clean.cif | 0 | 264 | 144 | 48 | 229 | 22.72727 | 0.8 | 0.372093 | 1.168372 | 3 | 13.10382 | 3.67767 | 1.322 | 0 | 0 | 0.41482 | 0.000337974 | 0.000220763 | 1.285261
BOTLED_clean.cif | 8 | 10 | 0 | 26 | 7 | 40 | 6.5 | 0.5416667 | 1.863333 | 0 | 3.31756 | 2.88638 | 2.91906 | 0 | 0 | 0.0921466 | 2.50404e-18 | 6.58576e-16
BUFNOG_charged.cif | 624 | 672 | 0 | 120 | 361 | 3.571429 | 5 | 0.08333333 | 0.2866667 | 0 | 17.5449 | 10.00845 | 0.778482 | 1134.7 | 1457.58 | 0.597723 | 0.000559489 | 0.000378978 | 2.688238
c6ta00429f_c6ta00429f2_clean.cif | 504 | 1152 | 0 | 192 | 901 | 3.125 | 5.333333 | 0.1019108 | 0.3505732 | 0 | 15.86893 | 5.53957 | 0.722489 | 1938.04 | 2682.45 | 0.679581 | 0.00157042 | 0.000929067 | 2.899069
CAJHUS03_clean.cif | 6 | 6 | 0 | 12 | 4 | 33.33333 | 6 | 0.4615385 | 1.587692 | 0 | 2.93031 | 2.42475 | 1.63617 | 0 | 0 | 0.0415084 | 4.19003e-59 | 3.05743e-44
CAWBUY_clean.cif | 50 | 50 | 15 | 0 | 22.25 | 4 | 0 | 0.1260504 | 0.3831933 | 0 | 4.78879 | 2.8324 | 1.97502 | 0 | 0 | 0.697517 | 3151440 | 695945 | -0.04898975
CEZMUR_charged.cif | 12 | 36 | 0 | 42 | 31 | 16.66667 | 7 | 0.4375 | 1.505 | 0 | 5.04083 | 2.73115 | 2.3311 | 0 | 0 | 0.152319 | 0.000303359 | 0.000296344 | 0.07909976
cg060408tsi20060629_081747_clean.cif | 12 | 54 | 24 | 42 | 43 | 16.66667 | 4.666667 | 0.4680851 | 1.542128 | 0.5714286 | 11.11008 | 2.45168 | 2.11622 | 0 | 0 | 0.814783 | 0.73236 | 0.284295 | -0.05466783
cg5008236_si_002_clean.cif | 1840 | 936 | 48 | 208 | 5 | 5.128205 | 4.333333 | 0.08311688 | 0.2796883 | 0.2307692 | 12.49856 | 8.5832 | 1.01239 | 1228.45 | 1213.42 | 0.510892 | 0.115882 | 0.0462307 | 0.1591919
CIWSAD_clean.cif | 192 | 288 | 96 | 0 | 145 | 8.333333 | 0 | 0.1481481 | 0.4503704 | 0 | 8.30771 | 7.62763 | 1.22175 | 1558.19 | 1275.38 | 0.612976 | 0.00119517 | 0.000715154 | 0.9329458
CUMDOE_clean.cif | 48 | 24 | 8 | 24 | -1 | 16.66667 | 6 | 0.2758621 | 0.9213793 | 0.3333333 | 5.65665 | 4.97039 | 1.60054 | 965.583 | 603.285 | 0.339234 | 0.00278953 | 0.0014652 | 0.1780621
CUXFUX_clean.cif | 64 | 100 | 8 | 24 | 67 | 4 | 6 | 0.16 | 0.5344 | 0.3333333 | 5.75656 | 5.11113 | 1.3231 | 919.331 | 694.83 | 0.624339 | 0.379596 | 0.138851 | 0.1572882
DOMDAL_clean.cif | 16 | 352 | 0 | 96 | 249 | 4.545455 | 6 | 0.4285714 | 1.394286 | 0 | 18.43382 | 14.45488 | 0.66329 | 1301.36 | 1961.98 | 0.749335 | 1.92006e-05 | 1.67216e-05 | 0.9474842
EZIMIK_clean.cif | 126 | 342 | 36 | 72 | 271 | 5.263158 | 4 | 0.1818182 | 0.6012121 | 0.5 | 9.82604 | 3.91626 | 1.06853 | 1012.11 | 947.202 | 0.709813 | 0.0434493 | 0.022464 | 0.1160235
EZIPEK_clean.cif | 0 | 192 | 96 | 128 | 169 | 12.5 | 5.333333 | 0.5090909 | 1.664 | 0.75 | 8.58688 | 4.2007 | 1.51602 | 1347.18 | 888.627 | 0.548177 | 0.00808701 | 0.00369388 | 0.4121062
EZOFEF_clean.cif | 108 | 96 | 12 | 48 | 40 | 12.5 | 4 | 0.2173913 | 0.7304348 | 0.25 | 11.22482 | 4.58247 | 1.02492 | 1186.04 | 1157.21 | 0.632414 | 0.203834 | 0.0982671 | 0.2946349
FEWWUB_clean.cif | 288 | 396 | 120 | 12 | 223 | 3.030303 | 1 | 0.1549296 | 0.4766197 | 10 | 13.46293 | 4.10343 | 0.839472 | 1037.73 | 1236.17 | 0.549809 | 0.0631872 | 0.0264795 | 0.893806
FIJYED_clean.cif | 0 | 0 | 0 | 68 | 1 | 0 | 4.25 | 0.68 | 2.3392 | 0 | 4.73259 | 3.98746 | 1.90177 | 458.716 | 241.205 | 0.578614 | 69.2114 | 36.8564 | -0.01177596
GANBAZ01_clean.cif | 0 | 128 | 112 | 0 | 101 | 6.25 | 0 | 0.4516129 | 1.372903 | 0 | 5.75558 | 4.5162 | 1.29703 | 1067.86 | 823.308 | 0.898986 | 3.13584 | 1.06622 | -0.01349581
GEBSAJ_clean.cif | 36 | 56 | 32 | 84 | 31 | 7.142857 | 21 | 0.5471698 | 1.821887 | 0.3809524 | 5.78022 | 5.25567 | 2.94845 | 841.072 | 285.259 | 0.939825 | 70895 | 10008.3 | 0.06025784
GITVEL_clean.cif | 132 | 144 | 108 | 24 | 52 | 16.66667 | 1 | 0.3055556 | 0.9511111 | 4.5 | 15.24588 | 13.37948 | 0.777112 | 1693.1 | 2178.71 | 0.648646 | 0.000414914 | 0.000274174 | 3.305684
GUKYUI_clean.cif | 52 | 36 | 8 | 16 | 9 | 5.555556 | 8 | 0.2105263 | 0.6961404 | 0.5 | 4.85912 | 4.51007 | 1.20599 | 459.358 | 380.897 | 0.214636 | 0.0173389 | 0.0088045 | 0.09731346
GUPBOJ03_clean.cif | 576 | 432 | 192 | 0 | 97 | 11.11111 | 0 | 0.1538462 | 0.4676923 | 0 | 20.79846 | 8.00163 | 0.806562 | 1590.22 | 1971.6 | 0.697262 | 0.0013357 | 0.000748038 | 3.104011
GUXQAR_clean.cif | 4 | 10 | 0 | 10 | 9 | 20 | 5 | 0.3846154 | 1.323077 | 0 | 3.675 | 2.97127 | 1.76327 | 0 | 0 | 0.245973 | 1.43947e-11 | 4.35729e-09 | 0
GUXSEY_clean.cif | 96 | 224 | 32 | 128 | 169 | 7.142857 | 8 | 0.3225806 | 1.083871 | 0.25 | 6.24254 | 3.72061 | 1.49869 | 349.547 | 233.235 | 0.490774 | 0.0432658 | 0.017465 | 0.08045705
HAMRIY_clean.cif | 60 | 48 | 12 | 48 | 16 | 20.83333 | 4.8 | 0.3370787 | 1.132584 | 0.25 | 7.12952 | 5.0191 | 1.96935 | 686.471 | 348.578 | 0.308302 | 0.0394213 | 0.0140559 | 0.03352649
HEGNUD_clean.cif | 234 | 72 | 54 | 144 | -57.5 | 50 | 4 | 0.34375 | 1.145 | 0.375 | 5.94961 | 4.80383 | 1.93345 | 534.476 | 276.437 | 0.264509 | 0.0514301 | 0.0194717 | 0.02346091
HOGTOM_clean.cif | 0 | 48 | 12 | 48 | 46 | 20.83333 | 4.8 | 0.5084746 | 1.708475 | 0.25 | 7.71846 | 5.11822 | 1.77252 | 770.244 | 434.546 | 0.292292 | 0.000347893 | 0.000187393 | 0.2418525
IFAREN_charged.cif | 176 | 216 | 48 | 180 | 117 | 24.07407 | 3.461538 | 0.3313953 | 1.112093 | 0.2666667 | 5.57319 | 3.90361 | 1.81423 | 692.655 | 381.79 | 0.257369 | 0.000208477 | 0.000158307 | 0.3325929
IFEQER_clean.cif | 120 | 176 | 16 | 32 | 113 | 4.545455 | 4 | 0.1363636 | 0.4509091 | 0.5 | 7.19047 | 6.08402 | 1.57527 | 461.926 | 293.236 | 0.228275 | 0.0199548 | 0.00831669 | -0.00997664
IFEQIV_SL.cif | 48 | 72 | 8 | 12 | 47 | 5.555556 | 3 | 0.1388889 | 0.4555556 | 0.6666667 | 8.23002 | 7.90173 | 1.32672 | 610.981 | 460.52 | 0.259549 | 0.000857241 | 0.000472898 | 0.120472
IGITOJ_clean.cif | 216 | 108 | 36 | 0 | -44 | 50 | 0 | 0.07407407 | 0.2251852 | 0 | 9.86619 | 7.72074 | 2.03715 | 1278.01 | 627.348 | 0.474544 | 5.61241e-05 | 3.76668e-05 | 1.073536
IJENOB_clean.cif | 206 | 174 | 0 | 56 | 72 | 4.597701 | 7 | 0.1111111 | 0.3822222 | 0 | 8.38232 | 4.34669 | 2.02817 | 562.451 | 277.319 | 0.321849 | 0.0704666 | 0.0469197 | 0.0057743
ja205976v_si_004_clean.cif | 6 | 24 | 0 | 30 | 22 | 25 | 5 | 0.4545455 | 1.563636 | 0 | 8.87098 | 7.69354 | 1.40672 | 1292.87 | 919.068 | 0.472319 | 8.48502e-05 | 5.74768e-05 | 1.535601
ja512973b_si_005_auto.cif | 130 | 240 | 12 | 32 | 173 | 2.5 | 5.333333 | 0.04787813 | 0.1594777 | 0.375 | 25.24149 | 10.49588 | 0.291153 | 1611.68 | 5535.52 | 0.880534 | 0.000123631 | 9.4441e-05 | 3.316262
ja5b00365_si_002_clean.cif | 252 | 354 | 0 | 78 | 229 | 6.779661 | 3.25 | 0.1101695 | 0.3789831 | 0 | 21.77624 | 7.63115 | 0.452533 | 1987.8 | 4392.6 | 0.858673 | 0.000147872 | 0.000110331 | 10.752
ja5b00450_si_005_clean.cif | 744 | 600 | 72 | 264 | 199 | 4 | 11 | 0.2083333 | 0.7075 | 0.2727273 | 13.79001 | 6.63171 | 1.67277 | 935.715 | 559.381 | 0.659368 | 109.107 | 34.7929 | 0.2320633
JAKBOP01_clean.cif | 0 | 24 | 36 | 0 | 16 | 16.66667 | 0 | 0.5625 | 1.71 | 0 | 5.57699 | 4.27378 | 0.833702 | 1457.8 | 1748.59 | 0.472762 | 0.000134153 | 0.000104487 | 1.901937
JALLIU_clean.cif | 0 | 288 | 48 | 128 | 277 | 8.333333 | 5.333333 | 0.3606557 | 1.201311 | 0.375 | 13.72158 | 6.77108 | 0.777101 | 2077.74 | 2673.71 | 0.743486 | 7.25644e-05 | 5.32947e-05 | 5.952963
JUMDAY_clean.cif | 16 | 32 | 0 | 20 | 25 | 12.5 | 5 | 0.2777778 | 0.9555556 | 0 | 6.08117 | 5.71486 | 1.0654 | 1466.92 | 1376.86 | 0.58698 | 0.00763125 | 0.00378344 | 0.4057945
JUSGUB_clean.cif | 144 | 162 | 12 | 90 | 88 | 11.11111 | 5 | 0.2394366 | 0.8123944 | 0.1333333 | 10.14001 | 9.53522 | 1.35238 | 664.373 | 491.261 | 0.480112 | 0.282176 | 0.181813 | 0.2413128
KEDJAG03_clean.cif | 0 | 24 | 0 | 48 | 25 | 33.33333 | 6 | 0.6 | 2.064 | 0 | 5.73609 | 4.60094 | 1.03985 | 2362.01 | 2271.48 | 0.604919 | 4.71466e-05 | 3.80603e-05 | 2.204906
KEGZOL03_clean.cif | 0 | 16 | 16 | 0 | 13 | 50 | 0 | 0.4 | 1.216 | 0 | 6.38762 | 4.90333 | 0.985223 | 2140.14 | 2172.24 | 0.573069 | 6.67583e-05 | 5.35843e-05 | 4.426076
KEJQAR_clean.cif | 0 | 0 | 0 | 96 | 1 | 0 | 5.333333 | 0.6956522 | 2.393043 | 0 | 10.40713 | 2.61296 | 0.968939 | 0 | 0 | 0.728708 | 0.0019964 | 0.00121134 | 0.5022991
KONCIB_clean.cif | 0 | 0 | 0 | 72 | -5 | 0 | 4.5 | 0.6176471 | 2.172353 | 0 | 6.10125 | 4.4885 | 2.11606 | 515.896 | 243.8 | 0.710351 | 813.036 | 192.67 | -0.009453935
KUSDOT_clean.cif | 192 | 336 | 72 | 48 | 223 | 2.380952 | 6 | 0.1829268 | 0.5853659 | 1.5 | 9.51801 | 8.40008 | 0.824659 | 2220.88 | 2693.09 | 0.915538 | 0.0143024 | 0.00750646 | 0.5352199
KUXSAZ_clean.cif | 96 | 108 | 8 | 26 | 59 | 5.555556 | 4.333333 | 0.1393443 | 0.4662295 | 0.3076923 | 8.81598 | 3.44204 | 1.03643 | 0 | 0 | 0.666911 | 0.0239307 | 0.0123387 | 0.05379551
LAPLOG01_clean.cif | 320 | 384 | 64 | 128 | 209 | 4.166667 | 8 | 0.2105263 | 0.6961404 | 0.5 | 7.44943 | 3.74948 | 1.25035 | 1480.02 | 1183.69 | 0.92923 | 478.626 | 184.227 | -0.1050489
LAPLUM_clean.cif | 384 | 384 | 128 | 128 | 161 | 4.166667 | 8 | 0.2461538 | 0.7975385 | 1 | 6.92248 | 3.65357 | 1.44322 | 0 | 0 | 0.887753 | 4141.42 | 1253.94 | -0.04799109
LAVTUZ_clean.cif | 12 | 36 | 0 | 24 | 31 | 11.11111 | 6 | 0.3157895 | 1.086316 | 0 | 6.84748 | 6.45021 | 1.66996 | 1379.53 | 826.085 | 0.610188 | 0.0122427 | 0.00561424 | 0.2058557
LEYYET_clean.cif | 8 | 0 | 0 | 104 | -3 | 0 | 4.333333 | 0.65 | 2.236 | 0 | 3.65656 | 2.56389 | 2.09413 | 0 | 0 | 0.438815 | 8.15128e-06 | 0.00153002 | 2.218577e-05
LEZJOQ_clean.cif | 96 | 76 | 8 | 42 | 27 | 15.78947 | 3.5 | 0.2136752 | 0.7213675 | 0.1904762 | 6.98318 | 4.55304 | 1.61528 | 312.103 | 193.219 | 0.297269 | 0.157681 | 0.049314 | 0.006339828
LIZWEX_charged.cif | 72 | 216 | 104 | 224 | 155 | 22.22222 | 4.666667 | 0.4939759 | 1.636627 | 0.4642857 | 18.41354 | 3.91151 | 0.818678 | 1858.12 | 2269.67 | 0.673596 | 0.000682559 | 0.000438864 | 2.625601
MABKIK01_clean.cif | 48 | 44 | 4 | 16 | 20 | 9.090909 | 4 | 0.1724138 | 0.5793103 | 0.25 | 5.51433 | 5.20447 | 1.39065 | 696.026 | 500.505 | 0.287397 | 0.055392 | 0.0216631 | -0.01657656
MAKXAZ_clean.cif | 56 | 80 | 4 | 16 | 52 | 5 | 4 | 0.125 | 0.42 | 0.25 | 5.08726 | 4.83873 | 1.27292 | 749.129 | 588.514 | 0.338531 | 0.179932 | 0.0790011 | 0.0008348954
MECWEX_manual.cif | 60 | 48 | 24 | 0 | 13 | 12.5 | 0 | 0.173913 | 0.5286957 | 0 | 11.42301 | 3.1317 | 0.921103 | 0 | 0 | 0.502514 | 0.000560154 | 0.000340152 | 1.051552
MISQIQ03_clean.cif | 6 | 0 | 0 | 18 | -5 | 0 | 3 | 0.6153846 | 2.2 | 0 | 4.25302 | 4.08852 | 2.07032 | 315.845 | 152.558 | 0.582051 | 1245.36 | 600.264 | -0.01190888
MUGFOK_clean.cif | 104 | 72 | 32 | 0 | 13 | 8.333333 | 0 | 0.1495327 | 0.4545794 | 0 | 5.96918 | 4.1656 | 1.0315 | 1083.58 | 1050.5 | 0.408089 | 0.0196992 | 0.00926247 | 0.150116
NAVLIG_clean.cif | 80 | 96 | 16 | 0 | 53 | 4.166667 | 0 | 0.08163265 | 0.2481633 | 0 | 4.05904 | 3.742 | 1.16225 | 153.824 | 132.351 | 0.240455 | 0.000529753 | 0.00376144 | 0.0104007
NEYYIZ_clean.cif | 0 | 18 | 18 | 0 | 14.5 | 33.33333 | 0 | 0.4285714 | 1.302857 | 0 | 5.77964 | 3.26538 | 0.966711 | 0 | 0 | 0.370686 | 4.81117e-06 | 7.27156e-06 | 0.2714462
NOLQUA_clean.cif | 60 | 60 | 6 | 6 | 29.5 | 1.666667 | 6 | 0.09022556 | 0.2923308 | 1 | 4.41855 | 2.40361 | 1.16203 | 0 | 0 | 0.107768 | 3.2132e-09 | 4.91552e-08 | 1.167023e-05
ODODOC_clean.cif | 32 | 56 | 0 | 16 | 41 | 8.928571 | 3.2 | 0.146789 | 0.5049541 | 0 | 7.00262 | 4.84122 | 1.05423 | 1459.48 | 1384.4 | 0.568481 | 0.00295179 | 0.00172115 | 0.545083
OHIHET_clean.cif | 32 | 52 | 12 | 0 | 34 | 3.846154 | 0 | 0.122449 | 0.3722449 | 0 | 4.30684 | 3.71246 | 1.30435 | 0 | 0 | 0.198353 | 0.00154537 | 0.00563774 | 0.002019508
OKECIQ_clean.cif | 0 | 0 | 0 | 96 | 1 | 0 | 5.333333 | 0.6956522 | 2.393043 | 0 | 10.61082 | 2.63327 | 0.969302 | 0 | 0 | 0.728445 | 0.00183694 | 0.00111087 | 0.5277707
OKIYIR_charged.cif | 144 | 192 | 48 | 32 | 105 | 2.083333 | 8 | 0.2056075 | 0.6571963 | 1.5 | 5.07705 | 4.14844 | 1.32658 | 566.629 | 427.135 | 0.305389 | 0.333509 | 0.158277 | -0.014702
OKIZIT_clean.cif | 120 | 204 | 12 | 26 | 142 | 2.941176 | 4.333333 | 0.1032609 | 0.3421739 | 0.4615385 | 10.34732 | 5.43876 | 0.923618 | 1973.76 | 2136.98 | 0.952838 | 18.4719 | 6.95907 | 0.0702555
OTOYUT_clean.cif | 88 | 108 | 8 | 16 | 63 | 3.703704 | 4 | 0.1071429 | 0.3542857 | 0.5 | 6.74306 | 5.75371 | 0.976347 | 1911.19 | 1957.49 | 0.8224 | 8.39417 | 2.99832 | -0.05735723
OXOLAP_SL.cif | 152 | 288 | 0 | 64 | 213 | 4.166667 | 5.333333 | 0.124031 | 0.4266667 | 0 | 19.10077 | 13.85784 | 0.601751 | 1163.35 | 1933.27 | 0.73534 | 0.46642 | 0.219937 | 4.849714
QOZPIG_clean.cif | 32 | 56 | 32 | 24 | 33 | 7.142857 | 6 | 0.3783784 | 1.215135 | 1.333333 | 4.54942 | 3.60193 | 1.23234 | 0 | 0 | 0.464706 | 0.00292348 | 0.00261741 | 0.04193202
QUQBAH_clean.cif | 64 | 96 | 32 | 0 | 57 | 8.333333 | 0 | 0.16 | 0.4864 | 0 | 9.66456 | 8.22981 | 0.719522 | 1657.33 | 2303.37 | 0.693908 | 0.0011858 | 0.000753419 | 1.360056
QUQGEP_neutral.cif | 60 | 72 | 48 | 30 | 31 | 16.66667 | 2.5 | 0.3513514 | 1.122162 | 1.6 | 5.04832 | 3.46231 | 1.78813 | 0 | 0 | 0.0878416 | 0.000132391 | 0.000116599 | 0.03943466
REBSIB_clean.cif | 0 | 0 | 0 | 96 | 1 | 0 | 5.333333 | 0.6956522 | 2.393043 | 0 | 10.66019 | 2.55815 | 1.21138 | 0 | 0 | 0.61988 | 0.000128424 | 8.74931e-05 | 1.915286
REGJIW01_clean.cif | 2 | 8 | 0 | 10 | 8 | 37.5 | 3.333333 | 0.4347826 | 1.495652 | 0 | 4.19061 | 3.96956 | 2.19605 | 272.453 | 124.065 | 0.281667 | 0.000215885 | 0.00127418 | 0.008510536
RESZIA_clean.cif | 120 | 208 | 24 | 72 | 143 | 3.846154 | 9 | 0.2222222 | 0.7422222 | 0.3333333 | 7.48231 | 5.79274 | 1.22218 | 1379.44 | 1128.67 | 0.621016 | 0.0296305 | 0.0172327 | 0.0685633
RIPPEN_clean.cif | 180 | 252 | 72 | 0 | 145 | 7.142857 | 0 | 0.137931 | 0.4193103 | 0 | 5.72394 | 2.50689 | 1.25006 | 0 | 0 | 0.324802 | 1.01272 | 0.669145 | -0.001208371
RONSOC_clean.cif | 0 | 0 | 0 | 184 | 1 | 0 | 5.75 | 0.71875 | 2.4725 | 0 | 9.61015 | 5.51941 | 1.44392 | 1736.61 | 1202.71 | 0.549415 | 5.31635e-05 | 3.74974e-05 | 2.489143
RUQVEF_clean.cif | 32 | 32 | 2 | 8 | 16.5 | 6.25 | 4 | 0.1315789 | 0.4421053 | 0.25 | 9.47959 | 7.65988 | 1.01151 | 1832.59 | 1811.74 | 0.813262 | 0.0129074 | 0.00674786 | 0.09165928
SAMVIO_clean.cif | 56 | 72 | 0 | 48 | 45 | 11.11111 | 6 | 0.2608696 | 0.8973913 | 0 | 7.6401 | 7.16451 | 1.03687 | 1398.7 | 1348.96 | 0.567621 | 0.00335471 | 0.00177393 | 0.4668266
SEMFEX_charged.cif | 84 | 84 | 40 | 24 | 31 | 4.761905 | 6 | 0.2741935 | 0.8741935 | 1.666667 | 5.91615 | 4.07041 | 1.27171 | 483.75 | 380.393 | 0.432279 | 1.9682 | 0.635868 | 0.0002134135
SURHEU02_clean.cif | 128 | 192 | 0 | 256 | 129 | 12.5 | 10.66667 | 0.4266667 | 1.467733 | 0 | 8.70583 | 3.84457 | 1.62392 | 1271.2 | 782.796 | 0.635335 | 0.199308 | 0.0677769 | 0.1380758
SURKUN_clean.cif | 128 | 192 | 0 | 256 | 129 | 12.5 | 10.66667 | 0.4266667 | 1.467733 | 0 | 8.75193 | 3.87567 | 1.61914 | 1296.66 | 800.834 | 0.640524 | 0.199968 | 0.067952 | 0.1395921
TADYII_clean.cif | 120 | 64 | 40 | 0 | -5 | 9.375 | 0 | 0.173913 | 0.5286957 | 0 | 4.96323 | 4.04573 | 1.11527 | 1260.87 | 1130.56 | 0.410429 | 0.00309654 | 0.00212322 | 0.268024
TAJTOQ01_clean.cif | 128 | 224 | 0 | 96 | 161 | 7.142857 | 6 | 0.2068966 | 0.7117241 | 0 | 3.80682 | 2.74199 | 1.36597 | 0 | 0 | 0.260937 | 1.47997e-13 | 1.10583e-10
TAMZUE_charged.cif | 60 | 72 | 18 | 54 | 38.5 | 8.333333 | 9 | 0.3428571 | 1.145143 | 0.3333333 | 4.64123 | 3.89872 | 1.60316 | 149.767 | 93.42 | 0.231035 | 0.00207841 | 0.00197014 | 0.05499307
TILPUA_clean.cif | 396 | 72 | 12 | 154 | -128 | 38.88889 | 5.5 | 0.2338028 | 0.7975211 | 0.07792208 | 9.51386 | 5.3168 | 1.88137 | 1531.17 | 813.86 | 0.873827 | 1295400 | 299339 | 0.01668106
UDAXEF_clean.cif | 192 | 288 | 96 | 0 | 137 | 8.333333 | 0 | 0.1445783 | 0.4395181 | 0 | 8.6836 | 5.82924 | 1.53432 | 1564.61 | 1019.74 | 0.564237 | 0.000863525 | 0.000509975 | 0.4126318
UHIYOB_clean.cif | 80 | 72 | 16 | 16 | 29 | 5.555556 | 4 | 0.1702128 | 0.5514894 | 1 | 3.38722 | 2.73376 | 1.3064 | 0 | 0 | 0.100892 | 2.11293e-20 | 1.39601e-16
UXEDIL01_clean.cif | 16 | 16 | 0 | 32 | 9 | 25 | 8 | 0.4705882 | 1.618824 | 0 | 3.94683 | 2.76076 | 2.23926 | 0 | 0 | 0.178037 | 3.81188e-14 | 5.44782e-12
VABKAL_clean.cif | 64 | 64 | 16 | 0 | 29 | 6.25 | 0 | 0.1081081 | 0.3286486 | 0 | 4.96252 | 3.97014 | 1.77009 | 587.245 | 331.76 | 0.731585 | 25282 | 13015.7 | -0.05151141
VEBHUG_SL.cif | 12 | 48 | 0 | 26 | 43 | 16.66667 | 3.25 | 0.245283 | 0.8437736 | 0 | 17.30249 | 9.82354 | 0.511068 | 1939.31 | 3794.61 | 0.882049 | 4.80722e-05 | 3.82163e-05 | 9.04464
VEFMAW_charged.cif | 234 | 276 | 24 | 78 | 154 | 5.434783 | 5.2 | 0.1626794 | 0.5443062 | 0.3076923 | 14.37312 | 9.52614 | 0.810102 | 1405.89 | 1735.45 | 0.610848 | 0.00877662 | 0.00534085 | 1.750457
VUGYED_clean.cif | 54 | 60 | 6 | 12 | 32.5 | 3.333333 | 6 | 0.1343284 | 0.4441791 | 0.5 | 7.99474 | 6.54413 | 1.10841 | 1050.72 | 947.949 | 0.515241 | 0.00448829 | 0.00277093 | 0.2285052
WECBEN_clean.cif | 0 | 24 | 0 | 48 | 25 | 33.33333 | 6 | 0.6 | 2.064 | 0 | 6.503 | 4.33861 | 0.992115 | 2746.95 | 2768.79 | 0.636496 | 6.12407e-05 | 4.64629e-05 | 3.336255
WEGJUP_clean.cif | 0 | 0 | 0 | 216 | 1 | 0 | 6 | 0.7058824 | 2.428235 | 0 | 5.53814 | 3.14547 | 1.23972 | 0 | 0 | 0.529068 | 0.02314 | 0.0129338 | 0.07716121
WIWQUO_clean.cif | 0 | 48 | 16 | 0 | 45 | 83.33333 | 0 | 0.1176471 | 0.3576471 | 0 | 5.86317 | 4.77379 | 1.51311 | 2362.16 | 1561.13 | 0.556434 | 2.62292e-05 | 2.04438e-05 | 1.714195
WOGHOP_clean.cif | 12 | 8 | 0 | 64 | 3 | 100 | 8 | 0.6153846 | 2.116923 | 0 | 4.03906 | 2.71579 | 1.90032 | 0 | 0 | 0.267804 | 0.00031429 | 0.000370358 | 0.0553534
WOQDUB_charged.cif | 60 | 48 | 12 | 128 | 12 | 33.33333 | 8 | 0.5441176 | 1.845882 | 0.09375 | 6.86807 | 4.44781 | 1.54228 | 1416.29 | 918.309 | 0.415406 | 1.75263e-05 | 1.42562e-05 | 0.7322451
XAHWAG_clean.cif | 0 | 0 | 0 | 48 | 1 | 0 | 4 | 0.6315789 | 2.172632 | 0 | 5.39358 | 4.37499 | 1.33376 | 2069.43 | 1551.58 | 0.584436 | 0.000208667 | 0.000156494 | 1.17465
XIGLOQ_clean.cif | 288 | 342 | 180 | 0 | 154 | 2.631579 | 0 | 0.2197802 | 0.6681319 | 0 | 4.42386 | 2.76202 | 1.79107 | 0 | 0 | 0.660183 | 4.34045e-05 | 0.00181057 | -3.947962e-05
XINJAH_clean.cif | 36 | 72 | 0 | 24 | 55 | 5.555556 | 6 | 0.1764706 | 0.6070588 | 0 | 5.1973 | 3.21133 | 1.54154 | 0 | 0 | 0.292887 | 0.0273554 | 0.0150685 | 0.04367697
YANBAR02_clean.cif | 24 | 24 | 0 | 48 | 13 | 50 | 4 | 0.4444444 | 1.528889 | 0 | 4.9953 | 3.83765 | 1.73124 | 585.862 | 338.407 | 0.284902 | 0.000789322 | 0.00060111 | 0.1079199
YAQZEX_ion_b.cif | 44 | 60 | 8 | 120 | 37 | 40 | 5 | 0.2077922 | 0.7096104 | 0.06666667 | 6.27416 | 3.36666 | 3.07979 | 0 | 0 | 0.153494 | 6.38432e-06 | 4.15597e-06 | 0.1134895
YIZGEV_clean.cif | 0 | 0 | 0 | 96 | 1 | 0 | 2.4 | 0.6666667 | 2.293333 | 0 | 8.18498 | 3.62665 | 1.4535 | 0 | 0 | 0.816015 | 11.7514 | 3.469 | -0.001991789
YUKTUU_clean.cif | 12 | 12 | 0 | 24 | 7 | 33.33333 | 6 | 0.4615385 | 1.587692 | 0 | 4.31678 | 2.50036 | 1.36479 | 0 | 0 | 0.21635 | 3.80425e-12 | 1.78607e-10
YUPSIM_clean.cif | 68 | 96 | 20 | 72 | 58 | 8.333333 | 9 | 0.3484848 | 1.168485 | 0.2777778 | 5.52019 | 4.61021 | 1.65801 | 543.118 | 327.573 | 0.236584 | 0.000470749 | 0.000279631 | 0.1242422